## 1M NaOH 10mV
Date
Details | WE: Ti/Sn Fe2O3 40L 400 C for 20 min Batch 5 CE: Platinized titanium RE: Hg/HgO Electrolyte: 1.0M NaOH Scan rate: 10 mV
Area | 1.8e-05 | m2
Power intensity | 3646 | W m-2 | 2016-07-22
Attenuation | 0.8177175
Power intensity | 2981.398
| Dark | [7 empty] | Light
| Potential applied (V) | Time (s) | WE(1).Current (A) | Scan | Index | WE(1).Potential (V) | Potential vs SHE | Current density / A m-2 | Potential applied (V) | Time (s) | WE(1).Current (A) | Scan | Index | WE(1).Potential (V) | Potential vs SHE | Current density / A m-2 | Photo Current density / A m-2 | Normalized current density A m-2 W-1 | Photo Current density ^ 2 / A2 m-4 | Potential vs RHE | Slope dy/dx | x-Intercept / V
| -0.395966 | 155.357 | -0.00147858 | 1 | 1 | -0.395172 | -0.286966 | -82.14333 | -0.395966 | 251.585 | -0.00125427 | 1 | 1 | -0.395142 | -0.286966 | -69.68167 | 12.46167 | -0.02337214 | 4855.535 | 0.517034 | 617.5222 | -0.09689154
| -0.391998 | 155.757 | -0.00138 | 1 | 2 | -0.391205 | -0.282998 | -76.66667 | -0.391998 | 251.985 | -0.00116302 | 1 | 2 | -0.391235 | -0.282998 | -64.61222 | 12.05444 | -0.02167179 | 4174.739 | 0.521002
| -0.388031 | 156.157 | -0.00128967 | 1 | 3 | -0.387268 | -0.279031 | -71.64833 | -0.388031 | 252.385 | -0.0010791 | 1 | 3 | -0.387299 | -0.279031 | -59.95 | 11.69833 | -0.02010802 | 3594.0025 | 0.524969
| -0.384064 | 156.557 | -0.00120575 | 1 | 4 | -0.383301 | -0.275064 | -66.98611 | -0.384064 | 252.785 | -0.00100128 | 1 | 4 | -0.383362 | -0.275064 | -55.62667 | 11.35944 | -0.01865791 | 3094.326 | 0.528936
| -0.380096 | 156.957 | -0.00112793 | 1 | 5 | -0.379333 | -0.271096 | -62.66278 | -0.380096 | 253.185 | -0.000929565 | 1 | 5 | -0.379364 | -0.271096 | -51.6425 | 11.02028 | -0.01732157 | 2666.948 | 0.532904
| -0.376129 | 157.357 | -0.0010556 | 1 | 6 | -0.375488 | -0.267129 | -58.64444 | -0.376129 | 253.585 | -0.000862122 | 1 | 6 | -0.375397 | -0.267129 | -47.89567 | 10.74878 | -0.01606483 | 2293.995 | 0.536871
| -0.372162 | 157.757 | -0.000987854 | 1 | 7 | -0.37146 | -0.263162 | -54.88078 | -0.372162 | 253.985 | -0.000800171 | 1 | 7 | -0.37146 | -0.263162 | -44.45394 | 10.42683 | -0.01491044 | 1976.153 | 0.540838
| -0.368195 | 158.157 | -0.000924988 | 1 | 8 | -0.367554 | -0.259195 | -51.38822 | -0.368195 | 254.385 | -0.000741882 | 1 | 8 | -0.367493 | -0.259195 | -41.21567 | 10.17256 | -0.01382427 | 1698.731 | 0.544805
| -0.364227 | 158.557 | -0.000866089 | 1 | 9 | -0.363556 | -0.255227 | -48.11606 | -0.364227 | 254.785 | -0.000687256 | 1 | 9 | -0.363556 | -0.255227 | -38.18089 | 9.935167 | -0.01280637 | 1457.78 | 0.548773
| -0.36026 | 158.957 | -0.000810852 | 1 | 10 | -0.359589 | -0.25126 | -45.04733 | -0.36026 | 255.185 | -0.000636902 | 1 | 10 | -0.359528 | -0.25126 | -35.38344 | 9.663889 | -0.01186807 | 1251.988 | 0.55274
| -0.356293 | 159.357 | -0.000759583 | 1 | 11 | -0.355591 | -0.247293 | -42.19906 | -0.356293 | 255.585 | -0.0005896 | 1 | 11 | -0.355621 | -0.247293 | -32.75556 | 9.4435 | -0.01098664 | 1072.926 | 0.556707
| -0.352325 | 159.757 | -0.000711365 | 1 | 12 | -0.351624 | -0.243325 | -39.52028 | -0.352325 | 255.985 | -0.000545349 | 1 | 12 | -0.351685 | -0.243325 | -30.29717 | 9.223111 | -0.01016207 | 917.9183 | 0.560675
| -0.348358 | 160.157 | -0.000666199 | 1 | 13 | -0.347748 | -0.239358 | -37.01106 | -0.348358 | 256.385 | -0.000505066 | 1 | 13 | -0.347656 | -0.239358 | -28.05922 | 8.951833 | -0.009411431 | 787.32 | 0.564642
| -0.344391 | 160.557 | -0.000623474 | 1 | 14 | -0.343719 | -0.235391 | -34.63744 | -0.344391 | 256.785 | -0.000466064 | 1 | 14 | -0.34375 | -0.235391 | -25.89244 | 8.745 | -0.008684665 | 670.4187 | 0.568609
| -0.340424 | 160.957 | -0.000584106 | 1 | 15 | -0.339752 | -0.231424 | -32.45033 | -0.340424 | 257.185 | -0.000430817 | 1 | 15 | -0.339752 | -0.231424 | -23.93428 | 8.516056 | -0.008027871 | 572.8497 | 0.572576
| -0.336456 | 161.357 | -0.000546875 | 1 | 16 | -0.335815 | -0.227456 | -30.38194 | -0.336456 | 257.585 | -0.00039743 | 1 | 16 | -0.335846 | -0.227456 | -22.07944 | 8.3025 | -0.007405735 | 487.5019 | 0.576544
| -0.332489 | 161.757 | -0.000512085 | 1 | 17 | -0.331909 | -0.223489 | -28.44917 | -0.332489 | 257.985 | -0.000365967 | 1 | 17 | -0.331818 | -0.223489 | -20.3315 | 8.117667 | -0.006819452 | 413.3699 | 0.580511
| -0.328522 | 162.157 | -0.000478912 | 1 | 18 | -0.327972 | -0.219522 | -26.60622 | -0.328522 | 258.385 | -0.000337311 | 1 | 18 | -0.327881 | -0.219522 | -18.7395 | 7.866722 | -0.006285474 | 351.1689 | 0.584478
| -0.324554 | 162.557 | -0.000448242 | 1 | 19 | -0.323975 | -0.215554 | -24.90233 | -0.324554 | 258.785 | -0.000310394 | 1 | 19 | -0.323975 | -0.215554 | -17.24411 | 7.658222 | -0.005783901 | 297.3594 | 0.588446
| -0.320587 | 162.957 | -0.000419495 | 1 | 20 | -0.320038 | -0.211587 | -23.30528 | -0.320587 | 259.185 | -0.000285004 | 1 | 20 | -0.320038 | -0.211587 | -15.83356 | 7.471722 | -0.005310782 | 250.7015 | 0.592413
| -0.31662 | 163.357 | -0.000392548 | 1 | 21 | -0.31601 | -0.20762 | -21.80822 | -0.31662 | 259.585 | -0.000260895 | 1 | 21 | -0.31601 | -0.20762 | -14.49417 | 7.314056 | -0.004861534 | 210.0809 | 0.59638
| -0.312653 | 163.757 | -0.000367218 | 1 | 22 | -0.312073 | -0.203653 | -20.401 | -0.312653 | 259.985 | -0.0002388 | 1 | 22 | -0.312103 | -0.203653 | -13.26667 | 7.134333 | -0.004449814 | 176.0044 | 0.600347
| -0.308685 | 164.157 | -0.000343323 | 1 | 23 | -0.308075 | -0.199685 | -19.0735 | -0.308685 | 260.385 | -0.000217285 | 1 | 23 | -0.308044 | -0.199685 | -12.07139 | 7.002111 | -0.004048902 | 145.7184 | 0.604315
| -0.304718 | 164.557 | -0.000320984 | 1 | 24 | -0.304169 | -0.195718 | -17.83244 | -0.304718 | 260.785 | -0.000197418 | 1 | 24 | -0.304108 | -0.195718 | -10.96767 | 6.864778 | -0.003678699 | 120.2897 | 0.608282
| -0.300751 | 164.957 | -0.000300049 | 1 | 25 | -0.300232 | -0.191751 | -16.66939 | -0.300751 | 261.185 | -0.000178986 | 1 | 25 | -0.30014 | -0.191751 | -9.943667 | 6.725722 | -0.003335236 | 98.87651 | 0.612249
| -0.296783 | 165.357 | -0.000280396 | 1 | 26 | -0.296143 | -0.187783 | -15.57756 | -0.296783 | 261.585 | -0.000162048 | 1 | 26 | -0.296173 | -0.187783 | -9.002667 | 6.574889 | -0.003019612 | 81.04801 | 0.616217
| -0.292816 | 165.757 | -0.000261963 | 1 | 27 | -0.292236 | -0.183816 | -14.5535 | -0.292816 | 261.985 | -0.000145996 | 1 | 27 | -0.292206 | -0.183816 | -8.110889 | 6.442611 | -0.002720498 | 65.78652 | 0.620184
| -0.288849 | 166.157 | -0.000244629 | 1 | 28 | -0.2883 | -0.179849 | -13.5905 | -0.288849 | 262.385 | -0.000130066 | 1 | 28 | -0.288239 | -0.179849 | -7.225889 | 6.364611 | -0.002423658 | 52.21347 | 0.624151
| -0.284882 | 166.557 | -0.000228363 | 1 | 29 | -0.284241 | -0.175882 | -12.68683 | -0.284882 | 262.785 | -0.000116333 | 1 | 29 | -0.284332 | -0.175882 | -6.462944 | 6.223889 | -0.002167756 | 41.76965 | 0.628118
| -0.280914 | 166.957 | -0.000213104 | 1 | 30 | -0.280365 | -0.171914 | -11.83911 | -0.280914 | 263.185 | -0.000103302 | 1 | 30 | -0.280396 | -0.171914 | -5.739 | 6.100111 | -0.001924936 | 32.936121 | 0.632086
| -0.276947 | 167.357 | -0.000198761 | 1 | 31 | -0.276337 | -0.167947 | -11.04228 | -0.276947 | 263.585 | -9.0271e-05 | 1 | 31 | -0.276367 | -0.167947 | -5.015056 | 6.027222 | -0.001682115 | 25.15078 | 0.636053
| -0.27298 | 167.757 | -0.000185303 | 1 | 32 | -0.272369 | -0.16398 | -10.29461 | -0.27298 | 263.985 | -7.6416e-05 | 1 | 32 | -0.272339 | -0.16398 | -4.245333 | 6.049278 | -0.00142394 | 18.02286 | 0.64002
| -0.269012 | 168.157 | -0.000172668 | 1 | 33 | -0.268463 | -0.160012 | -9.592667 | -0.269012 | 264.385 | -6.4209e-05 | 1 | 33 | -0.268494 | -0.160012 | -3.567167 | 6.0255 | -0.001196474 | 12.72468 | 0.643988
| -0.265045 | 168.557 | -0.000160828 | 1 | 34 | -0.264557 | -0.156045 | -8.934889 | -0.265045 | 264.785 | -5.58472e-05 | 1 | 34 | -0.264526 | -0.156045 | -3.102622 | 5.832267 | -0.00104066 | 9.626265 | 0.647955
| -0.261078 | 168.957 | -0.000149689 | 1 | 35 | -0.26059 | -0.152078 | -8.316056 | -0.261078 | 265.185 | -4.43878e-05 | 1 | 35 | -0.26059 | -0.152078 | -2.465989 | 5.850067 | -0.000827125 | 6.081101 | 0.651922
| -0.257111 | 169.357 | -0.000139282 | 1 | 36 | -0.256561 | -0.148111 | -7.737889 | -0.257111 | 265.585 | -3.41827e-05 | 1 | 36 | -0.256561 | -0.148111 | -1.899039 | 5.83885 | -0.0006369625 | 3.606349 | 0.655889
| -0.253143 | 169.757 | -0.000129486 | 1 | 37 | -0.252594 | -0.144143 | -7.193667 | -0.253143 | 265.985 | -2.54456e-05 | 1 | 37 | -0.252594 | -0.144143 | -1.413644 | 5.780022 | -0.0004741549 | 1.998391 | 0.659857
| -0.249176 | 170.157 | -0.00012027 | 1 | 38 | -0.248688 | -0.140176 | -6.681667 | -0.249176 | 266.385 | -1.6745e-05 | 1 | 38 | -0.248627 | -0.140176 | -0.9302778 | 5.751389 | -0.0003120274 | 0.8654167 | 0.663824
| -0.245209 | 170.557 | -0.000111664 | 1 | 39 | -0.24472 | -0.136209 | -6.203556 | -0.245209 | 266.785 | -7.50122e-06 | 1 | 39 | -0.244659 | -0.136209 | -0.4167344 | 5.786821 | -0.0001397782 | 0.1736676 | 0.667791
| -0.241241 | 170.957 | -0.000103607 | 1 | 40 | -0.240845 | -0.132241 | -5.755944 | -0.241241 | 267.185 | -5.88684e-07 | 1 | 40 | -0.240723 | -0.132241 | -0.03270467 | 5.72324 | -1.096957e-05 | 0.001069595 | 0.671759
| -0.237274 | 171.357 | -9.60388e-05 | 1 | 41 | -0.236816 | -0.128274 | -5.335489 | -0.237274 | 267.585 | 6.97937e-06 | 1 | 41 | -0.236755 | -0.128274 | 0.3877428 | 5.723232 | 0.000130054 | 0.1503445 | 0.675726
| -0.233307 | 171.757 | -8.89587e-05 | 1 | 42 | -0.232849 | -0.124307 | -4.94215 | -0.233307 | 267.985 | 1.41479e-05 | 1 | 42 | -0.23288 | -0.124307 | 0.7859944 | 5.728144 | 0.0002636328 | 0.6177873 | 0.679693
| -0.22934 | 172.157 | -8.23364e-05 | 1 | 43 | -0.228851 | -0.12034 | -4.574244 | -0.22934 | 268.385 | 2.14355e-05 | 1 | 43 | -0.228821 | -0.12034 | 1.190861 | 5.765106 | 0.0003994304 | 1.41815 | 0.68366
| -0.225372 | 172.557 | -7.61108e-05 | 1 | 44 | -0.224854 | -0.116372 | -4.228378 | -0.225372 | 268.785 | 2.76337e-05 | 1 | 44 | -0.224976 | -0.116372 | 1.535206 | 5.763583 | 0.0005149281 | 2.356856 | 0.687628
| -0.221405 | 172.957 | -7.0282e-05 | 1 | 45 | -0.220947 | -0.112405 | -3.904556 | -0.221405 | 269.185 | 3.38715e-05 | 1 | 45 | -0.220978 | -0.112405 | 1.88175 | 5.786306 | 0.0006311636 | 3.540983 | 0.691595
| -0.217438 | 173.357 | -6.46057e-05 | 1 | 46 | -0.216919 | -0.108438 | -3.589206 | -0.217438 | 269.585 | 3.97827e-05 | 1 | 46 | -0.21698 | -0.108438 | 2.21015 | 5.799356 | 0.0007413133 | 4.884763 | 0.695562
| -0.21347 | 173.757 | -5.95398e-05 | 1 | 47 | -0.212952 | -0.10447 | -3.307767 | -0.21347 | 269.985 | 4.4278e-05 | 1 | 47 | -0.213104 | -0.10447 | 2.459889 | 5.767656 | 0.000825079 | 6.051053 | 0.69953
| -0.209503 | 174.157 | -5.47485e-05 | 1 | 48 | -0.208954 | -0.100503 | -3.041583 | -0.209503 | 270.385 | 5.05371e-05 | 1 | 48 | -0.209137 | -0.100503 | 2.807617 | 5.8492 | 0.0009417114 | 7.882711 | 0.703497
| -0.205536 | 174.557 | -5.02625e-05 | 1 | 49 | -0.205017 | -0.096536 | -2.792361 | -0.205536 | 270.785 | 5.64575e-05 | 1 | 49 | -0.205109 | -0.096536 | 3.136528 | 5.928889 | 0.001052033 | 9.837807 | 0.707464
| -0.201569 | 174.957 | -4.61243e-05 | 1 | 50 | -0.20108 | -0.092569 | -2.562461 | -0.201569 | 271.185 | 6.10657e-05 | 1 | 50 | -0.201294 | -0.092569 | 3.392539 | 5.955 | 0.001137902 | 11.50932 | 0.711431
| -0.197601 | 175.357 | -4.22455e-05 | 1 | 51 | -0.197174 | -0.088601 | -2.346972 | -0.197601 | 271.585 | 6.64978e-05 | 1 | 51 | -0.197235 | -0.088601 | 3.694322 | 6.041294 | 0.001239124 | 13.64802 | 0.715399
| -0.193634 | 175.757 | -3.862e-05 | 1 | 52 | -0.193176 | -0.084634 | -2.145556 | -0.193634 | 271.985 | 7.25098e-05 | 1 | 52 | -0.193298 | -0.084634 | 4.028322 | 6.173878 | 0.001351152 | 16.22738 | 0.719366
| -0.189667 | 176.157 | -3.52295e-05 | 1 | 53 | -0.18924 | -0.080667 | -1.957194 | -0.189667 | 272.385 | 7.72095e-05 | 1 | 53 | -0.189362 | -0.080667 | 4.289417 | 6.246611 | 0.001438727 | 18.3991 | 0.723333
| -0.185699 | 176.557 | -3.20587e-05 | 1 | 54 | -0.185211 | -0.076699 | -1.781039 | -0.185699 | 272.785 | 8.08105e-05 | 1 | 54 | -0.185303 | -0.076699 | 4.489472 | 6.270511 | 0.001505828 | 20.15536 | 0.727301
| -0.181732 | 176.957 | -2.91077e-05 | 1 | 55 | -0.181274 | -0.072732 | -1.617094 | -0.181732 | 273.185 | 8.55713e-05 | 1 | 55 | -0.181427 | -0.072732 | 4.753961 | 6.371056 | 0.001594541 | 22.60015 | 0.731268
| -0.177765 | 177.357 | -2.63641e-05 | 1 | 56 | -0.177368 | -0.068765 | -1.464672 | -0.177765 | 273.585 | 8.96301e-05 | 1 | 56 | -0.177551 | -0.068765 | 4.97945 | 6.444122 | 0.001670173 | 24.79492 | 0.735235
| -0.173798 | 177.757 | -2.38007e-05 | 1 | 57 | -0.173309 | -0.064798 | -1.322261 | -0.173798 | 273.985 | 9.39941e-05 | 1 | 57 | -0.173523 | -0.064798 | 5.221894 | 6.544156 | 0.001751492 | 27.26818 | 0.739202
| -0.16983 | 178.157 | -2.14203e-05 | 1 | 58 | -0.169434 | -0.06083 | -1.190017 | -0.16983 | 274.385 | 9.729e-05 | 1 | 58 | -0.169647 | -0.06083 | 5.405 | 6.595017 | 0.001812908 | 29.214025 | 0.74317
| -0.165863 | 178.557 | -1.91956e-05 | 1 | 59 | -0.165436 | -0.056863 | -1.066422 | -0.165863 | 274.785 | 0.000100464 | 1 | 59 | -0.165588 | -0.056863 | 5.581333 | 6.647756 | 0.001872052 | 31.15128 | 0.747137
| -0.161896 | 178.957 | -1.71295e-05 | 1 | 60 | -0.161438 | -0.052896 | -0.9516389 | -0.161896 | 275.185 | 0.000104614 | 1 | 60 | -0.161652 | -0.052896 | 5.811889 | 6.763528 | 0.001949384 | 33.77805 | 0.751104
| -0.157928 | 179.357 | -1.52039e-05 | 1 | 61 | -0.15741 | -0.048928 | -0.8446611 | -0.157928 | 275.585 | 0.000109283 | 1 | 61 | -0.157684 | -0.048928 | 6.071278 | 6.915939 | 0.002036386 | 36.86041 | 0.755072
| -0.153961 | 179.757 | -1.34216e-05 | 1 | 62 | -0.153534 | -0.044961 | -0.7456444 | -0.153961 | 275.985 | 0.000113098 | 1 | 62 | -0.153748 | -0.044961 | 6.283222 | 7.028867 | 0.002107475 | 39.47888 | 0.759039
| -0.149994 | 180.157 | -1.17432e-05 | 1 | 63 | -0.149536 | -0.040994 | -0.6524 | -0.149994 | 276.385 | 0.000116486 | 1 | 63 | -0.14978 | -0.040994 | 6.471444 | 7.123844 | 0.002170607 | 41.87959 | 0.763006
| -0.146027 | 180.557 | -1.01807e-05 | 1 | 64 | -0.145691 | -0.037027 | -0.5655944 | -0.146027 | 276.785 | 0.000119293 | 1 | 64 | -0.145813 | -0.037027 | 6.627389 | 7.192983 | 0.002222913 | 43.92228 | 0.766973
| -0.142059 | 180.957 | -8.69751e-06 | 1 | 65 | -0.141571 | -0.033059 | -0.483195 | -0.142059 | 277.185 | 0.000121246 | 1 | 65 | -0.141846 | -0.033059 | 6.735889 | 7.219084 | 0.002259305 | 45.3722 | 0.770941
| -0.138092 | 181.357 | -7.32117e-06 | 1 | 66 | -0.137634 | -0.029092 | -0.4067317 | -0.138092 | 277.585 | 0.000127594 | 1 | 66 | -0.137909 | -0.029092 | 7.088556 | 7.495287 | 0.002377594 | 50.24762 | 0.774908
| -0.134125 | 181.757 | -6.05469e-06 | 1 | 67 | -0.133698 | -0.025125 | -0.3363717 | -0.134125 | 277.985 | 0.000128174 | 1 | 67 | -0.133942 | -0.025125 | 7.120778 | 7.457149 | 0.002388402 | 50.70548 | 0.778875
| -0.130157 | 182.157 | -4.89197e-06 | 1 | 68 | -0.129761 | -0.021157 | -0.2717761 | -0.130157 | 278.385 | 0.000130524 | 1 | 68 | -0.129944 | -0.021157 | 7.251333 | 7.523109 | 0.002432192 | 52.58184 | 0.782843
| -0.12619 | 182.557 | -3.8208e-06 | 1 | 69 | -0.125824 | -0.01719 | -0.2122667 | -0.12619 | 278.785 | 0.000132721 | 1 | 69 | -0.126007 | -0.01719 | 7.373389 | 7.585656 | 0.002473131 | 54.36686 | 0.78681
| -0.122223 | 182.957 | -2.77405e-06 | 1 | 70 | -0.121857 | -0.013223 | -0.1541139 | -0.122223 | 279.185 | 0.000138245 | 1 | 70 | -0.12207 | -0.013223 | 7.680278 | 7.834392 | 0.002576066 | 58.98667 | 0.790777
| -0.118256 | 183.357 | -1.86188e-06 | 1 | 71 | -0.117859 | -0.009256 | -0.1034378 | -0.118256 | 279.585 | 0.00013974 | 1 | 71 | -0.118073 | -0.009256 | 7.763333 | 7.866771 | 0.002603924 | 60.26934 | 0.794744
| -0.114288 | 183.757 | -1.00677e-06 | 1 | 72 | -0.113922 | -0.005288 | -0.05593167 | -0.114288 | 279.985 | 0.000141815 | 1 | 72 | -0.114136 | -0.005288 | 7.878611 | 7.934543 | 0.002642589 | 62.07251 | 0.798712
| -0.110321 | 184.157 | -2.10571e-07 | 1 | 73 | -0.109894 | -0.001321 | -0.01169839 | -0.110321 | 280.385 | 0.000143616 | 1 | 73 | -0.110138 | -0.001321 | 7.978667 | 7.990365 | 0.002676149 | 63.65912 | 0.802679
| -0.106354 | 184.557 | 5.28259e-07 | 1 | 74 | -0.106018 | 0.002646 | 0.02934772 | -0.106354 | 280.785 | 0.00014682 | 1 | 74 | -0.10614 | 0.002646 | 8.156667 | 8.127319 | 0.002735853 | 66.53121 | 0.806646
| -0.102386 | 184.957 | 1.2146e-06 | 1 | 75 | -0.10202 | 0.006614 | 0.06747778 | -0.102386 | 281.185 | 0.000149231 | 1 | 75 | -0.102325 | 0.006614 | 8.290611 | 8.223133 | 0.00278078 | 68.73423 | 0.810614
| -0.0984192 | 185.357 | 1.84753e-06 | 1 | 76 | -0.0980835 | 0.0105808 | 0.1026406 | -0.0984192 | 281.585 | 0.000150787 | 1 | 76 | -0.0982666 | 0.0105808 | 8.377056 | 8.274415 | 0.002809774 | 70.17506 | 0.8145808
| -0.0944519 | 185.757 | 2.453e-06 | 1 | 77 | -0.0942688 | 0.0145481 | 0.1362778 | -0.0944519 | 281.985 | 0.000152435 | 1 | 77 | -0.0942688 | 0.0145481 | 8.468611 | 8.332333 | 0.002840483 | 71.71737 | 0.8185481
| -0.0904846 | 186.157 | 2.99072e-06 | 1 | 78 | -0.0902405 | 0.0185154 | 0.1661511 | -0.0904846 | 282.385 | 0.000155365 | 1 | 78 | -0.0904541 | 0.0185154 | 8.631389 | 8.465238 | 0.002895081 | 74.50087 | 0.8225154
| -0.0865173 | 186.557 | 3.48511e-06 | 1 | 79 | -0.0860291 | 0.0224827 | 0.1936172 | -0.0865173 | 282.785 | 0.000159546 | 1 | 79 | -0.0863342 | 0.0224827 | 8.863667 | 8.670049 | 0.00297299 | 78.56459 | 0.8264827
| -0.08255 | 186.957 | 3.93677e-06 | 1 | 80 | -0.0823059 | 0.02645 | 0.2187094 | -0.08255 | 283.185 | 0.00016095 | 1 | 80 | -0.0824585 | 0.02645 | 8.941667 | 8.722957 | 0.002999152 | 79.9534 | 0.83045
| -0.0785828 | 187.357 | 4.41284e-06 | 1 | 81 | -0.0783691 | 0.0304172 | 0.2451578 | -0.0785828 | 283.585 | 0.000164337 | 1 | 81 | -0.0784912 | 0.0304172 | 9.129833 | 8.884676 | 0.003062266 | 83.35386 | 0.8344172
| -0.0746155 | 187.757 | 4.83398e-06 | 1 | 82 | -0.0744629 | 0.0343845 | 0.2685544 | -0.0746155 | 283.985 | 0.000162964 | 1 | 82 | -0.0745239 | 0.0343845 | 9.053556 | 8.785001 | 0.003036681 | 81.96687 | 0.8383845
| -0.0706482 | 188.157 | 5.23071e-06 | 1 | 83 | -0.0704956 | 0.0383518 | 0.290595 | -0.0706482 | 284.385 | 0.000167664 | 1 | 83 | -0.0705566 | 0.0383518 | 9.314667 | 9.024072 | 0.003124261 | 86.76302 | 0.8423518
| -0.0666809 | 188.557 | 5.59692e-06 | 1 | 84 | -0.0663757 | 0.0423191 | 0.31094 | -0.0666809 | 284.785 | 0.000168854 | 1 | 84 | -0.0665894 | 0.0423191 | 9.380778 | 9.069838 | 0.003146436 | 87.99899 | 0.8463191
| -0.0627136 | 188.957 | 5.94177e-06 | 1 | 85 | -0.062561 | 0.0462864 | 0.3300983 | -0.0627136 | 285.185 | 0.000171295 | 1 | 85 | -0.0625916 | 0.0462864 | 9.516389 | 9.186291 | 0.003191922 | 90.56166 | 0.8502864
| -0.0587463 | 189.357 | 6.28052e-06 | 1 | 86 | -0.0585938 | 0.0502537 | 0.3489178 | -0.0587463 | 285.585 | 0.000173309 | 1 | 86 | -0.0586548 | 0.0502537 | 9.628278 | 9.27936 | 0.003229451 | 92.70373 | 0.8542537
| -0.0547791 | 189.757 | 6.59485e-06 | 1 | 87 | -0.054657 | 0.0542209 | 0.3663806 | -0.0547791 | 285.985 | 0.000176422 | 1 | 87 | -0.054718 | 0.0542209 | 9.801222 | 9.434842 | 0.003287458 | 96.06396 | 0.8582209
| -0.0508118 | 190.157 | 6.88782e-06 | 1 | 88 | -0.0506287 | 0.0581882 | 0.3826567 | -0.0508118 | 286.385 | 0.00017572 | 1 | 88 | -0.0507202 | 0.0581882 | 9.762222 | 9.379566 | 0.003274377 | 95.30098 | 0.8621882
| -0.0468445 | 190.557 | 7.17773e-06 | 1 | 89 | -0.0465424 | 0.0621555 | 0.3987628 | -0.0468445 | 286.785 | 0.000178802 | 1 | 89 | -0.046521 | 0.0621555 | 9.933444 | 9.534682 | 0.003331807 | 98.67332 | 0.8661555
| -0.0428772 | 190.957 | 7.43408e-06 | 1 | 90 | -0.0425812 | 0.0661228 | 0.4130044 | -0.0428772 | 287.185 | 0.000180939 | 1 | 90 | -0.0425262 | 0.0661228 | 10.05217 | 9.639162 | 0.003371628 | 101.0461 | 0.8701228
| -0.0389099 | 191.357 | 7.69348e-06 | 1 | 91 | -0.0387268 | 0.0700901 | 0.4274156 | -0.0389099 | 287.585 | 0.000186127 | 1 | 91 | -0.0386414 | 0.0700901 | 10.34039 | 9.912973 | 0.003468302 | 106.9236 | 0.8740901
| -0.0349426 | 191.757 | 7.94678e-06 | 1 | 92 | -0.0346741 | 0.0740574 | 0.4414878 | -0.0349426 | 287.985 | 0.000185638 | 1 | 92 | -0.0346405 | 0.0740574 | 10.31322 | 9.871734 | 0.00345919 | 106.3626 | 0.8780574
| -0.0309753 | 192.157 | 8.18176e-06 | 1 | 93 | -0.0306732 | 0.0780247 | 0.4545422 | -0.0309753 | 288.385 | 0.000186371 | 1 | 93 | -0.030661 | 0.0780247 | 10.35394 | 9.899402 | 0.003472849 | 107.2042 | 0.8820247
| -0.0270081 | 192.557 | 8.39539e-06 | 1 | 94 | -0.0266296 | 0.0819919 | 0.4664106 | -0.0270081 | 288.785 | 0.000189819 | 1 | 94 | -0.0266968 | 0.0819919 | 10.5455 | 10.07909 | 0.003537099 | 111.2076 | 0.8859919
| -0.0230408 | 192.957 | 8.61511e-06 | 1 | 95 | -0.0226654 | 0.0859592 | 0.4786172 | -0.0230408 | 289.185 | 0.000192169 | 1 | 95 | -0.0227539 | 0.0859592 | 10.67606 | 10.19744 | 0.003580889 | 113.9782 | 0.8899592
| -0.0190735 | 193.357 | 8.81958e-06 | 1 | 96 | -0.0187958 | 0.0899265 | 0.4899767 | -0.0190735 | 289.585 | 0.000192657 | 1 | 96 | -0.0188507 | 0.0899265 | 10.70317 | 10.21319 | 0.003589982 | 114.5578 | 0.8939265
| -0.0151062 | 193.757 | 9.0271e-06 | 1 | 97 | -0.0148285 | 0.0938938 | 0.5015056 | -0.0151062 | 289.985 | 0.000196045 | 1 | 97 | -0.0148743 | 0.0938938 | 10.89139 | 10.38988 | 0.003653115 | 118.6224 | 0.8978938
| -0.0111389 | 194.157 | 9.21631e-06 | 1 | 98 | -0.0108856 | 0.0978611 | 0.5120172 | -0.0111389 | 290.385 | 0.000196014 | 1 | 98 | -0.0108795 | 0.0978611 | 10.88967 | 10.37765 | 0.003652537 | 118.5848 | 0.9018611
| -0.00717163 | 194.557 | 9.40552e-06 | 1 | 99 | -0.00688171 | 0.10182837 | 0.5225289 | -0.00717163 | 290.785 | 0.000199463 | 1 | 99 | -0.00690002 | 0.10182837 | 11.08128 | 10.55875 | 0.003716806 | 122.7947 | 0.90582837
| -0.00320435 | 194.957 | 9.58557e-06 | 1 | 100 | -0.00302429 | 0.10579565 | 0.5325317 | -0.00320435 | 291.185 | 0.000200317 | 1 | 100 | -0.002948 | 0.10579565 | 11.12872 | 10.59619 | 0.003732719 | 123.8485 | 0.90979565
| 0.000762939 | 195.357 | 9.75647e-06 | 1 | 101 | 0.000973511 | 0.109762939 | 0.5420261 | 0.000762939 | 291.585 | 0.000201721 | 1 | 101 | 0.00101624 | 0.109762939 | 11.20672 | 10.6647 | 0.003758882 | 125.5906 | 0.913762939
| 0.00473022 | 195.757 | 9.92432e-06 | 1 | 102 | 0.00495911 | 0.11373022 | 0.5513511 | 0.00473022 | 291.985 | 0.000205444 | 1 | 102 | 0.00499573 | 0.11373022 | 11.41356 | 10.8622 | 0.003828256 | 130.2693 | 0.91773022
| 0.00869751 | 196.157 | 1.00952e-05 | 1 | 103 | 0.00904541 | 0.11769751 | 0.5608444 | 0.00869751 | 292.385 | 0.000205383 | 1 | 103 | 0.00892334 | 0.11769751 | 11.41017 | 10.84932 | 0.003827119 | 130.1919 | 0.92169751
| 0.0126648 | 196.557 | 1.02661e-05 | 1 | 104 | 0.0129028 | 0.1216648 | 0.5703389 | 0.0126648 | 292.785 | 0.000208588 | 1 | 104 | 0.0128906 | 0.1216648 | 11.58822 | 11.01788 | 0.003886842 | 134.2869 | 0.9256648
| 0.0166321 | 196.957 | 1.04218e-05 | 1 | 105 | 0.0168671 | 0.1256321 | 0.5789889 | 0.0166321 | 293.185 | 0.00020929 | 1 | 105 | 0.0168671 | 0.1256321 | 11.62722 | 11.04823 | 0.003899923 | 135.1923 | 0.9296321
| 0.0205994 | 197.357 | 1.05865e-05 | 1 | 106 | 0.0208618 | 0.1295994 | 0.5881389 | 0.0205994 | 293.585 | 0.000210999 | 1 | 106 | 0.0208405 | 0.1295994 | 11.72217 | 11.13403 | 0.003931768 | 137.4092 | 0.9335994
| 0.0245667 | 197.757 | 1.07391e-05 | 1 | 107 | 0.0246826 | 0.1335667 | 0.5966167 | 0.0245667 | 293.985 | 0.000212952 | 1 | 107 | 0.0247467 | 0.1335667 | 11.83067 | 11.23405 | 0.003968161 | 139.9647 | 0.9375667
| 0.0285339 | 198.157 | 1.08856e-05 | 1 | 108 | 0.0286743 | 0.1375339 | 0.6047556 | 0.0285339 | 294.385 | 0.000216278 | 1 | 108 | 0.028772 | 0.1375339 | 12.01544 | 11.41069 | 0.004030138 | 144.3709 | 0.9415339
| 0.0325012 | 198.557 | 1.10504e-05 | 1 | 109 | 0.0328033 | 0.1415012 | 0.6139111 | 0.0325012 | 294.785 | 0.000214783 | 1 | 109 | 0.0327515 | 0.1415012 | 11.93239 | 11.31848 | 0.00400228 | 142.3819 | 0.9455012
| 0.0364685 | 198.957 | 1.11725e-05 | 1 | 110 | 0.0367432 | 0.1454685 | 0.6206944 | 0.0364685 | 295.185 | 0.000216187 | 1 | 110 | 0.0367218 | 0.1454685 | 12.01039 | 11.38969 | 0.004028442 | 144.2494 | 0.9494685
| 0.0404358 | 199.357 | 1.13159e-05 | 1 | 111 | 0.0406464 | 0.1494358 | 0.6286611 | 0.0404358 | 295.585 | 0.000218292 | 1 | 111 | 0.0406952 | 0.1494358 | 12.12733 | 11.49867 | 0.004067667 | 147.0722 | 0.9534358
| 0.0444031 | 199.757 | 1.14746e-05 | 1 | 112 | 0.0445618 | 0.1534031 | 0.6374778 | 0.0444031 | 295.985 | 0.000221527 | 1 | 112 | 0.0446259 | 0.1534031 | 12.30706 | 11.66958 | 0.004127948 | 151.4636 | 0.9574031
| 0.0483704 | 200.157 | 1.1615e-05 | 1 | 113 | 0.0485413 | 0.1573704 | 0.6452778 | 0.0483704 | 296.385 | 0.000225769 | 1 | 113 | 0.0485992 | 0.1573704 | 12.54272 | 11.89744 | 0.004206993 | 157.3199 | 0.9613704
| 0.0523376 | 200.557 | 1.17523e-05 | 1 | 114 | 0.0523987 | 0.1613376 | 0.6529056 | 0.0523376 | 296.785 | 0.000227448 | 1 | 114 | 0.0522766 | 0.1613376 | 12.636 | 11.98309 | 0.00423828 | 159.668496 | 0.9653376
| 0.0563049 | 200.957 | 1.18805e-05 | 1 | 115 | 0.0563049 | 0.1653049 | 0.6600278 | 0.0563049 | 297.185 | 0.000229065 | 1 | 115 | 0.0562134 | 0.1653049 | 12.72583 | 12.06581 | 0.004268411 | 161.9468 | 0.9693049
| 0.0602722 | 201.357 | 1.20239e-05 | 1 | 116 | 0.0604248 | 0.1692722 | 0.6679944 | 0.0602722 | 297.585 | 0.000231689 | 1 | 116 | 0.0601196 | 0.1692722 | 12.87161 | 12.20362 | 0.004317307 | 165.6784 | 0.9732722
| 0.0642395 | 201.757 | 1.21521e-05 | 1 | 117 | 0.0643005 | 0.1732395 | 0.6751167 | 0.0642395 | 297.985 | 0.000231171 | 1 | 117 | 0.0641785 | 0.1732395 | 12.84283 | 12.16772 | 0.004307655 | 164.9384 | 0.9772395
| 0.0682068 | 202.157 | 1.22894e-05 | 1 | 118 | 0.0681763 | 0.1772068 | 0.6827444 | 0.0682068 | 298.385 | 0.000234894 | 1 | 118 | 0.0680542 | 0.1772068 | 13.04967 | 12.36692 | 0.004377029 | 170.2938 | 0.9812068
| 0.0721741 | 202.557 | 1.24237e-05 | 1 | 119 | 0.0722046 | 0.1811741 | 0.6902056 | 0.0721741 | 298.785 | 0.000236084 | 1 | 119 | 0.0720825 | 0.1811741 | 13.11578 | 12.42557 | 0.004399204 | 172.0236 | 0.9851741
| 0.0761414 | 202.957 | 1.25488e-05 | 1 | 120 | 0.0762329 | 0.1851414 | 0.6971556 | 0.0761414 | 299.185 | 0.000236389 | 1 | 120 | 0.0759583 | 0.1851414 | 13.13272 | 12.43557 | 0.004404887 | 172.4684 | 0.9891414
| 0.0801086 | 203.357 | 1.26709e-05 | 1 | 121 | 0.0801697 | 0.1891086 | 0.7039389 | 0.0801086 | 299.585 | 0.000236664 | 1 | 121 | 0.0800781 | 0.1891086 | 13.148 | 12.44406 | 0.004410012 | 172.869904 | 0.9931086
| 0.0840759 | 203.757 | 1.28021e-05 | 1 | 122 | 0.0840759 | 0.1930759 | 0.7112278 | 0.0840759 | 299.985 | 0.000239502 | 1 | 122 | 0.0839233 | 0.1930759 | 13.30567 | 12.59444 | 0.004462895 | 177.0408 | 0.9970759
| 0.0880432 | 204.157 | 1.29211e-05 | 1 | 123 | 0.0881348 | 0.1970432 | 0.7178389 | 0.0880432 | 300.385 | 0.00024118 | 1 | 123 | 0.0879211 | 0.1970432 | 13.39889 | 12.68105 | 0.004494163 | 179.5302 | 1.0010432
| 0.0920105 | 204.557 | 1.30463e-05 | 1 | 124 | 0.092041 | 0.2010105 | 0.7247944 | 0.0920105 | 300.785 | 0.000244812 | 1 | 124 | 0.0918579 | 0.2010105 | 13.60067 | 12.87587 | 0.004561842 | 184.9781 | 1.0050105
| 0.0959778 | 204.957 | 1.31683e-05 | 1 | 125 | 0.0959167 | 0.2049778 | 0.7315722 | 0.0959778 | 301.185 | 0.000245087 | 1 | 125 | 0.0957642 | 0.2049778 | 13.61594 | 12.88437 | 0.004566966 | 185.3939 | 1.0089778
| 0.0999451 | 205.357 | 1.32904e-05 | 1 | 126 | 0.0999756 | 0.2089451 | 0.7383556 | 0.0999451 | 301.585 | 0.000246155 | 1 | 126 | 0.099762 | 0.2089451 | 13.67528 | 12.93692 | 0.004586867 | 187.0132 | 1.0129451
| 0.103912 | 205.757 | 1.34033e-05 | 1 | 127 | 0.104034 | 0.212912 | 0.7446278 | 0.103912 | 301.985 | 0.000247833 | 1 | 127 | 0.103699 | 0.212912 | 13.7685 | 13.02387 | 0.004618135 | 189.5716 | 1.016912
| 0.10788 | 206.157 | 1.35223e-05 | 1 | 128 | 0.107849 | 0.21688 | 0.7512389 | 0.10788 | 302.385 | 0.000248901 | 1 | 128 | 0.107758 | 0.21688 | 13.82783 | 13.07659 | 0.004638037 | 191.209 | 1.02088
| 0.111847 | 206.557 | 1.36414e-05 | 1 | 129 | 0.111938 | 0.220847 | 0.7578556 | 0.111847 | 302.785 | 0.000250763 | 1 | 129 | 0.111694 | 0.220847 | 13.93128 | 13.17342 | 0.004672733 | 194.0805 | 1.024847
| 0.115814 | 206.957 | 1.37543e-05 | 1 | 130 | 0.115814 | 0.224814 | 0.7641278 | 0.115814 | 303.185 | 0.000252563 | 1 | 130 | 0.115662 | 0.224814 | 14.03128 | 13.26715 | 0.004706275 | 196.8768 | 1.028814
| 0.119781 | 207.357 | 1.38641e-05 | 1 | 131 | 0.11972 | 0.228781 | 0.7702278 | 0.119781 | 303.585 | 0.000254272 | 1 | 131 | 0.119568 | 0.228781 | 14.12622 | 13.35599 | 0.00473812 | 199.5502 | 1.032781
| 0.123749 | 207.757 | 1.39801e-05 | 1 | 132 | 0.123779 | 0.232749 | 0.7766722 | 0.123749 | 303.985 | 0.00025882 | 1 | 132 | 0.123474 | 0.232749 | 14.37889 | 13.60222 | 0.004822868 | 206.7524 | 1.036749
| 0.127716 | 208.157 | 1.40869e-05 | 1 | 133 | 0.127686 | 0.236716 | 0.7826056 | 0.127716 | 304.385 | 0.00025589 | 1 | 133 | 0.127502 | 0.236716 | 14.21611 | 13.43351 | 0.00476827 | 202.0978 | 1.040716
| 0.131683 | 208.557 | 1.41998e-05 | 1 | 134 | 0.131592 | 0.240683 | 0.7888778 | 0.131683 | 304.785 | 0.000261047 | 1 | 134 | 0.131409 | 0.240683 | 14.50261 | 13.71373 | 0.004864366 | 210.3257 | 1.044683
| 0.135651 | 208.957 | 1.43005e-05 | 1 | 135 | 0.13562 | 0.244651 | 0.7944722 | 0.135651 | 305.185 | 0.000260315 | 1 | 135 | 0.135529 | 0.244651 | 14.46194 | 13.66747 | 0.004850726 | 209.1478 | 1.048651
| 0.139618 | 209.357 | 1.44073e-05 | 1 | 136 | 0.139587 | 0.248618 | 0.8004056 | 0.139618 | 305.585 | 0.00026062 | 1 | 136 | 0.139435 | 0.248618 | 14.47889 | 13.67848 | 0.004856409 | 209.6382 | 1.052618
| 0.143585 | 209.757 | 1.45142e-05 | 1 | 137 | 0.143555 | 0.252585 | 0.8063444 | 0.143585 | 305.985 | 0.000263306 | 1 | 137 | 0.143341 | 0.252585 | 14.62811 | 13.82177 | 0.00490646 | 213.9816 | 1.056585
| 0.147552 | 210.157 | 1.46149e-05 | 1 | 138 | 0.147461 | 0.256552 | 0.8119389 | 0.147552 | 306.385 | 0.000264221 | 1 | 138 | 0.147308 | 0.256552 | 14.67894 | 13.86701 | 0.00492351 | 215.4714 | 1.060552
| 0.15152 | 210.557 | 1.47217e-05 | 1 | 139 | 0.151459 | 0.26052 | 0.8178722 | 0.15152 | 306.785 | 0.000266907 | 1 | 139 | 0.151306 | 0.26052 | 14.82817 | 14.01029 | 0.004973561 | 219.8745 | 1.06452
| 0.155487 | 210.957 | 1.48193e-05 | 1 | 140 | 0.155396 | 0.264487 | 0.8232944 | 0.155487 | 307.185 | 0.000267761 | 1 | 140 | 0.155243 | 0.264487 | 14.87561 | 14.05232 | 0.004989475 | 221.2838 | 1.068487
| 0.159454 | 211.357 | 1.492e-05 | 1 | 141 | 0.159332 | 0.268454 | 0.8288889 | 0.159454 | 307.585 | 0.000271881 | 1 | 141 | 0.15918 | 0.268454 | 15.1045 | 14.27561 | 0.005066247 | 228.1459 | 1.072454
| 0.163422 | 211.757 | 1.50269e-05 | 1 | 142 | 0.163422 | 0.272422 | 0.8348278 | 0.163422 | 307.985 | 0.000271179 | 1 | 142 | 0.163147 | 0.272422 | 15.0655 | 14.23067 | 0.005053166 | 226.9693 | 1.076422
| 0.167389 | 212.157 | 1.51184e-05 | 1 | 143 | 0.167328 | 0.276389 | 0.8399111 | 0.167389 | 308.385 | 0.000273285 | 1 | 143 | 0.167084 | 0.276389 | 15.1825 | 14.34259 | 0.00509241 | 230.5083 | 1.080389
| 0.171356 | 212.557 | 1.52374e-05 | 1 | 144 | 0.171295 | 0.280356 | 0.8465222 | 0.171356 | 308.785 | 0.00027359 | 1 | 144 | 0.171173 | 0.280356 | 15.19944 | 14.35292 | 0.005098093 | 231.0231 | 1.084356
| 0.175323 | 212.957 | 1.53107e-05 | 1 | 145 | 0.175262 | 0.284323 | 0.8505944 | 0.175323 | 309.185 | 0.000275635 | 1 | 145 | 0.175049 | 0.284323 | 15.31306 | 14.46246 | 0.0051362 | 234.4897 | 1.088323
| 0.179291 | 213.357 | 1.54175e-05 | 1 | 146 | 0.179199 | 0.288291 | 0.8565278 | 0.179291 | 309.585 | 0.00027597 | 1 | 146 | 0.178925 | 0.288291 | 15.33167 | 14.47514 | 0.005142442 | 235.06 | 1.092291
| 0.183258 | 213.757 | 1.55182e-05 | 1 | 147 | 0.183105 | 0.292258 | 0.8621222 | 0.183258 | 309.985 | 0.00028064 | 1 | 147 | 0.182983 | 0.292258 | 15.59111 | 14.72899 | 0.005229463 | 243.0827 | 1.096258
| 0.187225 | 214.157 | 1.56097e-05 | 1 | 148 | 0.187134 | 0.296225 | 0.8672056 | 0.187225 | 310.385 | 0.000280884 | 1 | 148 | 0.18692 | 0.296225 | 15.60467 | 14.73746 | 0.00523401 | 243.5056 | 1.100225
| 0.191193 | 214.557 | 1.57135e-05 | 1 | 149 | 0.191193 | 0.300193 | 0.8729722 | 0.191193 | 310.785 | 0.000284973 | 1 | 149 | 0.190887 | 0.300193 | 15.83183 | 14.95886 | 0.005310204 | 250.6469 | 1.104193
| 0.19516 | 214.957 | 1.58081e-05 | 1 | 150 | 0.195007 | 0.30416 | 0.8782278 | 0.19516 | 311.185 | 0.000283752 | 1 | 150 | 0.194824 | 0.30416 | 15.764 | 14.88577 | 0.005287452 | 248.503696 | 1.10816
| 0.199127 | 215.357 | 1.59088e-05 | 1 | 151 | 0.198975 | 0.308127 | 0.8838222 | 0.199127 | 311.585 | 0.000284027 | 1 | 151 | 0.19873 | 0.308127 | 15.77928 | 14.89546 | 0.005292577 | 248.9856 | 1.112127
| 0.203094 | 215.757 | 1.60187e-05 | 1 | 152 | 0.202911 | 0.312094 | 0.8899278 | 0.203094 | 311.985 | 0.000285065 | 1 | 152 | 0.20282 | 0.312094 | 15.83694 | 14.94702 | 0.005311919 | 250.8088 | 1.116094
| 0.207062 | 216.157 | 1.61133e-05 | 1 | 153 | 0.206879 | 0.316062 | 0.8951833 | 0.207062 | 312.385 | 0.000287506 | 1 | 153 | 0.206635 | 0.316062 | 15.97256 | 15.07737 | 0.005357405 | 255.1225 | 1.120062
| 0.211029 | 216.557 | 1.62109e-05 | 1 | 154 | 0.210907 | 0.320029 | 0.9006056 | 0.211029 | 312.785 | 0.00028894 | 1 | 154 | 0.210693 | 0.320029 | 16.05222 | 15.15162 | 0.005384126 | 257.6738 | 1.124029
| 0.214996 | 216.957 | 1.63025e-05 | 1 | 155 | 0.214752 | 0.323996 | 0.9056944 | 0.214996 | 313.185 | 0.00029068 | 1 | 155 | 0.214722 | 0.323996 | 16.14889 | 15.24319 | 0.005416549 | 260.7866 | 1.127996
| 0.218964 | 217.357 | 1.64063e-05 | 1 | 156 | 0.218811 | 0.327964 | 0.9114611 | 0.218964 | 313.585 | 0.000292236 | 1 | 156 | 0.218567 | 0.327964 | 16.23533 | 15.32387 | 0.005445544 | 263.586 | 1.131964
| 0.222931 | 217.757 | 1.64948e-05 | 1 | 157 | 0.222687 | 0.331931 | 0.9163778 | 0.222931 | 313.985 | 0.000293945 | 1 | 157 | 0.222504 | 0.331931 | 16.33028 | 15.4139 | 0.005477389 | 266.678 | 1.135931
| 0.226898 | 218.157 | 1.66016e-05 | 1 | 158 | 0.226807 | 0.335898 | 0.9223111 | 0.226898 | 314.385 | 0.000298645 | 1 | 158 | 0.226593 | 0.335898 | 16.59139 | 15.66908 | 0.005564969 | 275.2742 | 1.139898
| 0.230865 | 218.557 | 1.66962e-05 | 1 | 159 | 0.230621 | 0.339865 | 0.9275667 | 0.230865 | 314.785 | 0.000295959 | 1 | 159 | 0.230438 | 0.339865 | 16.44217 | 15.5146 | 0.005514918 | 270.3448 | 1.143865
| 0.234833 | 218.957 | 1.67938e-05 | 1 | 160 | 0.234558 | 0.343833 | 0.9329889 | 0.234833 | 315.185 | 0.000299103 | 1 | 160 | 0.234467 | 0.343833 | 16.61683 | 15.68384 | 0.005573504 | 276.1192 | 1.147833
| 0.2388 | 219.357 | 1.69006e-05 | 1 | 161 | 0.238647 | 0.3478 | 0.9389222 | 0.2388 | 315.585 | 0.000299286 | 1 | 161 | 0.238434 | 0.3478 | 16.627 | 15.68808 | 0.005576914 | 276.457129 | 1.1518
| 0.242767 | 219.757 | 1.70044e-05 | 1 | 162 | 0.242615 | 0.351767 | 0.9446889 | 0.242767 | 315.985 | 0.000296967 | 1 | 162 | 0.242371 | 0.351767 | 16.49817 | 15.55348 | 0.005533701 | 272.1895 | 1.155767
| 0.246735 | 220.157 | 1.71021e-05 | 1 | 163 | 0.246429 | 0.355735 | 0.9501167 | 0.246735 | 316.385 | 0.000305481 | 1 | 163 | 0.246246 | 0.355735 | 16.97117 | 16.02105 | 0.005692352 | 288.0205 | 1.159735
| 0.250702 | 220.557 | 1.72119e-05 | 1 | 164 | 0.250549 | 0.359702 | 0.9562167 | 0.250702 | 316.785 | 0.000306793 | 1 | 164 | 0.250702 | 0.359702 | 17.04406 | 16.08784 | 0.0057168 | 290.4998 | 1.163702
| 0.254669 | 220.957 | 1.73126e-05 | 1 | 165 | 0.254486 | 0.363669 | 0.9618111 | 0.254669 | 317.185 | 0.000304565 | 1 | 165 | 0.254639 | 0.363669 | 16.92028 | 15.95847 | 0.005675283 | 286.2958 | 1.167669
| 0.258636 | 221.357 | 1.74194e-05 | 1 | 166 | 0.258423 | 0.367636 | 0.9677444 | 0.258636 | 317.585 | 0.000303955 | 1 | 166 | 0.258575 | 0.367636 | 16.88639 | 15.91864 | 0.005663916 | 285.1501 | 1.171636
| 0.262604 | 221.757 | 1.75293e-05 | 1 | 167 | 0.262451 | 0.371604 | 0.97385 | 0.262604 | 317.985 | 0.000306976 | 1 | 167 | 0.262543 | 0.371604 | 17.05422 | 16.08037 | 0.00572021 | 290.8465 | 1.175604
| 0.266571 | 222.157 | 1.76331e-05 | 1 | 168 | 0.266418 | 0.375571 | 0.9796167 | 0.266571 | 318.385 | 0.000304138 | 1 | 168 | 0.266479 | 0.375571 | 16.89656 | 15.91694 | 0.005667326 | 285.4936 | 1.179571
| 0.270538 | 222.557 | 1.77368e-05 | 1 | 169 | 0.270264 | 0.379538 | 0.9853778 | 0.270538 | 318.785 | 0.000312469 | 1 | 169 | 0.270538 | 0.379538 | 17.35939 | 16.37401 | 0.005822567 | 301.3484 | 1.183538
| 0.274506 | 222.957 | 1.78497e-05 | 1 | 170 | 0.274353 | 0.383506 | 0.99165 | 0.274506 | 319.185 | 0.00030896 | 1 | 170 | 0.274445 | 0.383506 | 17.16444 | 16.17279 | 0.00575718 | 294.6182 | 1.187506
| 0.278473 | 223.357 | 1.79626e-05 | 1 | 171 | 0.27829 | 0.387473 | 0.9979222 | 0.278473 | 319.585 | 0.000309967 | 1 | 171 | 0.278473 | 0.387473 | 17.22039 | 16.22247 | 0.005775944 | 296.5418 | 1.191473
| 0.28244 | 223.757 | 1.80847e-05 | 1 | 172 | 0.282227 | 0.39144 | 1.004706 | 0.28244 | 319.985 | 0.00031601 | 1 | 172 | 0.282349 | 0.39144 | 17.55611 | 16.55141 | 0.00588855 | 308.217 | 1.19544
| 0.286407 | 224.157 | 1.81885e-05 | 1 | 173 | 0.286133 | 0.395407 | 1.010472 | 0.286407 | 320.385 | 0.000312592 | 1 | 173 | 0.286377 | 0.395407 | 17.36622 | 16.35575 | 0.005824859 | 301.5857 | 1.199407
| 0.290375 | 224.557 | 1.83105e-05 | 1 | 174 | 0.290161 | 0.399375 | 1.01725 | 0.290375 | 320.785 | 0.000316864 | 1 | 174 | 0.290314 | 0.399375 | 17.60356 | 16.58631 | 0.005904463 | 309.8852 | 1.203375
| 0.294342 | 224.957 | 1.84357e-05 | 1 | 175 | 0.294098 | 0.403342 | 1.024206 | 0.294342 | 321.185 | 0.000320618 | 1 | 175 | 0.29422 | 0.403342 | 17.81211 | 16.78791 | 0.005974416 | 317.2713 | 1.207342
| 0.298309 | 225.357 | 1.85486e-05 | 1 | 176 | 0.298187 | 0.407309 | 1.030478 | 0.298309 | 321.585 | 0.000320374 | 1 | 176 | 0.298248 | 0.407309 | 17.79856 | 16.76808 | 0.005969869 | 316.7886 | 1.211309
| 0.302277 | 225.757 | 1.86768e-05 | 1 | 177 | 0.302032 | 0.411277 | 1.0376 | 0.302277 | 321.985 | 0.000322357 | 1 | 177 | 0.302216 | 0.411277 | 17.90872 | 16.87112 | 0.00600682 | 320.7223 | 1.215277
| 0.306244 | 226.157 | 1.87866e-05 | 1 | 178 | 0.305969 | 0.415244 | 1.0437 | 0.306244 | 322.385 | 0.000320465 | 1 | 178 | 0.306061 | 0.415244 | 17.80361 | 16.75991 | 0.005971565 | 316.9686 | 1.219244
| 0.310211 | 226.557 | 1.89056e-05 | 1 | 179 | 0.309998 | 0.419211 | 1.050311 | 0.310211 | 322.785 | 0.000324097 | 1 | 179 | 0.31015 | 0.419211 | 18.00539 | 16.95508 | 0.006039243 | 324.194 | 1.223211
| 0.314178 | 226.957 | 1.90369e-05 | 1 | 180 | 0.313843 | 0.423178 | 1.057606 | 0.314178 | 323.185 | 0.000326416 | 1 | 180 | 0.314087 | 0.423178 | 18.13422 | 17.07662 | 0.006082456 | 328.85 | 1.227178
| 0.318146 | 227.357 | 1.91559e-05 | 1 | 181 | 0.31781 | 0.427146 | 1.064217 | 0.318146 | 323.585 | 0.000328552 | 1 | 181 | 0.318085 | 0.427146 | 18.25289 | 17.18867 | 0.006122258 | 333.168 | 1.231146
| 0.322113 | 227.757 | 1.92902e-05 | 1 | 182 | 0.32196 | 0.431113 | 1.071678 | 0.322113 | 323.985 | 0.000327484 | 1 | 182 | 0.322083 | 0.431113 | 18.19356 | 17.12188 | 0.006102357 | 331.0055 | 1.235113
| 0.32608 | 228.157 | 1.94122e-05 | 1 | 183 | 0.325745 | 0.43508 | 1.078456 | 0.32608 | 324.385 | 0.000331421 | 1 | 183 | 0.326019 | 0.43508 | 18.41228 | 17.33382 | 0.006175719 | 339.012 | 1.23908
| 0.330048 | 228.557 | 1.95465e-05 | 1 | 184 | 0.329834 | 0.439048 | 1.085917 | 0.330048 | 324.785 | 0.000334045 | 1 | 184 | 0.329926 | 0.439048 | 18.55806 | 17.47214 | 0.006224615 | 344.4014 | 1.243048
| 0.334015 | 228.957 | 1.96716e-05 | 1 | 185 | 0.333771 | 0.443015 | 1.092867 | 0.334015 | 325.185 | 0.000338654 | 1 | 185 | 0.333923 | 0.443015 | 18.81411 | 17.72124 | 0.0063105 | 353.9708 | 1.247015
| 0.337982 | 229.357 | 1.98059e-05 | 1 | 186 | 0.337555 | 0.446982 | 1.100328 | 0.337982 | 325.585 | 0.000335907 | 1 | 186 | 0.337921 | 0.446982 | 18.6615 | 17.56117 | 0.006259312 | 348.2516 | 1.250982
| 0.341949 | 229.757 | 1.99371e-05 | 1 | 187 | 0.341705 | 0.450949 | 1.107617 | 0.341949 | 325.985 | 0.000338531 | 1 | 187 | 0.341888 | 0.450949 | 18.80728 | 17.69966 | 0.006308208 | 353.7137 | 1.254949
| 0.345917 | 230.157 | 2.00714e-05 | 1 | 188 | 0.345581 | 0.454917 | 1.115078 | 0.345917 | 326.385 | 0.000340698 | 1 | 188 | 0.345856 | 0.454917 | 18.92767 | 17.81259 | 0.006348588 | 358.2566 | 1.258917
| 0.349884 | 230.557 | 2.02118e-05 | 1 | 189 | 0.34964 | 0.458884 | 1.122878 | 0.349884 | 326.785 | 0.00033725 | 1 | 189 | 0.349792 | 0.458884 | 18.73611 | 17.61323 | 0.006284337 | 351.0419 | 1.262884
| 0.353851 | 230.957 | 2.03491e-05 | 1 | 190 | 0.353485 | 0.462851 | 1.130506 | 0.353851 | 327.185 | 0.000336945 | 1 | 190 | 0.35379 | 0.462851 | 18.71917 | 17.58866 | 0.006278654 | 350.4072 | 1.266851
| 0.357819 | 231.357 | 2.04865e-05 | 1 | 191 | 0.357513 | 0.466819 | 1.138139 | 0.357819 | 327.585 | 0.000338806 | 1 | 191 | 0.357697 | 0.466819 | 18.82256 | 17.68442 | 0.006313332 | 354.2886 | 1.270819
| 0.361786 | 231.757 | 2.06238e-05 | 1 | 192 | 0.361481 | 0.470786 | 1.145767 | 0.361786 | 327.985 | 0.000343018 | 1 | 192 | 0.361725 | 0.470786 | 19.05656 | 17.91079 | 0.006391819 | 363.1523 | 1.274786
| 0.365753 | 232.157 | 2.07855e-05 | 1 | 193 | 0.365387 | 0.474753 | 1.15475 | 0.365753 | 328.385 | 0.000343842 | 1 | 193 | 0.365662 | 0.474753 | 19.10233 | 17.94758 | 0.006407173 | 364.8991 | 1.278753
| 0.36972 | 232.557 | 2.09259e-05 | 1 | 194 | 0.369415 | 0.47872 | 1.16255 | 0.36972 | 328.785 | 0.000345337 | 1 | 194 | 0.36969 | 0.47872 | 19.18539 | 18.02284 | 0.006435031 | 368.0791 | 1.28272
| 0.373688 | 232.957 | 2.10693e-05 | 1 | 195 | 0.37326 | 0.482688 | 1.170517 | 0.373688 | 329.185 | 0.000345734 | 1 | 195 | 0.373596 | 0.482688 | 19.20744 | 18.03693 | 0.006442429 | 368.9259 | 1.286688
| 0.377655 | 233.357 | 2.12128e-05 | 1 | 196 | 0.377289 | 0.486655 | 1.178489 | 0.377655 | 329.585 | 0.000349609 | 1 | 196 | 0.377533 | 0.486655 | 19.42272 | 18.24423 | 0.006514636 | 377.2421 | 1.290655
| 0.381622 | 233.757 | 2.13593e-05 | 1 | 197 | 0.381317 | 0.490622 | 1.186628 | 0.381622 | 329.985 | 0.000350525 | 1 | 197 | 0.38147 | 0.490622 | 19.47361 | 18.28698 | 0.006531704 | 379.2215 | 1.294622
| 0.38559 | 234.157 | 2.15149e-05 | 1 | 198 | 0.385254 | 0.49459 | 1.195272 | 0.38559 | 330.385 | 0.000355225 | 1 | 198 | 0.385468 | 0.49459 | 19.73472 | 18.53945 | 0.006619285 | 389.4593 | 1.29859
| 0.389557 | 234.557 | 2.16736e-05 | 1 | 199 | 0.38916 | 0.498557 | 1.204089 | 0.389557 | 330.785 | 0.000360352 | 1 | 199 | 0.389404 | 0.498557 | 20.01956 | 18.81547 | 0.006714821 | 400.7826 | 1.302557
| 0.393524 | 234.957 | 2.18292e-05 | 1 | 200 | 0.393158 | 0.502524 | 1.212733 | 0.393524 | 331.185 | 0.000356049 | 1 | 200 | 0.393341 | 0.502524 | 19.7805 | 18.56777 | 0.006634639 | 391.2682 | 1.306524
| 0.397491 | 235.357 | 2.19879e-05 | 1 | 201 | 0.397156 | 0.506491 | 1.22155 | 0.397491 | 331.585 | 0.000356323 | 1 | 201 | 0.397339 | 0.506491 | 19.79572 | 18.57417 | 0.006639745 | 391.8706 | 1.310491
| 0.401459 | 235.757 | 2.21527e-05 | 1 | 202 | 0.401184 | 0.510459 | 1.230706 | 0.401459 | 331.985 | 0.000357239 | 1 | 202 | 0.401367 | 0.510459 | 19.84661 | 18.61591 | 0.006656814 | 393.888 | 1.314459
| 0.405426 | 236.157 | 2.23175e-05 | 1 | 203 | 0.404968 | 0.514426 | 1.239861 | 0.405426 | 332.385 | 0.000356598 | 1 | 203 | 0.405304 | 0.514426 | 19.811 | 18.57114 | 0.006644869 | 392.475721 | 1.318426
| 0.409393 | 236.557 | 2.24915e-05 | 1 | 204 | 0.409058 | 0.518393 | 1.249528 | 0.409393 | 332.785 | 0.000362793 | 1 | 204 | 0.409332 | 0.518393 | 20.15517 | 18.90564 | 0.006760307 | 406.2307 | 1.322393
| 0.413361 | 236.957 | 2.26563e-05 | 1 | 205 | 0.413025 | 0.522361 | 1.258683 | 0.413361 | 333.185 | 0.000356781 | 1 | 205 | 0.413208 | 0.522361 | 19.82117 | 18.56248 | 0.006648279 | 392.8786 | 1.326361
| 0.417328 | 237.357 | 2.28302e-05 | 1 | 206 | 0.41687 | 0.526328 | 1.268344 | 0.417328 | 333.585 | 0.000359772 | 1 | 206 | 0.417114 | 0.526328 | 19.98733 | 18.71899 | 0.006704014 | 399.4935 | 1.330328
| 0.421295 | 237.757 | 2.30072e-05 | 1 | 207 | 0.420929 | 0.530295 | 1.278178 | 0.421295 | 333.985 | 0.000363068 | 1 | 207 | 0.421112 | 0.530295 | 20.17044 | 18.89227 | 0.006765431 | 406.8468 | 1.334295
| 0.425262 | 238.157 | 2.31781e-05 | 1 | 208 | 0.424805 | 0.534262 | 1.287672 | 0.425262 | 334.385 | 0.000367859 | 1 | 208 | 0.425049 | 0.534262 | 20.43661 | 19.14894 | 0.006854707 | 417.6551 | 1.338262
| 0.42923 | 238.557 | 2.33551e-05 | 1 | 209 | 0.428802 | 0.53823 | 1.297506 | 0.42923 | 334.785 | 0.000362732 | 1 | 209 | 0.429047 | 0.53823 | 20.15178 | 18.85427 | 0.00675917 | 406.0941 | 1.34223
| 0.433197 | 238.957 | 2.35413e-05 | 1 | 210 | 0.43277 | 0.542197 | 1.30785 | 0.433197 | 335.185 | 0.000371735 | 1 | 210 | 0.433014 | 0.542197 | 20.65194 | 19.34409 | 0.006926933 | 426.5028 | 1.346197
| 0.437164 | 239.357 | 2.37244e-05 | 1 | 211 | 0.436707 | 0.546164 | 1.318022 | 0.437164 | 335.585 | 0.000369385 | 1 | 211 | 0.43692 | 0.546164 | 20.52139 | 19.20337 | 0.006883143 | 421.1274 | 1.350164
| 0.441132 | 239.757 | 2.39014e-05 | 1 | 212 | 0.440674 | 0.550132 | 1.327856 | 0.441132 | 335.985 | 0.000370331 | 1 | 212 | 0.440979 | 0.550132 | 20.57394 | 19.24609 | 0.006900771 | 423.2872 | 1.354132
| 0.445099 | 240.157 | 2.40936e-05 | 1 | 213 | 0.444611 | 0.554099 | 1.338533 | 0.445099 | 336.385 | 0.000371857 | 1 | 213 | 0.444946 | 0.554099 | 20.65872 | 19.32019 | 0.006929206 | 426.7828 | 1.358099
| 0.449066 | 240.557 | 2.42889e-05 | 1 | 214 | 0.448486 | 0.558066 | 1.349383 | 0.449066 | 336.785 | 0.000371857 | 1 | 214 | 0.448883 | 0.558066 | 20.65872 | 19.30934 | 0.006929206 | 426.7828 | 1.362066
| 0.453033 | 240.957 | 2.4472e-05 | 1 | 215 | 0.452515 | 0.562033 | 1.359556 | 0.453033 | 337.185 | 0.000380463 | 1 | 215 | 0.45282 | 0.562033 | 21.13683 | 19.77728 | 0.007089571 | 446.7657 | 1.366033
| 0.457001 | 241.357 | 2.46735e-05 | 1 | 216 | 0.456543 | 0.566001 | 1.37075 | 0.457001 | 337.585 | 0.000379181 | 1 | 216 | 0.456848 | 0.566001 | 21.06561 | 19.69486 | 0.007065682 | 443.76 | 1.370001
| 0.460968 | 241.757 | 2.48749e-05 | 1 | 217 | 0.460358 | 0.569968 | 1.381939 | 0.460968 | 337.985 | 0.000374847 | 1 | 217 | 0.460815 | 0.569968 | 20.82483 | 19.44289 | 0.006984922 | 433.6737 | 1.373968
| 0.464935 | 242.157 | 2.50702e-05 | 1 | 218 | 0.464447 | 0.573935 | 1.392789 | 0.464935 | 338.385 | 0.000381744 | 1 | 218 | 0.464722 | 0.573935 | 21.208 | 19.81521 | 0.007113441 | 449.779264 | 1.377935
| 0.468903 | 242.557 | 2.52747e-05 | 1 | 219 | 0.468323 | 0.577903 | 1.40415 | 0.468903 | 338.785 | 0.000379822 | 1 | 219 | 0.468658 | 0.577903 | 21.10122 | 19.69707 | 0.007077627 | 445.2616 | 1.381903
| 0.47287 | 242.957 | 2.54852e-05 | 1 | 220 | 0.472473 | 0.58187 | 1.415844 | 0.47287 | 339.185 | 0.000383179 | 1 | 220 | 0.472656 | 0.58187 | 21.28772 | 19.87188 | 0.007140181 | 453.1671 | 1.38587
| 0.476837 | 243.357 | 2.56989e-05 | 1 | 221 | 0.476196 | 0.585837 | 1.427717 | 0.476837 | 339.585 | 0.000376862 | 1 | 221 | 0.476593 | 0.585837 | 20.93678 | 19.50906 | 0.00702247 | 438.3487 | 1.389837
| 0.480804 | 243.757 | 2.59064e-05 | 1 | 222 | 0.480225 | 0.589804 | 1.439244 | 0.480804 | 339.985 | 0.000382202 | 1 | 222 | 0.480591 | 0.589804 | 21.23344 | 19.7942 | 0.007121976 | 450.8592 | 1.393804
| 0.484772 | 244.157 | 2.6123e-05 | 1 | 223 | 0.484222 | 0.593772 | 1.451278 | 0.484772 | 340.385 | 0.000387756 | 1 | 223 | 0.484558 | 0.593772 | 21.542 | 20.09072 | 0.007225469 | 464.057764 | 1.397772
| 0.488739 | 244.557 | 2.63428e-05 | 1 | 224 | 0.48819 | 0.597739 | 1.463489 | 0.488739 | 340.785 | 0.000386047 | 1 | 224 | 0.488495 | 0.597739 | 21.44706 | 19.98357 | 0.007193624 | 459.9762 | 1.401739
| 0.492706 | 244.957 | 2.65717e-05 | 1 | 225 | 0.492157 | 0.601706 | 1.476206 | 0.492706 | 341.185 | 0.000382996 | 1 | 225 | 0.492523 | 0.601706 | 21.27756 | 19.80135 | 0.007136771 | 452.7344 | 1.405706
| 0.496674 | 245.357 | 2.68005e-05 | 1 | 226 | 0.496155 | 0.605674 | 1.488917 | 0.496674 | 341.585 | 0.000388092 | 1 | 226 | 0.49646 | 0.605674 | 21.56067 | 20.07175 | 0.00723173 | 464.8623 | 1.409674
| 0.500641 | 245.757 | 2.70294e-05 | 1 | 227 | 0.500092 | 0.609641 | 1.501633 | 0.500641 | 341.985 | 0.000384918 | 1 | 227 | 0.500458 | 0.609641 | 21.38433 | 19.8827 | 0.007172586 | 457.2897 | 1.413641
| 0.504608 | 246.157 | 2.72614e-05 | 1 | 228 | 0.504028 | 0.613608 | 1.514522 | 0.504608 | 342.385 | 0.000387756 | 1 | 228 | 0.504425 | 0.613608 | 21.542 | 20.02748 | 0.007225469 | 464.057764 | 1.417608
| 0.508575 | 246.557 | 2.75024e-05 | 1 | 229 | 0.507935 | 0.617575 | 1.527911 | 0.508575 | 342.785 | 0.000386353 | 1 | 229 | 0.508301 | 0.617575 | 21.46406 | 19.93614 | 0.007199326 | 460.7057 | 1.421575
| 0.512543 | 246.957 | 2.77557e-05 | 1 | 230 | 0.511993 | 0.621543 | 1.541983 | 0.512543 | 343.185 | 0.000394562 | 1 | 230 | 0.512329 | 0.621543 | 21.92011 | 20.37813 | 0.007352293 | 480.4913 | 1.425543
| 0.51651 | 247.357 | 2.79999e-05 | 1 | 231 | 0.5159 | 0.62551 | 1.55555 | 0.51651 | 343.585 | 0.000389587 | 1 | 231 | 0.516266 | 0.62551 | 21.64372 | 20.08817 | 0.007259588 | 468.4507 | 1.42951
| 0.520477 | 247.757 | 2.82593e-05 | 1 | 232 | 0.519867 | 0.629477 | 1.569961 | 0.520477 | 343.985 | 0.000392914 | 1 | 232 | 0.520264 | 0.629477 | 21.82856 | 20.25859 | 0.007321584 | 476.4858 | 1.433477
| 0.524445 | 248.157 | 2.85187e-05 | 1 | 233 | 0.523804 | 0.633445 | 1.584372 | 0.524445 | 344.385 | 0.00039035 | 1 | 233 | 0.524292 | 0.633445 | 21.68611 | 20.10174 | 0.007273806 | 470.2874 | 1.437445
| 0.528412 | 248.557 | 2.87842e-05 | 1 | 234 | 0.527832 | 0.637412 | 1.599122 | 0.528412 | 344.785 | 0.000389069 | 1 | 234 | 0.528107 | 0.637412 | 21.61494 | 20.01582 | 0.007249936 | 467.2058 | 1.441412
| 0.532379 | 248.957 | 2.90649e-05 | 1 | 235 | 0.531769 | 0.641379 | 1.614717 | 0.532379 | 345.185 | 0.000395203 | 1 | 235 | 0.532166 | 0.641379 | 21.95572 | 20.34101 | 0.007364237 | 482.0537 | 1.445379
| 0.536346 | 249.357 | 2.93518e-05 | 1 | 236 | 0.535614 | 0.645346 | 1.630656 | 0.536346 | 345.585 | 0.000392365 | 1 | 236 | 0.536072 | 0.645346 | 21.79806 | 20.1674 | 0.007311354 | 475.1552 | 1.449346
| 0.540314 | 249.757 | 2.96326e-05 | 1 | 237 | 0.539612 | 0.649314 | 1.646256 | 0.540314 | 345.985 | 0.00039563 | 1 | 237 | 0.540009 | 0.649314 | 21.97944 | 20.33319 | 0.007372194 | 483.096 | 1.453314
| 0.544281 | 250.157 | 2.99316e-05 | 1 | 238 | 0.543427 | 0.653281 | 1.662867 | 0.544281 | 346.385 | 0.000398956 | 1 | 238 | 0.543976 | 0.653281 | 22.16422 | 20.50136 | 0.007434171 | 491.2527 | 1.457281
| 0.548248 | 250.557 | 3.02246e-05 | 1 | 239 | 0.547424 | 0.657248 | 1.679144 | 0.548248 | 346.785 | 0.000403687 | 1 | 239 | 0.547943 | 0.657248 | 22.42706 | 20.74791 | 0.007522328 | 502.9728 | 1.461248
| 0.552216 | 250.957 | 3.05115e-05 | 1 | 240 | 0.552002 | 0.661216 | 1.695083 | 0.552216 | 347.185 | 0.000404419 | 1 | 240 | 0.551971 | 0.661216 | 22.46772 | 20.77264 | 0.007535969 | 504.7985 | 1.465216
| 0.556183 | 251.357 | 3.08319e-05 | 1 | 241 | 0.556 | 0.665183 | 1.712883 | 0.556183 | 347.585 | 0.000402771 | 1 | 241 | 0.555908 | 0.665183 | 22.37617 | 20.66328 | 0.00750526 | 500.6928 | 1.469183
| 0.56015 | 251.757 | 3.11584e-05 | 1 | 242 | 0.559906 | 0.66915 | 1.731022 | 0.56015 | 347.985 | 0.000406738 | 1 | 242 | 0.559906 | 0.66915 | 22.59656 | 20.86553 | 0.007579181 | 510.6043 | 1.47315
| 0.564117 | 252.157 | 3.1488e-05 | 1 | 243 | 0.563873 | 0.673117 | 1.749333 | 0.564117 | 348.385 | 0.00040686 | 1 | 243 | 0.563873 | 0.673117 | 22.60333 | 20.854 | 0.007581454 | 510.9107 | 1.477117
| 0.568085 | 252.557 | 3.18298e-05 | 1 | 244 | 0.567841 | 0.677085 | 1.768322 | 0.568085 | 348.785 | 0.000406494 | 1 | 244 | 0.567871 | 0.677085 | 22.583 | 20.81468 | 0.007574634 | 509.991889 | 1.481085
| 0.572052 | 252.957 | 3.21899e-05 | 1 | 245 | 0.571777 | 0.681052 | 1.788328 | 0.572052 | 349.185 | 0.000408234 | 1 | 245 | 0.571808 | 0.681052 | 22.67967 | 20.89134 | 0.007607058 | 514.3673 | 1.485052
| 0.576019 | 253.357 | 3.25531e-05 | 1 | 246 | 0.575775 | 0.685019 | 1.808506 | 0.576019 | 349.585 | 0.00041037 | 1 | 246 | 0.575806 | 0.685019 | 22.79833 | 20.98983 | 0.00764686 | 519.764 | 1.489019
| 0.579987 | 253.757 | 3.29163e-05 | 1 | 247 | 0.579651 | 0.688987 | 1.828683 | 0.579987 | 349.985 | 0.000409882 | 1 | 247 | 0.57962 | 0.688987 | 22.77122 | 20.94254 | 0.007637766 | 518.5286 | 1.492987
| 0.583954 | 254.157 | 3.32977e-05 | 1 | 248 | 0.583649 | 0.692954 | 1.849872 | 0.583954 | 350.385 | 0.000414429 | 1 | 248 | 0.583679 | 0.692954 | 23.02383 | 21.17396 | 0.007722496 | 530.0969 | 1.496954
| 0.587921 | 254.557 | 3.36823e-05 | 1 | 249 | 0.587585 | 0.696921 | 1.871239 | 0.587921 | 350.785 | 0.000414032 | 1 | 249 | 0.587616 | 0.696921 | 23.00178 | 21.13054 | 0.007715098 | 529.0818 | 1.500921
| 0.591888 | 254.957 | 3.40851e-05 | 1 | 250 | 0.591614 | 0.700888 | 1.893617 | 0.591888 | 351.185 | 0.000418427 | 1 | 250 | 0.591614 | 0.700888 | 23.24594 | 21.35233 | 0.007796995 | 540.3739 | 1.504888
| 0.595856 | 255.357 | 3.45001e-05 | 1 | 251 | 0.595612 | 0.704856 | 1.916672 | 0.595856 | 351.585 | 0.000417175 | 1 | 251 | 0.595551 | 0.704856 | 23.17639 | 21.25972 | 0.007773665 | 537.145 | 1.508856
| 0.599823 | 255.757 | 3.49243e-05 | 1 | 252 | 0.599548 | 0.708823 | 1.940239 | 0.599823 | 351.985 | 0.000415283 | 1 | 252 | 0.599579 | 0.708823 | 23.07128 | 21.13104 | 0.007738409 | 532.2839 | 1.512823
| 0.60379 | 256.157 | 3.54218e-05 | 1 | 253 | 0.603516 | 0.71279 | 1.967878 | 0.60379 | 352.385 | 0.000422638 | 1 | 253 | 0.603516 | 0.71279 | 23.47989 | 21.51201 | 0.007875463 | 551.3052 | 1.51679
| 0.607758 | 256.557 | 3.58704e-05 | 1 | 254 | 0.607452 | 0.716758 | 1.9928 | 0.607758 | 352.785 | 0.000425079 | 1 | 254 | 0.607483 | 0.716758 | 23.6155 | 21.6227 | 0.007920948 | 557.6918 | 1.520758
| 0.611725 | 256.957 | 3.63281e-05 | 1 | 255 | 0.611481 | 0.720725 | 2.018228 | 0.611725 | 353.185 | 0.000426178 | 1 | 255 | 0.611359 | 0.720725 | 23.67656 | 21.65833 | 0.007941427 | 560.5793 | 1.524725
| 0.615692 | 257.357 | 3.68011e-05 | 1 | 256 | 0.615356 | 0.724692 | 2.044506 | 0.615692 | 353.585 | 0.000425873 | 1 | 256 | 0.615417 | 0.724692 | 23.65961 | 21.61511 | 0.007935744 | 559.7772 | 1.528692
| 0.619659 | 257.757 | 3.73047e-05 | 1 | 257 | 0.619354 | 0.728659 | 2.072483 | 0.619659 | 353.985 | 0.000423431 | 1 | 257 | 0.619293 | 0.728659 | 23.52394 | 21.45146 | 0.007890239 | 553.376 | 1.532659
| 0.623627 | 258.157 | 3.78052e-05 | 1 | 258 | 0.623291 | 0.732627 | 2.100289 | 0.623627 | 354.385 | 0.000424652 | 1 | 258 | 0.623291 | 0.732627 | 23.59178 | 21.49149 | 0.007912992 | 556.572 | 1.536627
| 0.627594 | 258.557 | 3.83209e-05 | 1 | 259 | 0.627258 | 0.736594 | 2.128939 | 0.627594 | 354.785 | 0.000432129 | 1 | 259 | 0.627289 | 0.736594 | 24.00717 | 21.87823 | 0.008052318 | 576.3441 | 1.540594
| 0.631561 | 258.957 | 3.88641e-05 | 1 | 260 | 0.631226 | 0.740561 | 2.159117 | 0.631561 | 355.185 | 0.000436218 | 1 | 260 | 0.631195 | 0.740561 | 24.23433 | 22.07522 | 0.008128513 | 587.3029 | 1.544561
| 0.635529 | 259.357 | 3.94135e-05 | 1 | 261 | 0.635223 | 0.744529 | 2.189639 | 0.635529 | 355.585 | 0.000433594 | 1 | 261 | 0.635193 | 0.744529 | 24.08856 | 21.89892 | 0.008079617 | 580.2585 | 1.548529
| 0.639496 | 259.757 | 3.99841e-05 | 1 | 262 | 0.639221 | 0.748496 | 2.221339 | 0.639496 | 355.985 | 0.000432861 | 1 | 262 | 0.63916 | 0.748496 | 24.04783 | 21.82649 | 0.008065959 | 578.2983 | 1.552496
| 0.643463 | 260.157 | 4.05762e-05 | 1 | 263 | 0.643127 | 0.752463 | 2.254233 | 0.643463 | 356.385 | 0.000438171 | 1 | 263 | 0.643127 | 0.752463 | 24.34283 | 22.0886 | 0.008164905 | 592.5735 | 1.556463
| 0.64743 | 260.557 | 4.11896e-05 | 1 | 264 | 0.647064 | 0.75643 | 2.288311 | 0.64743 | 356.785 | 0.000437683 | 1 | 264 | 0.647064 | 0.75643 | 24.31572 | 22.02741 | 0.008155812 | 591.2543 | 1.56043
| 0.651398 | 260.957 | 4.18335e-05 | 1 | 265 | 0.651031 | 0.760398 | 2.324083 | 0.651398 | 357.185 | 0.000440369 | 1 | 265 | 0.65097 | 0.760398 | 24.46494 | 22.14086 | 0.008205863 | 598.5335 | 1.564398
| 0.655365 | 261.357 | 4.24835e-05 | 1 | 266 | 0.65506 | 0.764365 | 2.360194 | 0.655365 | 357.585 | 0.000439545 | 1 | 266 | 0.655029 | 0.764365 | 24.41917 | 22.05897 | 0.008190509 | 596.2957 | 1.568365
| 0.659332 | 261.757 | 4.3158e-05 | 1 | 267 | 0.659027 | 0.768332 | 2.397667 | 0.659332 | 357.985 | 0.000445709 | 1 | 267 | 0.659027 | 0.768332 | 24.76161 | 22.36394 | 0.008305369 | 613.1374 | 1.572332
| 0.6633 | 262.157 | 4.38629e-05 | 1 | 268 | 0.662933 | 0.7723 | 2.436828 | 0.6633 | 358.385 | 0.00044165 | 1 | 268 | 0.662933 | 0.7723 | 24.53611 | 22.09928 | 0.008229733 | 602.0207 | 1.5763
| 0.667267 | 262.557 | 4.45801e-05 | 1 | 269 | 0.666901 | 0.776267 | 2.476672 | 0.667267 | 358.785 | 0.000442108 | 1 | 269 | 0.666931 | 0.776267 | 24.56156 | 22.08488 | 0.008238268 | 603.27 | 1.580267
| 0.671234 | 262.957 | 4.53278e-05 | 1 | 270 | 0.670837 | 0.780234 | 2.518211 | 0.671234 | 359.185 | 0.000448456 | 1 | 270 | 0.670837 | 0.780234 | 24.91422 | 22.39601 | 0.008356557 | 620.7185 | 1.584234
| 0.675201 | 263.357 | 4.60938e-05 | 1 | 271 | 0.674866 | 0.784201 | 2.560767 | 0.675201 | 359.585 | 0.000453613 | 1 | 271 | 0.674805 | 0.784201 | 25.20072 | 22.63996 | 0.008452653 | 635.0764 | 1.588201
| 0.679169 | 263.757 | 4.68964e-05 | 1 | 272 | 0.678772 | 0.788169 | 2.605356 | 0.679169 | 359.985 | 0.000449738 | 1 | 272 | 0.678772 | 0.788169 | 24.98544 | 22.38009 | 0.008380446 | 624.2724 | 1.592169
| 0.683136 | 264.157 | 4.76685e-05 | 1 | 273 | 0.6828 | 0.792136 | 2.64825 | 0.683136 | 360.385 | 0.000454102 | 1 | 273 | 0.682739 | 0.792136 | 25.22789 | 22.57964 | 0.008461765 | 636.4464 | 1.596136
| 0.687103 | 264.557 | 4.8584e-05 | 1 | 274 | 0.686737 | 0.796103 | 2.699111 | 0.687103 | 360.785 | 0.000458008 | 1 | 274 | 0.686646 | 0.796103 | 25.44489 | 22.74578 | 0.008534549 | 647.4424 | 1.600103
| 0.691071 | 264.957 | 4.94995e-05 | 1 | 275 | 0.690704 | 0.800071 | 2.749972 | 0.691071 | 361.185 | 0.000454193 | 1 | 275 | 0.690704 | 0.800071 | 25.23294 | 22.48297 | 0.00846346 | 636.7015 | 1.604071
| 0.695038 | 265.357 | 5.0415e-05 | 1 | 276 | 0.694702 | 0.804038 | 2.800833 | 0.695038 | 361.585 | 0.000459839 | 1 | 276 | 0.694702 | 0.804038 | 25.54661 | 22.74578 | 0.008568668 | 652.6293 | 1.608038
| 0.699005 | 265.757 | 5.13611e-05 | 1 | 277 | 0.698608 | 0.808005 | 2.853394 | 0.699005 | 361.985 | 0.000463806 | 1 | 277 | 0.698669 | 0.808005 | 25.767 | 22.91361 | 0.00864259 | 663.938289 | 1.612005
| 0.702972 | 266.157 | 5.23682e-05 | 1 | 278 | 0.702637 | 0.811972 | 2.909344 | 0.702972 | 362.385 | 0.000463348 | 1 | 278 | 0.702545 | 0.811972 | 25.74156 | 22.83221 | 0.008634055 | 662.6277 | 1.615972
| 0.70694 | 266.557 | 5.34058e-05 | 1 | 279 | 0.706573 | 0.81594 | 2.966989 | 0.70694 | 362.785 | 0.000470367 | 1 | 279 | 0.706482 | 0.81594 | 26.1315 | 23.16451 | 0.008764848 | 682.8553 | 1.61994
| 0.710907 | 266.957 | 5.44739e-05 | 1 | 280 | 0.710449 | 0.819907 | 3.026328 | 0.710907 | 363.185 | 0.000469208 | 1 | 280 | 0.71048 | 0.819907 | 26.06711 | 23.04078 | 0.008743251 | 679.4943 | 1.623907
| 0.714874 | 267.357 | 5.55725e-05 | 1 | 281 | 0.714355 | 0.823874 | 3.087361 | 0.714874 | 363.585 | 0.000468231 | 1 | 281 | 0.714386 | 0.823874 | 26.01283 | 22.92547 | 0.008725045 | 676.6675 | 1.627874
| 0.718842 | 267.757 | 5.67017e-05 | 1 | 282 | 0.718414 | 0.827842 | 3.150094 | 0.718842 | 363.985 | 0.000470001 | 1 | 282 | 0.718414 | 0.827842 | 26.11117 | 22.96107 | 0.008758028 | 681.793 | 1.631842
| 0.722809 | 268.157 | 5.78613e-05 | 1 | 283 | 0.722351 | 0.831809 | 3.214517 | 0.722809 | 364.385 | 0.000478973 | 1 | 283 | 0.722443 | 0.831809 | 26.60961 | 23.39509 | 0.008925212 | 708.0714 | 1.635809
| 0.726776 | 268.557 | 5.91125e-05 | 1 | 284 | 0.726379 | 0.835776 | 3.284028 | 0.726776 | 364.785 | 0.000481262 | 1 | 284 | 0.72644 | 0.835776 | 26.73678 | 23.45275 | 0.008967866 | 714.8553 | 1.639776
| 0.730743 | 268.957 | 6.03638e-05 | 1 | 285 | 0.730286 | 0.839743 | 3.353544 | 0.730743 | 365.185 | 0.000484039 | 1 | 285 | 0.730347 | 0.839743 | 26.89106 | 23.53751 | 0.009019613 | 723.1289 | 1.643743
| 0.734711 | 269.357 | 6.17065e-05 | 1 | 286 | 0.734314 | 0.843711 | 3.428139 | 0.734711 | 365.585 | 0.000483307 | 1 | 286 | 0.734314 | 0.843711 | 26.85039 | 23.42225 | 0.009005972 | 720.9434 | 1.647711
| 0.738678 | 269.757 | 6.30493e-05 | 1 | 287 | 0.738251 | 0.847678 | 3.502739 | 0.738678 | 365.985 | 0.000482605 | 1 | 287 | 0.738342 | 0.847678 | 26.81139 | 23.30865 | 0.008992891 | 718.8506 | 1.651678
| 0.742645 | 270.157 | 6.44531e-05 | 1 | 288 | 0.742218 | 0.851645 | 3.580728 | 0.742645 | 366.385 | 0.000485809 | 1 | 288 | 0.742218 | 0.851645 | 26.98939 | 23.40866 | 0.009052595 | 728.4271 | 1.655645
| 0.746613 | 270.557 | 6.5918e-05 | 1 | 289 | 0.746124 | 0.855613 | 3.662111 | 0.746613 | 366.785 | 0.000489258 | 1 | 289 | 0.746185 | 0.855613 | 27.181 | 23.51889 | 0.009116864 | 738.806761 | 1.659613
| 0.75058 | 270.957 | 6.74438e-05 | 1 | 290 | 0.750122 | 0.85958 | 3.746878 | 0.75058 | 367.185 | 0.000489838 | 1 | 290 | 0.750061 | 0.85958 | 27.21322 | 23.46634 | 0.009127671 | 740.5595 | 1.66358
| 0.754547 | 271.357 | 6.90002e-05 | 1 | 291 | 0.754089 | 0.863547 | 3.833344 | 0.754547 | 367.585 | 0.000499878 | 1 | 291 | 0.754089 | 0.863547 | 27.771 | 23.93766 | 0.009314757 | 771.228441 | 1.667547
| 0.758514 | 271.757 | 7.06482e-05 | 1 | 292 | 0.758057 | 0.867514 | 3.9249 | 0.758514 | 367.985 | 0.000506897 | 1 | 292 | 0.758057 | 0.867514 | 28.16094 | 24.23604 | 0.00944555 | 793.0388 | 1.671514
| 0.762482 | 272.157 | 7.23572e-05 | 1 | 293 | 0.762329 | 0.871482 | 4.019844 | 0.762482 | 368.385 | 0.000499268 | 1 | 293 | 0.762024 | 0.871482 | 27.73711 | 23.71727 | 0.009303391 | 769.3473 | 1.675482
| 0.766449 | 272.557 | 7.42188e-05 | 1 | 294 | 0.766602 | 0.875449 | 4.123267 | 0.766449 | 368.785 | 0.000500793 | 1 | 294 | 0.766296 | 0.875449 | 27.82183 | 23.69857 | 0.009331808 | 774.0544 | 1.679449
| 0.770416 | 272.957 | 7.63245e-05 | 1 | 295 | 0.770264 | 0.879416 | 4.24025 | 0.770416 | 369.185 | 0.000506287 | 1 | 295 | 0.770569 | 0.879416 | 28.12706 | 23.88681 | 0.009434183 | 791.1313 | 1.683416
| 0.774384 | 273.357 | 7.8186e-05 | 1 | 296 | 0.774841 | 0.883384 | 4.343667 | 0.774384 | 369.585 | 0.000516052 | 1 | 296 | 0.774231 | 0.883384 | 28.66956 | 24.32589 | 0.009616145 | 821.9434 | 1.687384
| 0.778351 | 273.757 | 8.01392e-05 | 1 | 297 | 0.778198 | 0.887351 | 4.452178 | 0.778351 | 369.985 | 0.000509338 | 1 | 297 | 0.778198 | 0.887351 | 28.29656 | 23.84438 | 0.009491036 | 800.6951 | 1.691351
| 0.782318 | 274.157 | 8.21533e-05 | 1 | 298 | 0.782166 | 0.891318 | 4.564072 | 0.782318 | 370.385 | 0.000518494 | 1 | 298 | 0.782471 | 0.891318 | 28.80522 | 24.24115 | 0.009661649 | 829.7408 | 1.695318
| 0.786285 | 274.557 | 8.42285e-05 | 1 | 299 | 0.786743 | 0.895285 | 4.679361 | 0.786285 | 370.785 | 0.000519104 | 1 | 299 | 0.786133 | 0.895285 | 28.83911 | 24.15975 | 0.009673016 | 831.6943 | 1.699285
| 0.790253 | 274.957 | 8.64258e-05 | 1 | 300 | 0.789795 | 0.899253 | 4.801433 | 0.790253 | 371.185 | 0.000518799 | 1 | 300 | 0.790405 | 0.899253 | 28.82217 | 24.02073 | 0.009667333 | 830.7173 | 1.703253
| 0.79422 | 275.357 | 8.86536e-05 | 1 | 301 | 0.794373 | 0.90322 | 4.9252 | 0.79422 | 371.585 | 0.000527649 | 1 | 301 | 0.793152 | 0.90322 | 29.31383 | 24.38863 | 0.009832244 | 859.3008 | 1.70722
| 0.798187 | 275.757 | 9.10034e-05 | 1 | 302 | 0.797729 | 0.907187 | 5.055744 | 0.798187 | 371.985 | 0.000532837 | 1 | 302 | 0.798035 | 0.907187 | 29.60206 | 24.54631 | 0.009928918 | 876.2817 | 1.711187
| 0.802155 | 276.157 | 9.35669e-05 | 1 | 303 | 0.802002 | 0.911155 | 5.198161 | 0.802155 | 372.385 | 0.000533752 | 1 | 303 | 0.801697 | 0.911155 | 29.65289 | 24.45473 | 0.009945968 | 879.2938 | 1.715155
| 0.806122 | 276.557 | 9.60388e-05 | 1 | 304 | 0.805969 | 0.915122 | 5.335489 | 0.806122 | 372.785 | 0.000538025 | 1 | 304 | 0.806274 | 0.915122 | 29.89028 | 24.55479 | 0.01002559 | 893.4287 | 1.719122
| 0.810089 | 276.957 | 9.86328e-05 | 1 | 305 | 0.809631 | 0.919089 | 5.4796 | 0.810089 | 373.185 | 0.000548706 | 1 | 305 | 0.810242 | 0.919089 | 30.48367 | 25.00407 | 0.01022462 | 929.2539 | 1.723089
| 0.814056 | 277.357 | 0.000102997 | 1 | 306 | 0.814209 | 0.923056 | 5.722056 | 0.814056 | 373.585 | 0.000547791 | 1 | 306 | 0.814209 | 0.923056 | 30.43283 | 24.71078 | 0.01020757 | 926.1573 | 1.727056
| 0.818024 | 277.757 | 0.000105164 | 1 | 307 | 0.817871 | 0.927024 | 5.842444 | 0.818024 | 373.985 | 0.000549316 | 1 | 307 | 0.818176 | 0.927024 | 30.51756 | 24.67511 | 0.01023599 | 931.3212 | 1.731024
| 0.821991 | 278.157 | 0.000107666 | 1 | 308 | 0.821533 | 0.930991 | 5.981444 | 0.821991 | 374.385 | 0.000548706 | 1 | 308 | 0.821838 | 0.930991 | 30.48367 | 24.50222 | 0.01022462 | 929.2539 | 1.734991
| 0.825958 | 278.557 | 0.000110474 | 1 | 309 | 0.826111 | 0.934958 | 6.137444 | 0.825958 | 374.785 | 0.000559998 | 1 | 309 | 0.825806 | 0.934958 | 31.111 | 24.97356 | 0.01043504 | 967.894321 | 1.738958
| 0.829926 | 278.957 | 0.000113464 | 1 | 310 | 0.829773 | 0.938926 | 6.303556 | 0.829926 | 375.185 | 0.000561523 | 1 | 310 | 0.829468 | 0.938926 | 31.19572 | 24.89217 | 0.01046345 | 973.1731 | 1.742926
| 0.833893 | 279.357 | 0.000116577 | 1 | 311 | 0.833435 | 0.942893 | 6.4765 | 0.833893 | 375.585 | 0.000562744 | 1 | 311 | 0.834045 | 0.942893 | 31.26356 | 24.78706 | 0.01048621 | 977.4099 | 1.746893
| 0.83786 | 279.757 | 0.000119873 | 1 | 312 | 0.837708 | 0.94686 | 6.659611 | 0.83786 | 375.985 | 0.000566101 | 1 | 312 | 0.838623 | 0.94686 | 31.45006 | 24.79044 | 0.01054876 | 989.106 | 1.75086
| 0.841827 | 280.157 | 0.000123291 | 1 | 313 | 0.84137 | 0.950827 | 6.8495 | 0.841827 | 376.385 | 0.000570374 | 1 | 313 | 0.84198 | 0.950827 | 31.68744 | 24.83794 | 0.01062838 | 1004.094 | 1.754827
| 0.845795 | 280.557 | 0.000126801 | 1 | 314 | 0.845642 | 0.954795 | 7.0445 | 0.845795 | 376.785 | 0.000578613 | 1 | 314 | 0.846252 | 0.954795 | 32.14517 | 25.10067 | 0.01078191 | 1033.312 | 1.758795
| 0.849762 | 280.957 | 0.000130463 | 1 | 315 | 0.849304 | 0.958762 | 7.247944 | 0.849762 | 377.185 | 0.00058136 | 1 | 315 | 0.849609 | 0.958762 | 32.29778 | 25.04983 | 0.0108331 | 1043.146 | 1.762762
| 0.853729 | 281.357 | 0.000134247 | 1 | 316 | 0.853271 | 0.962729 | 7.458167 | 0.853729 | 377.585 | 0.000580139 | 1 | 316 | 0.853882 | 0.962729 | 32.22994 | 24.77178 | 0.01081035 | 1038.769 | 1.766729
| 0.857697 | 281.757 | 0.000138123 | 1 | 317 | 0.857544 | 0.966697 | 7.6735 | 0.857697 | 377.985 | 0.000591736 | 1 | 317 | 0.857544 | 0.966697 | 32.87422 | 25.20072 | 0.01102645 | 1080.714 | 1.770697
| 0.861664 | 282.157 | 0.000142151 | 1 | 318 | 0.861511 | 0.970664 | 7.897278 | 0.861664 | 378.385 | 0.000593567 | 1 | 318 | 0.861816 | 0.970664 | 32.97594 | 25.07867 | 0.01106056 | 1087.413 | 1.774664
| 0.865631 | 282.557 | 0.000146332 | 1 | 319 | 0.865479 | 0.974631 | 8.129556 | 0.865631 | 378.785 | 0.000602417 | 1 | 319 | 0.865784 | 0.974631 | 33.46761 | 25.33806 | 0.01122548 | 1120.081 | 1.778631
| 0.869598 | 282.957 | 0.000150635 | 1 | 320 | 0.869446 | 0.978598 | 8.368611 | 0.869598 | 379.185 | 0.000605469 | 1 | 320 | 0.868835 | 0.978598 | 33.63717 | 25.26856 | 0.01128235 | 1131.459 | 1.782598
| 0.873566 | 283.357 | 0.00015509 | 1 | 321 | 0.873108 | 0.982566 | 8.616111 | 0.873566 | 379.585 | 0.000611877 | 1 | 321 | 0.873108 | 0.982566 | 33.99317 | 25.37706 | 0.01140175 | 1155.535 | 1.786566
| 0.877533 | 283.757 | 0.000159668 | 1 | 322 | 0.87677 | 0.986533 | 8.870444 | 0.877533 | 379.985 | 0.000619202 | 1 | 322 | 0.877991 | 0.986533 | 34.40011 | 25.52967 | 0.01153825 | 1183.368 | 1.790533
| 0.8815 | 284.157 | 0.000164429 | 1 | 323 | 0.881653 | 0.9905 | 9.134944 | 0.8815 | 380.385 | 0.000622253 | 1 | 323 | 0.881348 | 0.9905 | 34.56961 | 25.43467 | 0.0115951 | 1195.058 | 1.7945
| 0.885468 | 284.557 | 0.000169373 | 1 | 324 | 0.88562 | 0.994468 | 9.409611 | 0.885468 | 380.785 | 0.000634155 | 1 | 324 | 0.88562 | 0.994468 | 35.23083 | 25.82122 | 0.01181688 | 1241.212 | 1.798468
| 0.889435 | 284.957 | 0.000174286 | 1 | 325 | 0.889282 | 0.998435 | 9.682556 | 0.889435 | 381.185 | 0.000637207 | 1 | 325 | 0.889282 | 0.998435 | 35.40039 | 25.71783 | 0.01187375 | 1253.188 | 1.802435
| 0.893402 | 285.357 | 0.000179565 | 1 | 326 | 0.89325 | 1.002402 | 9.975833 | 0.893402 | 381.585 | 0.000646057 | 1 | 326 | 0.89325 | 1.002402 | 35.89206 | 25.91622 | 0.01203867 | 1288.24 | 1.806402
| 0.897369 | 285.757 | 0.000185181 | 1 | 327 | 0.896912 | 1.006369 | 10.28783 | 0.897369 | 381.985 | 0.000637512 | 1 | 327 | 0.896912 | 1.006369 | 35.41733 | 25.1295 | 0.01187944 | 1254.388 | 1.810369
| 0.901337 | 286.157 | 0.000190826 | 1 | 328 | 0.900879 | 1.010337 | 10.60144 | 0.901337 | 382.385 | 0.000658875 | 1 | 328 | 0.901184 | 1.010337 | 36.60417 | 26.00272 | 0.01227752 | 1339.865 | 1.814337
| 0.905304 | 286.557 | 0.000196686 | 1 | 329 | 0.904846 | 1.014304 | 10.927 | 0.905304 | 382.785 | 0.000665894 | 1 | 329 | 0.905151 | 1.014304 | 36.99411 | 26.06711 | 0.01240831 | 1368.564 | 1.818304
| 0.909271 | 286.957 | 0.000202698 | 1 | 330 | 0.909119 | 1.018271 | 11.261 | 0.909271 | 383.185 | 0.000666504 | 1 | 330 | 0.909424 | 1.018271 | 37.028 | 25.767 | 0.01241968 | 1371.072784 | 1.822271
| 0.913239 | 287.357 | 0.000208923 | 1 | 331 | 0.912781 | 1.022239 | 11.60683 | 0.913239 | 383.585 | 0.000673523 | 1 | 331 | 0.913086 | 1.022239 | 37.41794 | 25.81111 | 0.01255047 | 1400.103 | 1.826239
| 0.917206 | 287.757 | 0.000215454 | 1 | 332 | 0.917053 | 1.026206 | 11.96967 | 0.917206 | 383.985 | 0.000685425 | 1 | 332 | 0.916443 | 1.026206 | 38.07917 | 26.1095 | 0.01277225 | 1450.023 | 1.830206
| 0.921173 | 288.157 | 0.000222229 | 1 | 333 | 0.921631 | 1.030173 | 12.34606 | 0.921173 | 384.385 | 0.000690918 | 1 | 333 | 0.921021 | 1.030173 | 38.38433 | 26.03828 | 0.01287461 | 1473.357 | 1.834173
| 0.92514 | 288.557 | 0.000229126 | 1 | 334 | 0.924988 | 1.03414 | 12.72922 | 0.92514 | 384.785 | 0.00069458 | 1 | 334 | 0.924988 | 1.03414 | 38.58778 | 25.85856 | 0.01294285 | 1489.017 | 1.83814
| 0.929108 | 288.957 | 0.000236267 | 1 | 335 | 0.92926 | 1.038108 | 13.12594 | 0.929108 | 385.185 | 0.000705872 | 1 | 335 | 0.928955 | 1.038108 | 39.21511 | 26.08917 | 0.01315326 | 1537.825 | 1.842108
| 0.933075 | 289.357 | 0.000243713 | 1 | 336 | 0.932617 | 1.042075 | 13.53961 | 0.933075 | 385.585 | 0.000719604 | 1 | 336 | 0.933228 | 1.042075 | 39.978 | 26.43839 | 0.01340915 | 1598.240484 | 1.846075
| 0.937042 | 289.757 | 0.000251312 | 1 | 337 | 0.936584 | 1.046042 | 13.96178 | 0.937042 | 385.985 | 0.00072052 | 1 | 337 | 0.93689 | 1.046042 | 40.02889 | 26.06711 | 0.01342621 | 1602.312 | 1.850042
| 0.94101 | 290.157 | 0.000259186 | 1 | 338 | 0.940552 | 1.05001 | 14.39922 | 0.94101 | 386.385 | 0.000727539 | 1 | 338 | 0.940857 | 1.05001 | 40.41883 | 26.01961 | 0.01355701 | 1633.682 | 1.85401
| 0.944977 | 290.557 | 0.000267273 | 1 | 339 | 0.944824 | 1.053977 | 14.8485 | 0.944977 | 386.785 | 0.000735779 | 1 | 339 | 0.944519 | 1.053977 | 40.87661 | 26.02811 | 0.01371055 | 1670.897 | 1.857977
| 0.948944 | 290.957 | 0.000275635 | 1 | 340 | 0.948486 | 1.057944 | 15.31306 | 0.948944 | 387.185 | 0.000751038 | 1 | 340 | 0.948792 | 1.057944 | 41.72433 | 26.41128 | 0.01399489 | 1740.92 | 1.861944
| 0.952911 | 291.357 | 0.000284241 | 1 | 341 | 0.952454 | 1.061911 | 15.79117 | 0.952911 | 387.585 | 0.000757446 | 1 | 341 | 0.952148 | 1.061911 | 42.08033 | 26.28917 | 0.0141143 | 1770.754 | 1.865911
| 0.956879 | 291.757 | 0.000293182 | 1 | 342 | 0.957336 | 1.065879 | 16.28789 | 0.956879 | 387.985 | 0.000766602 | 1 | 342 | 0.956726 | 1.065879 | 42.589 | 26.30111 | 0.01428491 | 1813.822921 | 1.869879
| 0.960846 | 292.157 | 0.000302368 | 1 | 343 | 0.960388 | 1.069846 | 16.79822 | 0.960846 | 388.385 | 0.000778198 | 1 | 343 | 0.960693 | 1.069846 | 43.23322 | 26.435 | 0.01450099 | 1869.112 | 1.873846
| 0.964813 | 292.557 | 0.000311523 | 1 | 344 | 0.964355 | 1.073813 | 17.30683 | 0.964813 | 388.785 | 0.000791626 | 1 | 344 | 0.964355 | 1.073813 | 43.97922 | 26.67239 | 0.01475121 | 1934.172 | 1.877813
| 0.968781 | 292.957 | 0.000321289 | 1 | 345 | 0.968628 | 1.077781 | 17.84939 | 0.968781 | 389.185 | 0.000806885 | 1 | 345 | 0.968018 | 1.077781 | 44.82694 | 26.97756 | 0.01503554 | 2009.455 | 1.881781
| 0.972748 | 293.357 | 0.000331421 | 1 | 346 | 0.97229 | 1.081748 | 18.41228 | 0.972748 | 389.585 | 0.000810242 | 1 | 346 | 0.971985 | 1.081748 | 45.01344 | 26.60117 | 0.0150981 | 2026.21 | 1.885748
| 0.976715 | 293.757 | 0.000341827 | 1 | 347 | 0.976563 | 1.085715 | 18.99039 | 0.976715 | 389.985 | 0.000824585 | 1 | 347 | 0.976257 | 1.085715 | 45.81028 | 26.81989 | 0.01536537 | 2098.582 | 1.889715
| 0.980682 | 294.157 | 0.000352631 | 1 | 348 | 0.980225 | 1.089682 | 19.59061 | 0.980682 | 390.385 | 0.000837708 | 1 | 348 | 0.98053 | 1.089682 | 46.53933 | 26.94872 | 0.0156099 | 2165.91 | 1.893682
| 0.98465 | 294.557 | 0.000363739 | 1 | 349 | 0.984192 | 1.09365 | 20.20772 | 0.98465 | 390.785 | 0.000848694 | 1 | 349 | 0.983887 | 1.09365 | 47.14967 | 26.94194 | 0.01581462 | 2223.091 | 1.89765
| 0.988617 | 294.957 | 0.000375183 | 1 | 350 | 0.988464 | 1.097617 | 20.8435 | 0.988617 | 391.185 | 0.000866699 | 1 | 350 | 0.98877 | 1.097617 | 48.14994 | 27.30644 | 0.01615012 | 2318.417 | 1.901617
| 0.992584 | 295.357 | 0.000387024 | 1 | 351 | 0.992126 | 1.101584 | 21.50133 | 0.992584 | 391.585 | 0.000871887 | 1 | 351 | 0.992126 | 1.101584 | 48.43817 | 26.93683 | 0.0162468 | 2346.256 | 1.905584
| 0.996552 | 295.757 | 0.0003992 | 1 | 352 | 0.996399 | 1.105552 | 22.17778 | 0.996552 | 391.985 | 0.000879822 | 1 | 352 | 0.996704 | 1.105552 | 48.879 | 26.70122 | 0.01639466 | 2389.156641 | 1.909552
| 1.00052 | 296.157 | 0.000411774 | 1 | 353 | 0.999756 | 1.10952 | 22.87633 | 1.00052 | 392.385 | 0.000904846 | 1 | 353 | 1.00067 | 1.10952 | 50.26922 | 27.39289 | 0.01686096 | 2526.995 | 1.91352
| 1.00449 | 296.557 | 0.000424744 | 1 | 354 | 1.00372 | 1.11349 | 23.59689 | 1.00449 | 392.785 | 0.000910034 | 1 | 354 | 1.00403 | 1.11349 | 50.55744 | 26.96056 | 0.01695763 | 2556.055 | 1.91749
| 1.00845 | 296.957 | 0.000438141 | 1 | 355 | 1.00739 | 1.11745 | 24.34117 | 1.00845 | 393.185 | 0.000920715 | 1 | 355 | 1.008 | 1.11745 | 51.15083 | 26.80967 | 0.01715666 | 2616.408 | 1.92145
| 1.01242 | 297.357 | 0.000451965 | 1 | 356 | 1.01257 | 1.12142 | 25.10917 | 1.01242 | 393.585 | 0.000941162 | 1 | 356 | 1.01196 | 1.12142 | 52.28678 | 27.17761 | 0.01753767 | 2733.907 | 1.92542
| 1.01639 | 297.757 | 0.000466187 | 1 | 357 | 1.01593 | 1.12539 | 25.89928 | 1.01639 | 393.985 | 0.000956421 | 1 | 357 | 1.01593 | 1.12539 | 53.1345 | 27.23522 | 0.01782201 | 2823.275 | 1.92939
| 1.02036 | 298.157 | 0.000480865 | 1 | 358 | 1.0199 | 1.12936 | 26.71472 | 1.02036 | 394.385 | 0.000970154 | 1 | 358 | 1.0199 | 1.12936 | 53.89744 | 27.18272 | 0.01807791 | 2904.935 | 1.93336
| 1.02432 | 298.557 | 0.000496002 | 1 | 359 | 1.02386 | 1.13332 | 27.55567 | 1.02432 | 394.785 | 0.000992432 | 1 | 359 | 1.02417 | 1.13332 | 55.13511 | 27.57944 | 0.01849304 | 3039.88 | 1.93732
| 1.02829 | 298.957 | 0.000511475 | 1 | 360 | 1.02814 | 1.13729 | 28.41528 | 1.02829 | 395.185 | 0.00100464 | 1 | 360 | 1.02753 | 1.13729 | 55.81333 | 27.39806 | 0.01872052 | 3115.128 | 1.94129
| 1.03226 | 299.357 | 0.000527649 | 1 | 361 | 1.0321 | 1.14126 | 29.31383 | 1.03226 | 395.585 | 0.00102631 | 1 | 361 | 1.03149 | 1.14126 | 57.01722 | 27.70339 | 0.01912432 | 3250.964 | 1.94526
| 1.03622 | 299.757 | 0.000544128 | 1 | 362 | 1.03638 | 1.14522 | 30.22933 | 1.03622 | 395.985 | 0.00104309 | 1 | 362 | 1.03577 | 1.14522 | 57.94944 | 27.72011 | 0.019437 | 3358.138 | 1.94922
| 1.04019 | 300.157 | 0.000561218 | 1 | 363 | 1.04004 | 1.14919 | 31.17878 | 1.04019 | 396.385 | 0.00106049 | 1 | 363 | 1.04034 | 1.14919 | 58.91611 | 27.73733 | 0.01976124 | 3471.108 | 1.95319
| 1.04416 | 300.557 | 0.000578918 | 1 | 364 | 1.0437 | 1.15316 | 32.16211 | 1.04416 | 396.785 | 0.00108582 | 1 | 364 | 1.0437 | 1.15316 | 60.32333 | 28.16122 | 0.02023324 | 3638.905 | 1.95716
| 1.04813 | 300.957 | 0.000597229 | 1 | 365 | 1.04797 | 1.15713 | 33.17939 | 1.04813 | 397.185 | 0.00110107 | 1 | 365 | 1.04797 | 1.15713 | 61.17056 | 27.99117 | 0.02051741 | 3741.837 | 1.96113
| 1.05209 | 301.357 | 0.000615845 | 1 | 366 | 1.05164 | 1.16109 | 34.21361 | 1.05209 | 397.585 | 0.00111511 | 1 | 366 | 1.05164 | 1.16109 | 61.95056 | 27.73694 | 0.02077903 | 3837.871 | 1.96509
| 1.05606 | 301.757 | 0.000635681 | 1 | 367 | 1.05591 | 1.16506 | 35.31561 | 1.05606 | 397.985 | 0.00113434 | 1 | 367 | 1.05621 | 1.16506 | 63.01889 | 27.70328 | 0.02113736 | 3971.38 | 1.96906
| 1.06003 | 302.157 | 0.000655518 | 1 | 368 | 1.05957 | 1.16903 | 36.41767 | 1.06003 | 398.385 | 0.00115692 | 1 | 368 | 1.05957 | 1.16903 | 64.27333 | 27.85567 | 0.02155812 | 4131.061 | 1.97303
| 1.064 | 302.557 | 0.00067627 | 1 | 369 | 1.06384 | 1.173 | 37.57056 | 1.064 | 398.785 | 0.00118225 | 1 | 369 | 1.06384 | 1.173 | 65.68056 | 28.11 | 0.02203012 | 4313.935 | 1.977
| 1.06796 | 302.957 | 0.000697327 | 1 | 370 | 1.0675 | 1.17696 | 38.74039 | 1.06796 | 399.185 | 0.00120056 | 1 | 370 | 1.06689 | 1.17696 | 66.69778 | 27.95739 | 0.02237131 | 4448.594 | 1.98096
| 1.07193 | 303.357 | 0.000719299 | 1 | 371 | 1.07178 | 1.18093 | 39.96106 | 1.07193 | 399.585 | 0.00122131 | 1 | 371 | 1.07086 | 1.18093 | 67.85056 | 27.8895 | 0.02275797 | 4603.698 | 1.98493
| 1.0759 | 303.757 | 0.000741882 | 1 | 372 | 1.07574 | 1.1849 | 41.21567 | 1.0759 | 399.985 | 0.00124451 | 1 | 372 | 1.07574 | 1.1849 | 69.13944 | 27.92378 | 0.02319028 | 4780.263 | 1.9889
| 1.07986 | 304.157 | 0.000765076 | 1 | 373 | 1.07971 | 1.18886 | 42.50422 | 1.07986 | 400.385 | 0.00126587 | 1 | 373 | 1.0791 | 1.18886 | 70.32611 | 27.82189 | 0.0235883 | 4945.762 | 1.99286
| 1.08383 | 304.557 | 0.000789185 | 1 | 374 | 1.08337 | 1.19283 | 43.84361 | 1.08383 | 400.785 | 0.00129425 | 1 | 374 | 1.08337 | 1.19283 | 71.90278 | 28.05917 | 0.02411713 | 5170.009 | 1.99683
| 1.0878 | 304.957 | 0.000813904 | 1 | 375 | 1.08734 | 1.1968 | 45.21689 | 1.0878 | 401.185 | 0.00131866 | 1 | 375 | 1.08704 | 1.1968 | 73.25889 | 28.042 | 0.02457199 | 5366.865 | 2.0008
| 1.09177 | 305.357 | 0.000839233 | 1 | 376 | 1.09131 | 1.20077 | 46.62406 | 1.09177 | 401.585 | 0.0013382 | 1 | 376 | 1.09131 | 1.20077 | 74.34444 | 27.72039 | 0.0249361 | 5527.096 | 2.00477
| 1.09573 | 305.757 | 0.000865173 | 1 | 377 | 1.09558 | 1.20473 | 48.06517 | 1.09573 | 401.985 | 0.0013681 | 1 | 377 | 1.09528 | 1.20473 | 76.00556 | 27.94039 | 0.02549326 | 5776.844 | 2.00873
| 1.0997 | 306.157 | 0.000892334 | 1 | 378 | 1.09924 | 1.2087 | 49.57411 | 1.0997 | 402.385 | 0.00139984 | 1 | 378 | 1.09924 | 1.2087 | 77.76889 | 28.19478 | 0.0260847 | 6048 | 2.0127
| 1.10367 | 306.557 | 0.000920105 | 1 | 379 | 1.10321 | 1.21267 | 51.11694 | 1.10367 | 402.785 | 0.00142639 | 1 | 379 | 1.1026 | 1.21267 | 79.24389 | 28.12694 | 0.02657944 | 6279.594 | 2.01667
| 1.0997 | 306.957 | 0.000894775 | 1 | 380 | 1.09924 | 1.2087 | 49.70972 | 1.0997 | 403.185 | 0.00139526 | 1 | 380 | 1.09924 | 1.2087 | 77.51444 | 27.80472 | 0.02599936 | 6008.489 | 2.0127
| 1.09573 | 307.357 | 0.000869751 | 1 | 381 | 1.09558 | 1.20473 | 48.3195 | 1.09573 | 403.585 | 0.00137512 | 1 | 381 | 1.09528 | 1.20473 | 76.39556 | 28.07606 | 0.02562407 | 5836.281 | 2.00873
| 1.09177 | 307.757 | 0.000845337 | 1 | 382 | 1.09131 | 1.20077 | 46.96317 | 1.09177 | 403.985 | 0.00134613 | 1 | 382 | 1.091 | 1.20077 | 74.785 | 27.82183 | 0.02508387 | 5592.796225 | 2.00477
| 1.0878 | 308.157 | 0.000821533 | 1 | 383 | 1.08795 | 1.1968 | 45.64072 | 1.0878 | 404.385 | 0.00132568 | 1 | 383 | 1.08704 | 1.1968 | 73.64889 | 28.00817 | 0.0247028 | 5424.159 | 2.0008
| 1.08383 | 308.557 | 0.000798035 | 1 | 384 | 1.08368 | 1.19283 | 44.33528 | 1.08383 | 404.785 | 0.00129669 | 1 | 384 | 1.08307 | 1.19283 | 72.03833 | 27.70306 | 0.0241626 | 5189.521 | 1.99683
| 1.07986 | 308.957 | 0.000775146 | 1 | 385 | 1.0791 | 1.18886 | 43.06367 | 1.07986 | 405.185 | 0.00127533 | 1 | 385 | 1.07971 | 1.18886 | 70.85167 | 27.788 | 0.02376458 | 5019.959 | 1.99286
| 1.0759 | 309.357 | 0.000752869 | 1 | 386 | 1.07513 | 1.1849 | 41.82606 | 1.0759 | 405.585 | 0.00123718 | 1 | 386 | 1.07544 | 1.1849 | 68.73222 | 26.90617 | 0.02305369 | 4724.118 | 1.9889
| 1.07193 | 309.757 | 0.000731812 | 1 | 387 | 1.07117 | 1.18093 | 40.65622 | 1.07193 | 405.985 | 0.0012381 | 1 | 387 | 1.07178 | 1.18093 | 68.78333 | 28.12711 | 0.02307083 | 4731.147 | 1.98493
| 1.06796 | 310.157 | 0.000710754 | 1 | 388 | 1.0675 | 1.17696 | 39.48633 | 1.06796 | 406.385 | 0.00120972 | 1 | 388 | 1.0675 | 1.17696 | 67.20667 | 27.72033 | 0.022542 | 4516.736 | 1.98096
| 1.064 | 310.557 | 0.000690308 | 1 | 389 | 1.06384 | 1.173 | 38.35044 | 1.064 | 406.785 | 0.001185 | 1 | 389 | 1.06323 | 1.173 | 65.83333 | 27.48289 | 0.02208136 | 4334.028 | 1.977
| 1.06003 | 310.957 | 0.000670776 | 1 | 390 | 1.06018 | 1.16903 | 37.26533 | 1.06003 | 407.185 | 0.00117157 | 1 | 390 | 1.05927 | 1.16903 | 65.08722 | 27.82189 | 0.02183111 | 4236.346 | 1.97303
| 1.05606 | 311.357 | 0.000651245 | 1 | 391 | 1.05469 | 1.16506 | 36.18028 | 1.05606 | 407.585 | 0.00115265 | 1 | 391 | 1.05591 | 1.16506 | 64.03611 | 27.85583 | 0.02147855 | 4100.624 | 1.96906
| 1.05209 | 311.757 | 0.000632324 | 1 | 392 | 1.05164 | 1.16109 | 35.12911 | 1.05209 | 407.985 | 0.00112823 | 1 | 392 | 1.05133 | 1.16109 | 62.67944 | 27.55033 | 0.02102351 | 3928.713 | 1.96509
| 1.04813 | 312.157 | 0.000614014 | 1 | 393 | 1.04767 | 1.15713 | 34.11189 | 1.04813 | 408.385 | 0.00112 | 1 | 393 | 1.04797 | 1.15713 | 62.22222 | 28.11033 | 0.02087015 | 3871.605 | 1.96113
| 1.04416 | 312.557 | 0.000596008 | 1 | 394 | 1.0437 | 1.15316 | 33.11156 | 1.04416 | 408.785 | 0.00109528 | 1 | 394 | 1.0437 | 1.15316 | 60.84889 | 27.73733 | 0.02040952 | 3702.587 | 1.95716
| 1.04019 | 312.957 | 0.000578613 | 1 | 395 | 1.04004 | 1.14919 | 32.14517 | 1.04019 | 409.185 | 0.00107483 | 1 | 395 | 1.03973 | 1.14919 | 59.71278 | 27.56761 | 0.02002845 | 3565.616 | 1.95319
| 1.03622 | 313.357 | 0.000561829 | 1 | 396 | 1.03577 | 1.14522 | 31.21272 | 1.03622 | 409.585 | 0.00105194 | 1 | 396 | 1.03577 | 1.14522 | 58.44111 | 27.22839 | 0.01960191 | 3415.363 | 1.94922
| 1.03226 | 313.757 | 0.000545654 | 1 | 397 | 1.03241 | 1.14126 | 30.31411 | 1.03226 | 409.985 | 0.00103546 | 1 | 397 | 1.0318 | 1.14126 | 57.52556 | 27.21144 | 0.01929483 | 3309.19 | 1.94526
| 1.02829 | 314.157 | 0.000529785 | 1 | 398 | 1.02814 | 1.13729 | 29.4325 | 1.02829 | 410.385 | 0.00102661 | 1 | 398 | 1.02753 | 1.13729 | 57.03389 | 27.60139 | 0.01912991 | 3252.864 | 1.94129
| 1.02432 | 314.557 | 0.000514221 | 1 | 399 | 1.02386 | 1.13332 | 28.56783 | 1.02432 | 410.785 | 0.00100952 | 1 | 399 | 1.02386 | 1.13332 | 56.08444 | 27.51661 | 0.01881146 | 3145.465 | 1.93732
| 1.02036 | 314.957 | 0.000499268 | 1 | 400 | 1.0199 | 1.12936 | 27.73711 | 1.02036 | 411.185 | 0.000993958 | 1 | 400 | 1.01959 | 1.12936 | 55.21989 | 27.48278 | 0.01852147 | 3049.236 | 1.93336
| 1.01639 | 315.357 | 0.000484802 | 1 | 401 | 1.01593 | 1.12539 | 26.93344 | 1.01639 | 411.585 | 0.000973206 | 1 | 401 | 1.01593 | 1.12539 | 54.067 | 27.13356 | 0.01813478 | 2923.240489 | 1.92939
| 1.01242 | 315.757 | 0.000470642 | 1 | 402 | 1.01196 | 1.12142 | 26.14678 | 1.01242 | 411.985 | 0.000961914 | 1 | 402 | 1.01196 | 1.12142 | 53.43967 | 27.29289 | 0.01792436 | 2855.798 | 1.92542
| 1.00845 | 316.157 | 0.000456909 | 1 | 403 | 1.0083 | 1.11745 | 25.38383 | 1.00845 | 412.385 | 0.00095459 | 1 | 403 | 1.008 | 1.11745 | 53.03278 | 27.64894 | 0.01778789 | 2812.476 | 1.92145
| 1.00449 | 316.557 | 0.000443604 | 1 | 404 | 1.00372 | 1.11349 | 24.64467 | 1.00449 | 412.785 | 0.000930176 | 1 | 404 | 1.00372 | 1.11349 | 51.67644 | 27.03178 | 0.01733296 | 2670.455 | 1.91749
| 1.00052 | 316.957 | 0.000430603 | 1 | 405 | 0.999756 | 1.10952 | 23.92239 | 1.00052 | 413.185 | 0.000919189 | 1 | 405 | 0.999756 | 1.10952 | 51.06606 | 27.14367 | 0.01712822 | 2607.742 | 1.91352
| 0.996552 | 317.357 | 0.000418091 | 1 | 406 | 0.995483 | 1.105552 | 23.22728 | 0.996552 | 413.585 | 0.000910034 | 1 | 406 | 0.996094 | 1.105552 | 50.55744 | 27.33017 | 0.01695763 | 2556.055 | 1.909552
| 0.992584 | 317.757 | 0.000405884 | 1 | 407 | 0.992126 | 1.101584 | 22.54911 | 0.992584 | 413.985 | 0.000892639 | 1 | 407 | 0.992432 | 1.101584 | 49.59106 | 27.04194 | 0.01663349 | 2459.273 | 1.905584
| 0.988617 | 318.157 | 0.000394073 | 1 | 408 | 0.987854 | 1.097617 | 21.89294 | 0.988617 | 414.385 | 0.000884094 | 1 | 408 | 0.988159 | 1.097617 | 49.11633 | 27.22339 | 0.01647426 | 2412.414 | 1.901617
| 0.98465 | 318.557 | 0.000382568 | 1 | 409 | 0.984802 | 1.09365 | 21.25378 | 0.98465 | 414.785 | 0.000866089 | 1 | 409 | 0.984497 | 1.09365 | 48.11606 | 26.86228 | 0.01613876 | 2315.155 | 1.89765
| 0.980682 | 318.957 | 0.000371338 | 1 | 410 | 0.980225 | 1.089682 | 20.62989 | 0.980682 | 415.185 | 0.000855103 | 1 | 410 | 0.98053 | 1.089682 | 47.50572 | 26.87583 | 0.01593404 | 2256.794 | 1.893682
| 0.976715 | 319.357 | 0.000360413 | 1 | 411 | 0.976563 | 1.085715 | 20.02294 | 0.976715 | 415.585 | 0.00084259 | 1 | 411 | 0.976563 | 1.085715 | 46.81056 | 26.78761 | 0.01570087 | 2191.228 | 1.889715
| 0.972748 | 319.757 | 0.000349884 | 1 | 412 | 0.972595 | 1.081748 | 19.438 | 0.972748 | 415.985 | 0.000830078 | 1 | 412 | 0.97229 | 1.081748 | 46.11544 | 26.67744 | 0.01546772 | 2126.634 | 1.885748
| 0.968781 | 320.157 | 0.0003396 | 1 | 413 | 0.968628 | 1.077781 | 18.86667 | 0.968781 | 416.385 | 0.000825195 | 1 | 413 | 0.968628 | 1.077781 | 45.84417 | 26.9775 | 0.01537673 | 2101.688 | 1.881781
| 0.964813 | 320.557 | 0.000329681 | 1 | 414 | 0.964355 | 1.073813 | 18.31561 | 0.964813 | 416.785 | 0.000806885 | 1 | 414 | 0.96405 | 1.073813 | 44.82694 | 26.51133 | 0.01503554 | 2009.455 | 1.877813
| 0.960846 | 320.957 | 0.000319946 | 1 | 415 | 0.960693 | 1.069846 | 17.77478 | 0.960846 | 417.185 | 0.000797119 | 1 | 415 | 0.960388 | 1.069846 | 44.28439 | 26.50961 | 0.01485356 | 1961.107 | 1.873846
| 0.956879 | 321.357 | 0.000310577 | 1 | 416 | 0.957031 | 1.065879 | 17.25428 | 0.956879 | 417.585 | 0.000783691 | 1 | 416 | 0.956421 | 1.065879 | 43.53839 | 26.28411 | 0.01460335 | 1895.591 | 1.869879
| 0.952911 | 321.757 | 0.000301483 | 1 | 417 | 0.952759 | 1.061911 | 16.74906 | 0.952911 | 417.985 | 0.000780029 | 1 | 417 | 0.952759 | 1.061911 | 43.33494 | 26.58589 | 0.01453511 | 1877.917 | 1.865911
| 0.948944 | 322.157 | 0.000292603 | 1 | 418 | 0.949097 | 1.057944 | 16.25572 | 0.948944 | 418.385 | 0.000769043 | 1 | 418 | 0.948792 | 1.057944 | 42.72461 | 26.46889 | 0.01433039 | 1825.392 | 1.861944
| 0.944977 | 322.557 | 0.000284027 | 1 | 419 | 0.944519 | 1.053977 | 15.77928 | 0.944977 | 418.785 | 0.000759583 | 1 | 419 | 0.944824 | 1.053977 | 42.19906 | 26.41978 | 0.01415412 | 1780.76 | 1.857977
| 0.94101 | 322.957 | 0.000275696 | 1 | 420 | 0.940552 | 1.05001 | 15.31644 | 0.94101 | 419.185 | 0.000748291 | 1 | 420 | 0.940552 | 1.05001 | 41.57172 | 26.25528 | 0.0139437 | 1728.208 | 1.85401
| 0.937042 | 323.357 | 0.000267548 | 1 | 421 | 0.937195 | 1.046042 | 14.86378 | 0.937042 | 419.585 | 0.000741882 | 1 | 421 | 0.93689 | 1.046042 | 41.21567 | 26.35189 | 0.01382427 | 1698.731 | 1.850042
| 0.933075 | 323.757 | 0.000259705 | 1 | 422 | 0.933228 | 1.042075 | 14.42806 | 0.933075 | 419.985 | 0.000732727 | 1 | 422 | 0.932617 | 1.042075 | 40.70706 | 26.279 | 0.01365368 | 1657.064 | 1.846075
| 0.929108 | 324.157 | 0.000252075 | 1 | 423 | 0.92865 | 1.038108 | 14.00417 | 0.929108 | 420.385 | 0.000723267 | 1 | 423 | 0.92926 | 1.038108 | 40.1815 | 26.17733 | 0.0134774 | 1614.553 | 1.842108
| 0.92514 | 324.557 | 0.00024469 | 1 | 424 | 0.925598 | 1.03414 | 13.59389 | 0.92514 | 420.785 | 0.000715027 | 1 | 424 | 0.924988 | 1.03414 | 39.72372 | 26.12983 | 0.01332386 | 1577.974 | 1.83814
| 0.921173 | 324.957 | 0.000237488 | 1 | 425 | 0.921326 | 1.030173 | 13.19378 | 0.921173 | 421.185 | 0.000708618 | 1 | 425 | 0.92041 | 1.030173 | 39.36767 | 26.17389 | 0.01320443 | 1549.813 | 1.834173
| 0.917206 | 325.357 | 0.000230469 | 1 | 426 | 0.917053 | 1.026206 | 12.80383 | 0.917206 | 421.585 | 0.000698242 | 1 | 426 | 0.917358 | 1.026206 | 38.79122 | 25.98739 | 0.01301108 | 1504.759 | 1.830206
| 0.913239 | 325.757 | 0.000223694 | 1 | 427 | 0.913086 | 1.022239 | 12.42744 | 0.913239 | 421.985 | 0.000691223 | 1 | 427 | 0.913086 | 1.022239 | 38.40128 | 25.97383 | 0.01288029 | 1474.658 | 1.826239
| 0.909271 | 326.157 | 0.000217163 | 1 | 428 | 0.909119 | 1.018271 | 12.06461 | 0.909271 | 422.385 | 0.000680542 | 1 | 428 | 0.909119 | 1.018271 | 37.80789 | 25.74328 | 0.01268126 | 1429.436 | 1.822271
| 0.905304 | 326.557 | 0.000210785 | 1 | 429 | 0.904846 | 1.014304 | 11.71028 | 0.905304 | 422.785 | 0.000679321 | 1 | 429 | 0.905151 | 1.014304 | 37.74006 | 26.02978 | 0.01265851 | 1424.312 | 1.818304
| 0.901337 | 326.957 | 0.00020459 | 1 | 430 | 0.901184 | 1.010337 | 11.36611 | 0.901337 | 423.185 | 0.000663757 | 1 | 430 | 0.901184 | 1.010337 | 36.87539 | 25.50928 | 0.01236849 | 1359.794 | 1.814337
| 0.897369 | 327.357 | 0.000198578 | 1 | 431 | 0.896912 | 1.006369 | 11.03211 | 0.897369 | 423.585 | 0.000661926 | 1 | 431 | 0.897217 | 1.006369 | 36.77367 | 25.74156 | 0.01233437 | 1352.303 | 1.810369
| 0.893402 | 327.757 | 0.000192749 | 1 | 432 | 0.892944 | 1.002402 | 10.70828 | 0.893402 | 423.985 | 0.000653381 | 1 | 432 | 0.892944 | 1.002402 | 36.29894 | 25.59067 | 0.01217514 | 1317.613 | 1.806402
| 0.889435 | 328.157 | 0.000187073 | 1 | 433 | 0.888977 | 0.998435 | 10.39294 | 0.889435 | 424.385 | 0.000651245 | 1 | 433 | 0.888977 | 0.998435 | 36.18028 | 25.78733 | 0.01213534 | 1309.013 | 1.802435
| 0.885468 | 328.557 | 0.00018158 | 1 | 434 | 0.88501 | 0.994468 | 10.08778 | 0.885468 | 424.785 | 0.000637512 | 1 | 434 | 0.884399 | 0.994468 | 35.41733 | 25.32956 | 0.01187944 | 1254.388 | 1.798468
| 0.8815 | 328.957 | 0.000176239 | 1 | 435 | 0.881042 | 0.9905 | 9.791056 | 0.8815 | 425.185 | 0.000638123 | 1 | 435 | 0.881653 | 0.9905 | 35.45128 | 25.66022 | 0.01189082 | 1256.793 | 1.7945
| 0.877533 | 329.357 | 0.000171082 | 1 | 436 | 0.877075 | 0.986533 | 9.504556 | 0.877533 | 425.585 | 0.000630188 | 1 | 436 | 0.877075 | 0.986533 | 35.01044 | 25.50589 | 0.01174296 | 1225.731 | 1.790533
| 0.873566 | 329.757 | 0.000166046 | 1 | 437 | 0.873413 | 0.982566 | 9.224778 | 0.873566 | 425.985 | 0.000623169 | 1 | 437 | 0.873108 | 0.982566 | 34.6205 | 25.39572 | 0.01161217 | 1198.579 | 1.786566
| 0.869598 | 330.157 | 0.000161194 | 1 | 438 | 0.869141 | 0.978598 | 8.955222 | 0.869598 | 426.385 | 0.000611267 | 1 | 438 | 0.869141 | 0.978598 | 33.95928 | 25.00406 | 0.01139039 | 1153.233 | 1.782598
| 0.865631 | 330.557 | 0.000156464 | 1 | 439 | 0.865173 | 0.974631 | 8.692444 | 0.865631 | 426.785 | 0.000608826 | 1 | 439 | 0.865784 | 0.974631 | 33.82367 | 25.13122 | 0.0113449 | 1144.04 | 1.778631
| 0.861664 | 330.957 | 0.000151886 | 1 | 440 | 0.861511 | 0.970664 | 8.438111 | 0.861664 | 427.185 | 0.000606995 | 1 | 440 | 0.861816 | 0.970664 | 33.72194 | 25.28383 | 0.01131078 | 1137.17 | 1.774664
| 0.857697 | 331.357 | 0.000147461 | 1 | 441 | 0.856934 | 0.966697 | 8.192278 | 0.857697 | 427.585 | 0.000601196 | 1 | 441 | 0.857544 | 0.966697 | 33.39978 | 25.2075 | 0.01120272 | 1115.545 | 1.770697
| 0.853729 | 331.757 | 0.000143158 | 1 | 442 | 0.853271 | 0.962729 | 7.953222 | 0.853729 | 427.985 | 0.00059082 | 1 | 442 | 0.853271 | 0.962729 | 32.82333 | 24.87011 | 0.01100938 | 1077.371 | 1.766729
| 0.849762 | 332.157 | 0.000138977 | 1 | 443 | 0.849609 | 0.958762 | 7.720944 | 0.849762 | 428.385 | 0.000588074 | 1 | 443 | 0.849304 | 0.958762 | 32.67078 | 24.94983 | 0.01095821 | 1067.38 | 1.762762
| 0.845795 | 332.557 | 0.000138062 | 1 | 444 | 0.845337 | 0.954795 | 7.670111 | 0.845795 | 428.785 | 0.000584412 | 1 | 444 | 0.845642 | 0.954795 | 32.46733 | 24.79722 | 0.01088997 | 1054.128 | 1.758795
| 0.841827 | 332.957 | 0.000133881 | 1 | 445 | 0.841064 | 0.950827 | 7.437833 | 0.841827 | 429.185 | 0.000574341 | 1 | 445 | 0.841675 | 0.950827 | 31.90783 | 24.47 | 0.01070231 | 1018.11 | 1.754827
| 0.83786 | 333.357 | 0.000130188 | 1 | 446 | 0.837097 | 0.94686 | 7.232667 | 0.83786 | 429.585 | 0.000569763 | 1 | 446 | 0.837402 | 0.94686 | 31.6535 | 24.42083 | 0.010617 | 1001.944 | 1.75086
| 0.833893 | 333.757 | 0.000126465 | 1 | 447 | 0.833435 | 0.942893 | 7.025833 | 0.833893 | 429.985 | 0.000564575 | 1 | 447 | 0.83374 | 0.942893 | 31.36528 | 24.33944 | 0.01052033 | 983.7807 | 1.746893
| 0.829926 | 334.157 | 0.000122986 | 1 | 448 | 0.830078 | 0.938926 | 6.832556 | 0.829926 | 430.385 | 0.00056488 | 1 | 448 | 0.830383 | 0.938926 | 31.38222 | 24.54967 | 0.01052601 | 984.8439 | 1.742926
| 0.825958 | 334.557 | 0.000119446 | 1 | 449 | 0.826111 | 0.934958 | 6.635889 | 0.825958 | 430.785 | 0.000562744 | 1 | 449 | 0.826416 | 0.934958 | 31.26356 | 24.62767 | 0.01048621 | 977.4099 | 1.738958
| 0.821991 | 334.957 | 0.000115967 | 1 | 450 | 0.821838 | 0.930991 | 6.442611 | 0.821991 | 431.185 | 0.000556946 | 1 | 450 | 0.821838 | 0.930991 | 30.94144 | 24.49883 | 0.01037817 | 957.373 | 1.734991
| 0.818024 | 335.357 | 0.000113464 | 1 | 451 | 0.817871 | 0.927024 | 6.303556 | 0.818024 | 431.585 | 0.000552979 | 1 | 451 | 0.817871 | 0.927024 | 30.72106 | 24.4175 | 0.01030424 | 943.7833 | 1.731024
| 0.814056 | 335.757 | 0.000111176 | 1 | 452 | 0.813904 | 0.923056 | 6.176444 | 0.814056 | 431.985 | 0.00054718 | 1 | 452 | 0.813904 | 0.923056 | 30.39889 | 24.22244 | 0.01019619 | 924.0924 | 1.727056
| 0.810089 | 336.157 | 0.000110962 | 1 | 453 | 0.809937 | 0.919089 | 6.164556 | 0.810089 | 432.385 | 0.000544739 | 1 | 453 | 0.809937 | 0.919089 | 30.26328 | 24.09872 | 0.0101507 | 915.866 | 1.723089
| 0.806122 | 336.557 | 0.000124115 | 1 | 454 | 0.805969 | 0.915122 | 6.895278 | 0.806122 | 432.785 | 0.000540466 | 1 | 454 | 0.805664 | 0.915122 | 30.02589 | 23.13061 | 0.01007108 | 901.554 | 1.719122
| 0.802155 | 336.957 | 0.00011853 | 1 | 455 | 0.802002 | 0.911155 | 6.585 | 0.802155 | 433.185 | 0.000534058 | 1 | 455 | 0.802002 | 0.911155 | 29.66989 | 23.08489 | 0.00995167 | 880.3023 | 1.715155
| 0.798187 | 337.357 | 0.000113037 | 1 | 456 | 0.79834 | 0.907187 | 6.279833 | 0.798187 | 433.585 | 0.000529175 | 1 | 456 | 0.79834 | 0.907187 | 29.39861 | 23.11878 | 0.00986068 | 864.2783 | 1.711187
| 0.79422 | 337.757 | 0.000108093 | 1 | 457 | 0.794067 | 0.90322 | 6.005167 | 0.79422 | 433.985 | 0.000526428 | 1 | 457 | 0.794067 | 0.90322 | 29.246 | 23.24083 | 0.009809492 | 855.328516 | 1.70722
| 0.790253 | 338.157 | 0.000103821 | 1 | 458 | 0.7901 | 0.899253 | 5.767833 | 0.790253 | 434.385 | 0.000524292 | 1 | 458 | 0.7901 | 0.899253 | 29.12733 | 23.3595 | 0.009769689 | 848.4015 | 1.703253
| 0.786285 | 338.557 | 0.000100525 | 1 | 459 | 0.785828 | 0.895285 | 5.584722 | 0.786285 | 434.785 | 0.000516663 | 1 | 459 | 0.785522 | 0.895285 | 28.7035 | 23.11878 | 0.00962753 | 823.8909 | 1.699285
| 0.782318 | 338.957 | 9.82666e-05 | 1 | 460 | 0.782471 | 0.891318 | 5.459256 | 0.782318 | 435.185 | 0.000517273 | 1 | 460 | 0.782471 | 0.891318 | 28.73739 | 23.27813 | 0.009638897 | 825.8375 | 1.695318
| 0.778351 | 339.357 | 9.5459e-05 | 1 | 461 | 0.777893 | 0.887351 | 5.303278 | 0.778351 | 435.585 | 0.000513611 | 1 | 461 | 0.777588 | 0.887351 | 28.53394 | 23.23067 | 0.009570659 | 814.186 | 1.691351
| 0.774384 | 339.757 | 9.27429e-05 | 1 | 462 | 0.773621 | 0.883384 | 5.152383 | 0.774384 | 435.985 | 0.000509949 | 1 | 462 | 0.774536 | 0.883384 | 28.3305 | 23.17812 | 0.009502421 | 802.6172 | 1.687384
| 0.770416 | 340.157 | 8.95996e-05 | 1 | 463 | 0.770569 | 0.879416 | 4.977756 | 0.770416 | 436.385 | 0.000506287 | 1 | 463 | 0.769958 | 0.879416 | 28.12706 | 23.1493 | 0.009434183 | 791.1313 | 1.683416
| 0.766449 | 340.557 | 8.6731e-05 | 1 | 464 | 0.766602 | 0.875449 | 4.818389 | 0.766449 | 436.785 | 0.000499573 | 1 | 464 | 0.765991 | 0.875449 | 27.75406 | 22.93567 | 0.009309074 | 770.2876 | 1.679449
| 0.762482 | 340.957 | 8.45032e-05 | 1 | 465 | 0.762329 | 0.871482 | 4.694622 | 0.762482 | 437.185 | 0.000502319 | 1 | 465 | 0.762329 | 0.871482 | 27.90661 | 23.21199 | 0.009360243 | 778.7789 | 1.675482
| 0.758514 | 341.357 | 8.2428e-05 | 1 | 466 | 0.758667 | 0.867514 | 4.579333 | 0.758514 | 437.585 | 0.000497894 | 1 | 466 | 0.758057 | 0.867514 | 27.66078 | 23.08144 | 0.009277787 | 765.1186 | 1.671514
| 0.754547 | 341.757 | 8.03223e-05 | 1 | 467 | 0.754089 | 0.863547 | 4.46235 | 0.754547 | 437.985 | 0.000494659 | 1 | 467 | 0.753784 | 0.863547 | 27.48106 | 23.01871 | 0.009217506 | 755.2084 | 1.667547
| 0.75058 | 342.157 | 7.78809e-05 | 1 | 468 | 0.750061 | 0.85958 | 4.326717 | 0.75058 | 438.385 | 0.00048703 | 1 | 468 | 0.750092 | 0.85958 | 27.05722 | 22.73051 | 0.009075347 | 732.0933 | 1.66358
| 0.746613 | 342.557 | 7.57751e-05 | 1 | 469 | 0.746124 | 0.855613 | 4.209728 | 0.746613 | 438.785 | 0.000497406 | 1 | 469 | 0.746124 | 0.855613 | 27.63367 | 23.42394 | 0.009268694 | 763.6195 | 1.659613
| 0.742645 | 342.957 | 7.37915e-05 | 1 | 470 | 0.742157 | 0.851645 | 4.099528 | 0.742645 | 439.185 | 0.000486298 | 1 | 470 | 0.742157 | 0.851645 | 27.01656 | 22.91703 | 0.009061707 | 729.8943 | 1.655645
| 0.738678 | 343.357 | 7.2052e-05 | 1 | 471 | 0.738159 | 0.847678 | 4.002889 | 0.738678 | 439.585 | 0.00048645 | 1 | 471 | 0.73822 | 0.847678 | 27.025 | 23.02211 | 0.009064539 | 730.350625 | 1.651678
| 0.734711 | 343.757 | 7.04346e-05 | 1 | 472 | 0.734222 | 0.843711 | 3.913033 | 0.734711 | 439.985 | 0.000477295 | 1 | 472 | 0.734192 | 0.843711 | 26.51639 | 22.60336 | 0.008893944 | 703.1189 | 1.647711
| 0.730743 | 344.157 | 6.86646e-05 | 1 | 473 | 0.730316 | 0.839743 | 3.8147 | 0.730743 | 440.385 | 0.000473297 | 1 | 473 | 0.730316 | 0.839743 | 26.29428 | 22.47958 | 0.008819445 | 691.389 | 1.643743
| 0.726776 | 344.557 | 6.69861e-05 | 1 | 474 | 0.726288 | 0.835776 | 3.72145 | 0.726776 | 440.785 | 0.000479492 | 1 | 474 | 0.726379 | 0.835776 | 26.63844 | 22.91699 | 0.008934883 | 709.6067 | 1.639776
| 0.722809 | 344.957 | 6.54297e-05 | 1 | 475 | 0.722351 | 0.831809 | 3.634983 | 0.722809 | 441.185 | 0.000470978 | 1 | 475 | 0.722321 | 0.831809 | 26.16544 | 22.53046 | 0.008776233 | 684.6305 | 1.635809
| 0.718842 | 345.357 | 6.38733e-05 | 1 | 476 | 0.718384 | 0.827842 | 3.548517 | 0.718842 | 441.585 | 0.00046463 | 1 | 476 | 0.718445 | 0.827842 | 25.81278 | 22.26426 | 0.008657944 | 666.2995 | 1.631842
| 0.714874 | 345.757 | 6.23779e-05 | 1 | 477 | 0.714447 | 0.823874 | 3.465439 | 0.714874 | 441.985 | 0.000465851 | 1 | 477 | 0.714478 | 0.823874 | 25.88061 | 22.41517 | 0.008680696 | 669.806 | 1.627874
| 0.710907 | 346.157 | 6.10352e-05 | 1 | 478 | 0.71051 | 0.819907 | 3.390844 | 0.710907 | 442.385 | 0.000468628 | 1 | 478 | 0.710449 | 0.819907 | 26.03489 | 22.64404 | 0.008732443 | 677.8154 | 1.623907
| 0.70694 | 346.557 | 5.96619e-05 | 1 | 479 | 0.706604 | 0.81594 | 3.31455 | 0.70694 | 442.785 | 0.000463196 | 1 | 479 | 0.706512 | 0.81594 | 25.73311 | 22.41856 | 0.008631223 | 662.193 | 1.61994
| 0.702972 | 346.957 | 5.85022e-05 | 1 | 480 | 0.702484 | 0.811972 | 3.250122 | 0.702972 | 443.185 | 0.000460236 | 1 | 480 | 0.702606 | 0.811972 | 25.56867 | 22.31854 | 0.008576066 | 653.7567 | 1.615972
| 0.699005 | 347.357 | 5.71289e-05 | 1 | 481 | 0.698608 | 0.808005 | 3.173828 | 0.699005 | 443.585 | 0.000461548 | 1 | 481 | 0.698608 | 0.808005 | 25.64156 | 22.46773 | 0.008600514 | 657.4894 | 1.612005
| 0.695038 | 347.757 | 5.58472e-05 | 1 | 482 | 0.694611 | 0.804038 | 3.102622 | 0.695038 | 443.985 | 0.00046109 | 1 | 482 | 0.694733 | 0.804038 | 25.61611 | 22.51349 | 0.008591979 | 656.1851 | 1.608038
| 0.691071 | 348.157 | 5.4657e-05 | 1 | 483 | 0.690674 | 0.800071 | 3.0365 | 0.691071 | 444.385 | 0.000454437 | 1 | 483 | 0.690735 | 0.800071 | 25.2465 | 22.21 | 0.008468007 | 637.3858 | 1.604071
| 0.687103 | 348.557 | 5.36194e-05 | 1 | 484 | 0.686676 | 0.796103 | 2.978856 | 0.687103 | 444.785 | 0.000452942 | 1 | 484 | 0.686768 | 0.796103 | 25.16344 | 22.18459 | 0.008440149 | 633.1989 | 1.600103
| 0.683136 | 348.957 | 5.27344e-05 | 1 | 485 | 0.682739 | 0.792136 | 2.929689 | 0.683136 | 445.185 | 0.000451477 | 1 | 485 | 0.682739 | 0.792136 | 25.08206 | 22.15237 | 0.00841285 | 629.1095 | 1.596136
| 0.679169 | 349.357 | 5.19714e-05 | 1 | 486 | 0.678772 | 0.788169 | 2.8873 | 0.679169 | 445.585 | 0.000446014 | 1 | 486 | 0.678802 | 0.788169 | 24.77856 | 21.89126 | 0.008311052 | 613.9768 | 1.592169
| 0.675201 | 349.757 | 5.10864e-05 | 1 | 487 | 0.674866 | 0.784201 | 2.838133 | 0.675201 | 445.985 | 0.000445709 | 1 | 487 | 0.674774 | 0.784201 | 24.76161 | 21.92348 | 0.008305369 | 613.1374 | 1.588201
| 0.671234 | 350.157 | 4.98962e-05 | 1 | 488 | 0.670837 | 0.780234 | 2.772011 | 0.671234 | 446.385 | 0.000446625 | 1 | 488 | 0.670898 | 0.780234 | 24.8125 | 22.04049 | 0.008322438 | 615.6602 | 1.584234
| 0.667267 | 350.557 | 4.83398e-05 | 1 | 489 | 0.666779 | 0.776267 | 2.685544 | 0.667267 | 446.785 | 0.000440857 | 1 | 489 | 0.66687 | 0.776267 | 24.49206 | 21.80651 | 0.008214957 | 599.8608 | 1.580267
| 0.6633 | 350.957 | 4.71985e-05 | 1 | 490 | 0.662872 | 0.7723 | 2.622139 | 0.6633 | 447.185 | 0.000440674 | 1 | 490 | 0.662994 | 0.7723 | 24.48189 | 21.85975 | 0.008211546 | 599.3629 | 1.5763
| 0.659332 | 351.357 | 4.64539e-05 | 1 | 491 | 0.658936 | 0.768332 | 2.580772 | 0.659332 | 447.585 | 0.000440582 | 1 | 491 | 0.658997 | 0.768332 | 24.47678 | 21.89601 | 0.008209832 | 599.1127 | 1.572332
| 0.655365 | 351.757 | 4.552e-05 | 1 | 492 | 0.65509 | 0.764365 | 2.528889 | 0.655365 | 447.985 | 0.000433441 | 1 | 492 | 0.655029 | 0.764365 | 24.08006 | 21.55117 | 0.008076766 | 579.8491 | 1.568365
| 0.651398 | 352.157 | 4.46625e-05 | 1 | 493 | 0.65097 | 0.760398 | 2.48125 | 0.651398 | 448.385 | 0.000436279 | 1 | 493 | 0.651093 | 0.760398 | 24.23772 | 21.75647 | 0.00812965 | 587.4672 | 1.564398
| 0.64743 | 352.557 | 4.38538e-05 | 1 | 494 | 0.647064 | 0.75643 | 2.436322 | 0.64743 | 448.785 | 0.000433472 | 1 | 494 | 0.647034 | 0.75643 | 24.08178 | 21.64546 | 0.008077344 | 579.932 | 1.56043
| 0.643463 | 352.957 | 4.30634e-05 | 1 | 495 | 0.643127 | 0.752463 | 2.392411 | 0.643463 | 449.185 | 0.000435364 | 1 | 495 | 0.643158 | 0.752463 | 24.18689 | 21.79448 | 0.0081126 | 585.0056 | 1.556463
| 0.639496 | 353.357 | 4.23065e-05 | 1 | 496 | 0.63916 | 0.748496 | 2.350361 | 0.639496 | 449.585 | 0.000427612 | 1 | 496 | 0.63916 | 0.748496 | 23.75622 | 21.40586 | 0.007968148 | 564.3581 | 1.552496
| 0.635529 | 353.757 | 4.16016e-05 | 1 | 497 | 0.635254 | 0.744529 | 2.3112 | 0.635529 | 449.985 | 0.000431427 | 1 | 497 | 0.635193 | 0.744529 | 23.96817 | 21.65697 | 0.008039237 | 574.473 | 1.548529
| 0.631561 | 354.157 | 4.09058e-05 | 1 | 498 | 0.631256 | 0.740561 | 2.272544 | 0.631561 | 450.385 | 0.000418335 | 1 | 498 | 0.631226 | 0.740561 | 23.24083 | 20.96829 | 0.00779528 | 540.1363 | 1.544561
| 0.627594 | 354.557 | 4.02283e-05 | 1 | 499 | 0.627319 | 0.736594 | 2.234906 | 0.627594 | 450.785 | 0.00042691 | 1 | 499 | 0.627319 | 0.736594 | 23.71722 | 21.48232 | 0.007955067 | 562.5066 | 1.540594
| 0.623627 | 354.957 | 3.96545e-05 | 1 | 500 | 0.62326 | 0.732627 | 2.203028 | 0.623627 | 451.185 | 0.000425812 | 1 | 500 | 0.623322 | 0.732627 | 23.65622 | 21.45319 | 0.007934607 | 559.6168 | 1.536627
| 0.619659 | 355.357 | 3.90472e-05 | 1 | 501 | 0.619324 | 0.728659 | 2.169289 | 0.619659 | 451.585 | 0.000419952 | 1 | 501 | 0.619324 | 0.728659 | 23.33067 | 21.16138 | 0.007825411 | 544.32 | 1.532659
| 0.615692 | 355.757 | 3.84613e-05 | 1 | 502 | 0.615356 | 0.724692 | 2.136739 | 0.615692 | 451.985 | 0.000418427 | 1 | 502 | 0.615448 | 0.724692 | 23.24594 | 21.10921 | 0.007796995 | 540.3739 | 1.528692
| 0.611725 | 356.157 | 3.79059e-05 | 1 | 503 | 0.61142 | 0.720725 | 2.105883 | 0.611725 | 452.385 | 0.00041507 | 1 | 503 | 0.611359 | 0.720725 | 23.05944 | 20.95356 | 0.00773444 | 531.738 | 1.524725
| 0.607758 | 356.557 | 3.73566e-05 | 1 | 504 | 0.607483 | 0.716758 | 2.075367 | 0.607758 | 452.785 | 0.000415161 | 1 | 504 | 0.607452 | 0.716758 | 23.0645 | 20.98913 | 0.007736136 | 531.9712 | 1.520758
| 0.60379 | 356.957 | 3.68652e-05 | 1 | 505 | 0.603485 | 0.71279 | 2.048067 | 0.60379 | 453.185 | 0.000415924 | 1 | 505 | 0.603424 | 0.71279 | 23.10689 | 21.05882 | 0.007750353 | 533.9283 | 1.51679
| 0.599823 | 357.357 | 3.63678e-05 | 1 | 506 | 0.599548 | 0.708823 | 2.020433 | 0.599823 | 453.585 | 0.000416718 | 1 | 506 | 0.599518 | 0.708823 | 23.151 | 21.13057 | 0.007765149 | 535.968801 | 1.512823
| 0.595856 | 357.757 | 3.58765e-05 | 1 | 507 | 0.595551 | 0.704856 | 1.993139 | 0.595856 | 453.985 | 0.000410187 | 1 | 507 | 0.595551 | 0.704856 | 22.78817 | 20.79503 | 0.00764345 | 519.3005 | 1.508856
| 0.591888 | 358.157 | 3.54675e-05 | 1 | 508 | 0.591614 | 0.700888 | 1.970417 | 0.591888 | 454.385 | 0.000411682 | 1 | 508 | 0.591614 | 0.700888 | 22.87122 | 20.90081 | 0.007671308 | 523.0928 | 1.504888
| 0.587921 | 358.557 | 3.50098e-05 | 1 | 509 | 0.587585 | 0.696921 | 1.944989 | 0.587921 | 454.785 | 0.000409851 | 1 | 509 | 0.587616 | 0.696921 | 22.7695 | 20.82451 | 0.007637189 | 518.4501 | 1.500921
| 0.583954 | 358.957 | 3.46436e-05 | 1 | 510 | 0.583679 | 0.692954 | 1.924644 | 0.583954 | 455.185 | 0.000407776 | 1 | 510 | 0.583588 | 0.692954 | 22.65422 | 20.72958 | 0.007598523 | 513.2138 | 1.496954
| 0.579987 | 359.357 | 3.44482e-05 | 1 | 511 | 0.579742 | 0.688987 | 1.913789 | 0.579987 | 455.585 | 0.000405304 | 1 | 511 | 0.579742 | 0.688987 | 22.51689 | 20.6031 | 0.00755246 | 507.0103 | 1.492987
| 0.576019 | 359.757 | 3.40546e-05 | 1 | 512 | 0.575684 | 0.685019 | 1.891922 | 0.576019 | 455.985 | 0.000406128 | 1 | 512 | 0.575745 | 0.685019 | 22.56267 | 20.67074 | 0.007567814 | 509.0739 | 1.489019
| 0.572052 | 360.157 | 3.36487e-05 | 1 | 513 | 0.571808 | 0.681052 | 1.869372 | 0.572052 | 456.385 | 0.000405029 | 1 | 513 | 0.571808 | 0.681052 | 22.50161 | 20.63224 | 0.007547335 | 506.3225 | 1.485052
| 0.568085 | 360.557 | 3.32458e-05 | 1 | 514 | 0.56781 | 0.677085 | 1.846989 | 0.568085 | 456.785 | 0.000402283 | 1 | 514 | 0.567871 | 0.677085 | 22.34906 | 20.50207 | 0.007496166 | 499.4803 | 1.481085
| 0.564117 | 360.957 | 3.2843e-05 | 1 | 515 | 0.563812 | 0.673117 | 1.824611 | 0.564117 | 457.185 | 0.00040033 | 1 | 515 | 0.563873 | 0.673117 | 22.24056 | 20.41594 | 0.007459774 | 494.6423 | 1.477117
| 0.56015 | 361.357 | 3.24585e-05 | 1 | 516 | 0.559998 | 0.66915 | 1.80325 | 0.56015 | 457.585 | 0.000401245 | 1 | 516 | 0.559875 | 0.66915 | 22.29139 | 20.48814 | 0.007476824 | 496.906 | 1.47315
| 0.556183 | 361.757 | 3.20648e-05 | 1 | 517 | 0.555969 | 0.665183 | 1.781378 | 0.556183 | 457.985 | 0.000398956 | 1 | 517 | 0.555908 | 0.665183 | 22.16422 | 20.38284 | 0.007434171 | 491.2527 | 1.469183
| 0.552216 | 362.157 | 3.16772e-05 | 1 | 518 | 0.551971 | 0.661216 | 1.759844 | 0.552216 | 458.385 | 0.000397552 | 1 | 518 | 0.551941 | 0.661216 | 22.08622 | 20.32638 | 0.007408008 | 487.8012 | 1.465216
| 0.548248 | 362.557 | 3.13171e-05 | 1 | 519 | 0.548004 | 0.657248 | 1.739839 | 0.548248 | 458.785 | 0.000392883 | 1 | 519 | 0.548065 | 0.657248 | 21.82683 | 20.08699 | 0.007321006 | 476.4107 | 1.461248
| 0.544281 | 362.957 | 3.09723e-05 | 1 | 520 | 0.544067 | 0.653281 | 1.720683 | 0.544281 | 459.185 | 0.000397125 | 1 | 520 | 0.544037 | 0.653281 | 22.0625 | 20.34182 | 0.007400052 | 486.7539 | 1.457281
| 0.540314 | 363.357 | 3.06122e-05 | 1 | 521 | 0.54007 | 0.649314 | 1.700678 | 0.540314 | 459.585 | 0.000396179 | 1 | 521 | 0.540039 | 0.649314 | 22.00994 | 20.30927 | 0.007382424 | 484.4377 | 1.453314
| 0.536346 | 363.757 | 3.02795e-05 | 1 | 522 | 0.536011 | 0.645346 | 1.682194 | 0.536346 | 459.985 | 0.000388519 | 1 | 522 | 0.536163 | 0.645346 | 21.58439 | 19.90219 | 0.007239687 | 465.8858 | 1.449346
| 0.532379 | 364.157 | 2.99988e-05 | 1 | 523 | 0.532135 | 0.641379 | 1.6666 | 0.532379 | 460.385 | 0.000389801 | 1 | 523 | 0.532166 | 0.641379 | 21.65561 | 19.98901 | 0.007263576 | 468.9655 | 1.445379
| 0.528412 | 364.557 | 2.96783e-05 | 1 | 524 | 0.528137 | 0.637412 | 1.648794 | 0.528412 | 460.785 | 0.000386749 | 1 | 524 | 0.528198 | 0.637412 | 21.48606 | 19.83726 | 0.007206705 | 461.6506 | 1.441412
| 0.524445 | 364.957 | 2.9361e-05 | 1 | 525 | 0.5242 | 0.633445 | 1.631167 | 0.524445 | 461.185 | 0.000385223 | 1 | 525 | 0.524261 | 0.633445 | 21.40128 | 19.77011 | 0.007178269 | 458.0147 | 1.437445
| 0.520477 | 365.357 | 2.90894e-05 | 1 | 526 | 0.520264 | 0.629477 | 1.616078 | 0.520477 | 461.585 | 0.000382965 | 1 | 526 | 0.520294 | 0.629477 | 21.27583 | 19.65976 | 0.007136193 | 452.6611 | 1.433477
| 0.51651 | 365.757 | 2.88177e-05 | 1 | 527 | 0.516266 | 0.62551 | 1.600983 | 0.51651 | 461.985 | 0.000381897 | 1 | 527 | 0.516296 | 0.62551 | 21.2165 | 19.61552 | 0.007116292 | 450.1399 | 1.42951
| 0.512543 | 366.157 | 2.85522e-05 | 1 | 528 | 0.51236 | 0.621543 | 1.586233 | 0.512543 | 462.385 | 0.000387634 | 1 | 528 | 0.512299 | 0.621543 | 21.53522 | 19.94899 | 0.007223196 | 463.7658 | 1.425543
| 0.508575 | 366.557 | 2.8299e-05 | 1 | 529 | 0.508331 | 0.617575 | 1.572167 | 0.508575 | 462.785 | 0.000382446 | 1 | 529 | 0.508362 | 0.617575 | 21.247 | 19.67483 | 0.007126522 | 451.435009 | 1.421575
| 0.504608 | 366.957 | 2.80609e-05 | 1 | 530 | 0.504395 | 0.613608 | 1.558939 | 0.504608 | 463.185 | 0.000387238 | 1 | 530 | 0.504364 | 0.613608 | 21.51322 | 19.95428 | 0.007215817 | 462.8187 | 1.417608
| 0.500641 | 367.357 | 2.78412e-05 | 1 | 531 | 0.500366 | 0.609641 | 1.546733 | 0.500641 | 463.585 | 0.00038089 | 1 | 531 | 0.500397 | 0.609641 | 21.16056 | 19.61382 | 0.007097528 | 447.7691 | 1.413641
| 0.496674 | 367.757 | 2.76062e-05 | 1 | 532 | 0.496521 | 0.605674 | 1.533678 | 0.496674 | 463.985 | 0.000381683 | 1 | 532 | 0.496429 | 0.605674 | 21.20461 | 19.67093 | 0.007112305 | 449.6355 | 1.409674
| 0.492706 | 368.157 | 2.73743e-05 | 1 | 533 | 0.492462 | 0.601706 | 1.520794 | 0.492706 | 464.385 | 0.000379517 | 1 | 533 | 0.492432 | 0.601706 | 21.08428 | 19.56348 | 0.007071943 | 444.5468 | 1.405706
| 0.488739 | 368.557 | 2.71606e-05 | 1 | 534 | 0.488525 | 0.597739 | 1.508922 | 0.488739 | 464.785 | 0.000375122 | 1 | 534 | 0.488556 | 0.597739 | 20.84011 | 19.33119 | 0.006990046 | 434.3102 | 1.401739
| 0.484772 | 368.957 | 2.69348e-05 | 1 | 535 | 0.484558 | 0.593772 | 1.496378 | 0.484772 | 465.185 | 0.000376038 | 1 | 535 | 0.484619 | 0.593772 | 20.891 | 19.39462 | 0.007007115 | 436.433881 | 1.397772
| 0.480804 | 369.357 | 2.66907e-05 | 1 | 536 | 0.480591 | 0.589804 | 1.482817 | 0.480804 | 465.585 | 0.000374542 | 1 | 536 | 0.480682 | 0.589804 | 20.80789 | 19.32507 | 0.006979239 | 432.9682 | 1.393804
| 0.476837 | 369.757 | 2.64832e-05 | 1 | 537 | 0.476715 | 0.585837 | 1.471289 | 0.476837 | 465.985 | 0.000372528 | 1 | 537 | 0.476624 | 0.585837 | 20.696 | 19.22471 | 0.00694171 | 428.324416 | 1.389837
| 0.47287 | 370.157 | 2.62482e-05 | 1 | 538 | 0.472717 | 0.58187 | 1.458233 | 0.47287 | 466.385 | 0.000371002 | 1 | 538 | 0.472717 | 0.58187 | 20.61122 | 19.15299 | 0.006913274 | 424.8225 | 1.38587
| 0.468903 | 370.557 | 2.60284e-05 | 1 | 539 | 0.46875 | 0.577903 | 1.446022 | 0.468903 | 466.785 | 0.000370422 | 1 | 539 | 0.468689 | 0.577903 | 20.579 | 19.13298 | 0.006902466 | 423.495241 | 1.381903
| 0.464935 | 370.957 | 2.58179e-05 | 1 | 540 | 0.464752 | 0.573935 | 1.434328 | 0.464935 | 467.185 | 0.000365021 | 1 | 540 | 0.464722 | 0.573935 | 20.27894 | 18.84462 | 0.006801824 | 411.2356 | 1.377935
| 0.460968 | 371.357 | 2.56073e-05 | 1 | 541 | 0.460846 | 0.569968 | 1.422628 | 0.460968 | 467.585 | 0.000367401 | 1 | 541 | 0.460693 | 0.569968 | 20.41117 | 18.98854 | 0.006846173 | 416.6157 | 1.373968
| 0.457001 | 371.757 | 2.54181e-05 | 1 | 542 | 0.456818 | 0.566001 | 1.412117 | 0.457001 | 467.985 | 0.000361755 | 1 | 542 | 0.456848 | 0.566001 | 20.0975 | 18.68538 | 0.006740965 | 403.9095 | 1.370001
| 0.453033 | 372.157 | 2.52167e-05 | 1 | 543 | 0.452881 | 0.562033 | 1.400928 | 0.453033 | 468.385 | 0.00036557 | 1 | 543 | 0.452911 | 0.562033 | 20.30944 | 18.90852 | 0.006812054 | 412.4735 | 1.366033
| 0.449066 | 372.557 | 2.49969e-05 | 1 | 544 | 0.448944 | 0.558066 | 1.388717 | 0.449066 | 468.785 | 0.000362915 | 1 | 544 | 0.448944 | 0.558066 | 20.16194 | 18.77323 | 0.00676258 | 406.504 | 1.362066
| 0.445099 | 372.957 | 2.47925e-05 | 1 | 545 | 0.445007 | 0.554099 | 1.377361 | 0.445099 | 469.185 | 0.000358002 | 1 | 545 | 0.444916 | 0.554099 | 19.889 | 18.51164 | 0.006671031 | 395.572321 | 1.358099
| 0.441132 | 373.357 | 2.45972e-05 | 1 | 546 | 0.440979 | 0.550132 | 1.366511 | 0.441132 | 469.585 | 0.000361938 | 1 | 546 | 0.44101 | 0.550132 | 20.10767 | 18.74116 | 0.006744375 | 404.3183 | 1.354132
| 0.437164 | 373.757 | 2.43896e-05 | 1 | 547 | 0.437073 | 0.546164 | 1.354978 | 0.437164 | 469.985 | 0.000356415 | 1 | 547 | 0.436981 | 0.546164 | 19.80083 | 18.44586 | 0.006641459 | 392.073 | 1.350164
| 0.433197 | 374.157 | 2.41943e-05 | 1 | 548 | 0.433075 | 0.542197 | 1.344128 | 0.433197 | 470.385 | 0.000361145 | 1 | 548 | 0.432953 | 0.542197 | 20.06361 | 18.71948 | 0.006729598 | 402.5485 | 1.346197
| 0.42923 | 374.557 | 2.39838e-05 | 1 | 549 | 0.429077 | 0.53823 | 1.332433 | 0.42923 | 470.785 | 0.00035611 | 1 | 549 | 0.429047 | 0.53823 | 19.78389 | 18.45146 | 0.006635776 | 391.4023 | 1.34223
| 0.425262 | 374.957 | 2.38068e-05 | 1 | 550 | 0.425171 | 0.534262 | 1.3226 | 0.425262 | 471.185 | 0.000356445 | 1 | 550 | 0.425018 | 0.534262 | 19.8025 | 18.4799 | 0.006642018 | 392.139 | 1.338262
| 0.421295 | 375.357 | 2.36328e-05 | 1 | 551 | 0.421082 | 0.530295 | 1.312933 | 0.421295 | 471.585 | 0.000352325 | 1 | 551 | 0.421143 | 0.530295 | 19.57361 | 18.26068 | 0.006565246 | 383.1263 | 1.334295
| 0.417328 | 375.757 | 2.34589e-05 | 1 | 552 | 0.417206 | 0.526328 | 1.303272 | 0.417328 | 471.985 | 0.0003526 | 1 | 552 | 0.417206 | 0.526328 | 19.58889 | 18.28562 | 0.00657037 | 383.7246 | 1.330328
| 0.413361 | 376.157 | 2.32666e-05 | 1 | 553 | 0.413239 | 0.522361 | 1.292589 | 0.413361 | 472.385 | 0.000351044 | 1 | 553 | 0.413239 | 0.522361 | 19.50244 | 18.20986 | 0.006541376 | 380.3453 | 1.326361
| 0.409393 | 376.557 | 2.30682e-05 | 1 | 554 | 0.409302 | 0.518393 | 1.281567 | 0.409393 | 472.785 | 0.000350037 | 1 | 554 | 0.409271 | 0.518393 | 19.4465 | 18.16493 | 0.006522611 | 378.1664 | 1.322393
| 0.405426 | 376.957 | 2.29034e-05 | 1 | 555 | 0.405365 | 0.514426 | 1.272411 | 0.405426 | 473.185 | 0.000346588 | 1 | 555 | 0.405273 | 0.514426 | 19.25489 | 17.98248 | 0.006458342 | 370.7507 | 1.318426
| 0.401459 | 377.357 | 2.27203e-05 | 1 | 556 | 0.401337 | 0.510459 | 1.262239 | 0.401459 | 473.585 | 0.000345856 | 1 | 556 | 0.401367 | 0.510459 | 19.21422 | 17.95198 | 0.006444702 | 369.1863 | 1.314459
| 0.397491 | 377.757 | 2.25525e-05 | 1 | 557 | 0.397369 | 0.506491 | 1.252917 | 0.397491 | 473.985 | 0.000346191 | 1 | 557 | 0.397308 | 0.506491 | 19.23283 | 17.97992 | 0.006450944 | 369.9019 | 1.310491
| 0.393524 | 378.157 | 2.23907e-05 | 1 | 558 | 0.393372 | 0.502524 | 1.243928 | 0.393524 | 474.385 | 0.000347076 | 1 | 558 | 0.393372 | 0.502524 | 19.282 | 18.03807 | 0.006467436 | 371.795524 | 1.306524
| 0.389557 | 378.557 | 2.22412e-05 | 1 | 559 | 0.389465 | 0.498557 | 1.235622 | 0.389557 | 474.785 | 0.000346893 | 1 | 559 | 0.389435 | 0.498557 | 19.27183 | 18.03621 | 0.006464026 | 371.4036 | 1.302557
| 0.38559 | 378.957 | 2.20581e-05 | 1 | 560 | 0.385468 | 0.49459 | 1.22545 | 0.38559 | 475.185 | 0.000343597 | 1 | 560 | 0.385406 | 0.49459 | 19.08872 | 17.86327 | 0.006402608 | 364.3793 | 1.29859
| 0.381622 | 379.357 | 2.18994e-05 | 1 | 561 | 0.381531 | 0.490622 | 1.216633 | 0.381622 | 475.585 | 0.000339386 | 1 | 561 | 0.3815 | 0.490622 | 18.85478 | 17.63814 | 0.00632414 | 355.5026 | 1.294622
| 0.377655 | 379.757 | 2.1759e-05 | 1 | 562 | 0.377594 | 0.486655 | 1.208833 | 0.377655 | 475.985 | 0.000335999 | 1 | 562 | 0.377594 | 0.486655 | 18.66661 | 17.45778 | 0.006261026 | 348.4424 | 1.290655
| 0.373688 | 380.157 | 2.16217e-05 | 1 | 563 | 0.373566 | 0.482688 | 1.201206 | 0.373688 | 476.385 | 0.000333893 | 1 | 563 | 0.373596 | 0.482688 | 18.54961 | 17.34841 | 0.006221783 | 344.0881 | 1.286688
| 0.36972 | 380.557 | 2.14935e-05 | 1 | 564 | 0.369598 | 0.47872 | 1.194083 | 0.36972 | 476.785 | 0.000339722 | 1 | 564 | 0.369537 | 0.47872 | 18.87344 | 17.67936 | 0.006330401 | 356.2069 | 1.28272
| 0.365753 | 380.957 | 2.13531e-05 | 1 | 565 | 0.365662 | 0.474753 | 1.186283 | 0.365753 | 477.185 | 0.00033136 | 1 | 565 | 0.365692 | 0.474753 | 18.40889 | 17.22261 | 0.006174583 | 338.8872 | 1.278753
| 0.361786 | 381.357 | 2.12372e-05 | 1 | 566 | 0.361694 | 0.470786 | 1.179844 | 0.361786 | 477.585 | 0.000334686 | 1 | 566 | 0.361694 | 0.470786 | 18.59367 | 17.41382 | 0.00623656 | 345.7244 | 1.274786
| 0.357819 | 381.757 | 2.11121e-05 | 1 | 567 | 0.357788 | 0.466819 | 1.172894 | 0.357819 | 477.985 | 0.000333771 | 1 | 567 | 0.357758 | 0.466819 | 18.54283 | 17.36994 | 0.006219509 | 343.8367 | 1.270819
| 0.353851 | 382.157 | 2.09991e-05 | 1 | 568 | 0.353821 | 0.462851 | 1.166617 | 0.353851 | 478.385 | 0.000331116 | 1 | 568 | 0.35376 | 0.462851 | 18.39533 | 17.22872 | 0.006170036 | 338.3883 | 1.266851
| 0.349884 | 382.557 | 2.0871e-05 | 1 | 569 | 0.349854 | 0.458884 | 1.1595 | 0.349884 | 478.785 | 0.000329834 | 1 | 569 | 0.349762 | 0.458884 | 18.32411 | 17.16461 | 0.006146147 | 335.773 | 1.262884
| 0.345917 | 382.957 | 2.0755e-05 | 1 | 570 | 0.345764 | 0.454917 | 1.153056 | 0.345917 | 479.185 | 0.000326508 | 1 | 570 | 0.345795 | 0.454917 | 18.13933 | 16.98628 | 0.00608417 | 329.0354 | 1.258917
| 0.341949 | 383.357 | 2.0639e-05 | 1 | 571 | 0.341888 | 0.450949 | 1.146611 | 0.341949 | 479.585 | 0.000328186 | 1 | 571 | 0.341827 | 0.450949 | 18.23256 | 17.08594 | 0.006115438 | 332.4261 | 1.254949
| 0.337982 | 383.757 | 2.05139e-05 | 1 | 572 | 0.337891 | 0.446982 | 1.139661 | 0.337982 | 479.985 | 0.000326416 | 1 | 572 | 0.337921 | 0.446982 | 18.13422 | 16.99456 | 0.006082456 | 328.85 | 1.250982
| 0.334015 | 384.157 | 2.03888e-05 | 1 | 573 | 0.333954 | 0.443015 | 1.132711 | 0.334015 | 480.385 | 0.000323425 | 1 | 573 | 0.333923 | 0.443015 | 17.96806 | 16.83534 | 0.006026721 | 322.851 | 1.247015
| 0.330048 | 384.557 | 2.02484e-05 | 1 | 574 | 0.330048 | 0.439048 | 1.124911 | 0.330048 | 480.785 | 0.000322449 | 1 | 574 | 0.330017 | 0.439048 | 17.91383 | 16.78892 | 0.006008535 | 320.9054 | 1.243048
| 0.32608 | 384.957 | 2.01324e-05 | 1 | 575 | 0.32605 | 0.43508 | 1.118467 | 0.32608 | 481.185 | 0.000318085 | 1 | 575 | 0.325958 | 0.43508 | 17.67139 | 16.55292 | 0.005927216 | 312.278 | 1.23908
| 0.322113 | 385.357 | 1.99982e-05 | 1 | 576 | 0.322083 | 0.431113 | 1.111011 | 0.322113 | 481.585 | 0.000316498 | 1 | 576 | 0.322021 | 0.431113 | 17.58322 | 16.47221 | 0.005897643 | 309.1697 | 1.235113
| 0.318146 | 385.757 | 1.98761e-05 | 1 | 577 | 0.318115 | 0.427146 | 1.104228 | 0.318146 | 481.985 | 0.000317017 | 1 | 577 | 0.318085 | 0.427146 | 17.61206 | 16.50783 | 0.005907314 | 310.1845 | 1.231146
| 0.314178 | 386.157 | 1.97327e-05 | 1 | 578 | 0.314178 | 0.423178 | 1.096261 | 0.314178 | 482.385 | 0.000315247 | 1 | 578 | 0.314178 | 0.423178 | 17.51372 | 16.41746 | 0.005874332 | 306.7305 | 1.227178
| 0.310211 | 386.557 | 1.96045e-05 | 1 | 579 | 0.31015 | 0.419211 | 1.089139 | 0.310211 | 482.785 | 0.00031189 | 1 | 579 | 0.310059 | 0.419211 | 17.32722 | 16.23808 | 0.005811777 | 300.2326 | 1.223211
| 0.306244 | 386.957 | 1.94763e-05 | 1 | 580 | 0.306213 | 0.415244 | 1.082017 | 0.306244 | 483.185 | 0.00031311 | 1 | 580 | 0.306213 | 0.415244 | 17.395 | 16.31298 | 0.005834511 | 302.586025 | 1.219244
| 0.302277 | 387.357 | 1.93268e-05 | 1 | 581 | 0.302246 | 0.411277 | 1.073711 | 0.302277 | 483.585 | 0.000307007 | 1 | 581 | 0.302246 | 0.411277 | 17.05594 | 15.98223 | 0.005720787 | 290.9052 | 1.215277
| 0.298309 | 387.757 | 1.9223e-05 | 1 | 582 | 0.298279 | 0.407309 | 1.067944 | 0.298309 | 483.985 | 0.000310669 | 1 | 582 | 0.298248 | 0.407309 | 17.25939 | 16.19144 | 0.005789025 | 297.8865 | 1.211309
| 0.294342 | 388.157 | 1.9104e-05 | 1 | 583 | 0.294342 | 0.403342 | 1.061333 | 0.294342 | 484.385 | 0.000309906 | 1 | 583 | 0.294281 | 0.403342 | 17.217 | 16.15567 | 0.005774808 | 296.425089 | 1.207342
| 0.290375 | 388.557 | 1.8985e-05 | 1 | 584 | 0.290375 | 0.399375 | 1.054722 | 0.290375 | 484.785 | 0.000311066 | 1 | 584 | 0.290283 | 0.399375 | 17.28144 | 16.22672 | 0.005796423 | 298.6483 | 1.203375
| 0.286407 | 388.957 | 1.88873e-05 | 1 | 585 | 0.286407 | 0.395407 | 1.049294 | 0.286407 | 485.185 | 0.000309296 | 1 | 585 | 0.286346 | 0.395407 | 17.18311 | 16.13382 | 0.005763441 | 295.2593 | 1.199407
| 0.28244 | 389.357 | 1.87836e-05 | 1 | 586 | 0.28244 | 0.39144 | 1.043533 | 0.28244 | 485.585 | 0.000309814 | 1 | 586 | 0.28241 | 0.39144 | 17.21189 | 16.16836 | 0.005773093 | 296.2491 | 1.19544
| 0.278473 | 389.757 | 1.86584e-05 | 1 | 587 | 0.278412 | 0.387473 | 1.036578 | 0.278473 | 485.985 | 0.000303528 | 1 | 587 | 0.278381 | 0.387473 | 16.86267 | 15.82609 | 0.005655959 | 284.3495 | 1.191473
| 0.274506 | 390.157 | 1.85944e-05 | 1 | 588 | 0.274475 | 0.383506 | 1.033022 | 0.274506 | 486.385 | 0.000302673 | 1 | 588 | 0.274384 | 0.383506 | 16.81517 | 15.78214 | 0.005640027 | 282.7498 | 1.187506
| 0.270538 | 390.557 | 1.85059e-05 | 1 | 589 | 0.270599 | 0.379538 | 1.028106 | 0.270538 | 486.785 | 0.000302979 | 1 | 589 | 0.270538 | 0.379538 | 16.83217 | 15.80406 | 0.005645729 | 283.3218 | 1.183538
| 0.266571 | 390.957 | 1.84265e-05 | 1 | 590 | 0.266602 | 0.375571 | 1.023694 | 0.266571 | 487.185 | 0.000298981 | 1 | 590 | 0.26651 | 0.375571 | 16.61006 | 15.58636 | 0.00557123 | 275.8939 | 1.179571
| 0.262604 | 391.357 | 1.83075e-05 | 1 | 591 | 0.262573 | 0.371604 | 1.017083 | 0.262604 | 487.585 | 0.000294647 | 1 | 591 | 0.262543 | 0.371604 | 16.36928 | 15.35219 | 0.00549047 | 267.9533 | 1.175604
| 0.258636 | 391.757 | 1.82434e-05 | 1 | 592 | 0.258606 | 0.367636 | 1.013522 | 0.258636 | 487.985 | 0.000298645 | 1 | 592 | 0.258667 | 0.367636 | 16.59139 | 15.57787 | 0.005564969 | 275.2742 | 1.171636
| 0.254669 | 392.157 | 1.81702e-05 | 1 | 593 | 0.254669 | 0.363669 | 1.009456 | 0.254669 | 488.385 | 0.000297882 | 1 | 593 | 0.254669 | 0.363669 | 16.549 | 15.53954 | 0.005550752 | 273.869401 | 1.167669
| 0.250702 | 392.557 | 1.81122e-05 | 1 | 594 | 0.250671 | 0.359702 | 1.006233 | 0.250702 | 488.785 | 0.000294647 | 1 | 594 | 0.25061 | 0.359702 | 16.36928 | 15.36304 | 0.00549047 | 267.9533 | 1.163702
| 0.246735 | 392.957 | 1.80267e-05 | 1 | 595 | 0.246765 | 0.355735 | 1.001483 | 0.246735 | 489.185 | 0.000294189 | 1 | 595 | 0.246735 | 0.355735 | 16.34383 | 15.34235 | 0.005481936 | 267.1209 | 1.159735
| 0.242767 | 393.357 | 1.79596e-05 | 1 | 596 | 0.242798 | 0.351767 | 0.9977556 | 0.242767 | 489.585 | 0.000290588 | 1 | 596 | 0.242767 | 0.351767 | 16.14378 | 15.14602 | 0.005414835 | 260.6216 | 1.155767
| 0.2388 | 393.757 | 1.78833e-05 | 1 | 597 | 0.238831 | 0.3478 | 0.9935167 | 0.2388 | 489.985 | 0.000292023 | 1 | 597 | 0.238739 | 0.3478 | 16.2235 | 15.22998 | 0.005441575 | 263.202 | 1.1518
| 0.234833 | 394.157 | 1.77979e-05 | 1 | 598 | 0.234833 | 0.343833 | 0.9887722 | 0.234833 | 490.385 | 0.000287872 | 1 | 598 | 0.234863 | 0.343833 | 15.99289 | 15.00412 | 0.005364225 | 255.7725 | 1.147833
| 0.230865 | 394.557 | 1.93298e-05 | 1 | 599 | 0.230835 | 0.339865 | 1.073878 | 0.230865 | 490.785 | 0.000285461 | 1 | 599 | 0.230957 | 0.339865 | 15.85894 | 14.78507 | 0.005319298 | 251.5061 | 1.143865
| 0.226898 | 394.957 | 1.89209e-05 | 1 | 600 | 0.22699 | 0.335898 | 1.051161 | 0.226898 | 491.185 | 0.000285187 | 1 | 600 | 0.226868 | 0.335898 | 15.84372 | 14.79256 | 0.005314192 | 251.0235 | 1.139898
| 0.222931 | 395.357 | 1.86829e-05 | 1 | 601 | 0.222961 | 0.331931 | 1.037939 | 0.222931 | 491.585 | 0.000283997 | 1 | 601 | 0.222961 | 0.331931 | 15.77761 | 14.73967 | 0.005292018 | 248.933 | 1.135931
| 0.218964 | 395.757 | 1.84204e-05 | 1 | 602 | 0.219025 | 0.327964 | 1.023356 | 0.218964 | 491.985 | 0.000282166 | 1 | 602 | 0.218933 | 0.327964 | 15.67589 | 14.65253 | 0.005257899 | 245.7335 | 1.131964
| 0.214996 | 396.157 | 2.2699e-05 | 1 | 603 | 0.215027 | 0.323996 | 1.261056 | 0.214996 | 492.385 | 0.000281525 | 1 | 603 | 0.215057 | 0.323996 | 15.64028 | 14.37922 | 0.005245954 | 244.6183 | 1.127996
| 0.211029 | 396.557 | 1.99402e-05 | 1 | 604 | 0.21109 | 0.320029 | 1.107789 | 0.211029 | 492.785 | 0.000278168 | 1 | 604 | 0.21106 | 0.320029 | 15.45378 | 14.34599 | 0.0051834 | 238.8192 | 1.124029
| 0.207062 | 396.957 | 1.85883e-05 | 1 | 605 | 0.207092 | 0.316062 | 1.032683 | 0.207062 | 493.185 | 0.000279694 | 1 | 605 | 0.207123 | 0.316062 | 15.53856 | 14.50587 | 0.005211835 | 241.4467 | 1.120062
| 0.203094 | 397.357 | 1.77704e-05 | 1 | 606 | 0.203125 | 0.312094 | 0.9872444 | 0.203094 | 493.585 | 0.000273529 | 1 | 606 | 0.203156 | 0.312094 | 15.19606 | 14.20881 | 0.005096956 | 230.9201 | 1.116094
| 0.199127 | 397.757 | 1.72272e-05 | 1 | 607 | 0.199219 | 0.308127 | 0.9570667 | 0.199127 | 493.985 | 0.000273102 | 1 | 607 | 0.199158 | 0.308127 | 15.17233 | 14.21527 | 0.005089 | 230.1997 | 1.112127
| 0.19516 | 398.157 | 1.68365e-05 | 1 | 608 | 0.19519 | 0.30416 | 0.9353611 | 0.19516 | 494.385 | 0.000275635 | 1 | 608 | 0.19519 | 0.30416 | 15.31306 | 14.37769 | 0.0051362 | 234.4897 | 1.10816
| 0.191193 | 398.557 | 1.65039e-05 | 1 | 609 | 0.191254 | 0.300193 | 0.9168833 | 0.191193 | 494.785 | 0.000270935 | 1 | 609 | 0.191254 | 0.300193 | 15.05194 | 14.13506 | 0.005048619 | 226.561 | 1.104193
| 0.187225 | 398.957 | 1.6217e-05 | 1 | 610 | 0.187256 | 0.296225 | 0.9009444 | 0.187225 | 495.185 | 0.00027243 | 1 | 610 | 0.187256 | 0.296225 | 15.135 | 14.23406 | 0.005076477 | 229.068225 | 1.100225
| 0.183258 | 399.357 | 1.59668e-05 | 1 | 611 | 0.18338 | 0.292258 | 0.8870444 | 0.183258 | 495.585 | 0.000271454 | 1 | 611 | 0.183319 | 0.292258 | 15.08078 | 14.19373 | 0.005058291 | 227.4299 | 1.096258
| 0.179291 | 399.757 | 1.57532e-05 | 1 | 612 | 0.179321 | 0.288291 | 0.8751778 | 0.179291 | 495.985 | 0.000268829 | 1 | 612 | 0.179291 | 0.288291 | 14.93494 | 14.05977 | 0.005009376 | 223.0526 | 1.092291
| 0.175323 | 400.157 | 1.55609e-05 | 1 | 613 | 0.175415 | 0.284323 | 0.8644944 | 0.175323 | 496.385 | 0.000266052 | 1 | 613 | 0.175415 | 0.284323 | 14.78067 | 13.91617 | 0.004957629 | 218.4681 | 1.088323
| 0.171356 | 400.557 | 1.53839e-05 | 1 | 614 | 0.171417 | 0.280356 | 0.8546611 | 0.171356 | 496.785 | 0.000265533 | 1 | 614 | 0.171448 | 0.280356 | 14.75183 | 13.89717 | 0.004947958 | 217.6166 | 1.084356
| 0.167389 | 400.957 | 1.52191e-05 | 1 | 615 | 0.167419 | 0.276389 | 0.8455056 | 0.167389 | 497.185 | 0.000259247 | 1 | 615 | 0.16748 | 0.276389 | 14.40261 | 13.55711 | 0.004830825 | 207.4352 | 1.080389
| 0.163422 | 401.357 | 1.50726e-05 | 1 | 616 | 0.163452 | 0.272422 | 0.8373667 | 0.163422 | 497.585 | 0.000265594 | 1 | 616 | 0.163544 | 0.272422 | 14.75522 | 13.91786 | 0.004949095 | 217.7166 | 1.076422
| 0.159454 | 401.757 | 1.49536e-05 | 1 | 617 | 0.159546 | 0.268454 | 0.8307556 | 0.159454 | 497.985 | 0.000261169 | 1 | 617 | 0.159546 | 0.268454 | 14.50939 | 13.67863 | 0.004866639 | 210.5224 | 1.072454
| 0.155487 | 402.157 | 1.48102e-05 | 1 | 618 | 0.155579 | 0.264487 | 0.8227889 | 0.155487 | 498.385 | 0.000264557 | 1 | 618 | 0.155579 | 0.264487 | 14.69761 | 13.87482 | 0.004929771 | 216.0198 | 1.068487
| 0.15152 | 402.557 | 1.46667e-05 | 1 | 619 | 0.151581 | 0.26052 | 0.8148167 | 0.15152 | 498.785 | 0.000258789 | 1 | 619 | 0.151611 | 0.26052 | 14.37717 | 13.56235 | 0.00482229 | 206.7029 | 1.06452
| 0.147552 | 402.957 | 1.45477e-05 | 1 | 620 | 0.147736 | 0.256552 | 0.8082056 | 0.147552 | 499.185 | 0.000256561 | 1 | 620 | 0.147644 | 0.256552 | 14.25339 | 13.44518 | 0.004780773 | 203.1591 | 1.060552
| 0.143585 | 403.357 | 1.44104e-05 | 1 | 621 | 0.143707 | 0.252585 | 0.8005778 | 0.143585 | 499.585 | 0.000255859 | 1 | 621 | 0.143616 | 0.252585 | 14.21439 | 13.41381 | 0.004767692 | 202.0489 | 1.056585
| 0.139618 | 403.757 | 1.42853e-05 | 1 | 622 | 0.139679 | 0.248618 | 0.7936278 | 0.139618 | 499.985 | 0.000253204 | 1 | 622 | 0.139709 | 0.248618 | 14.06689 | 13.27326 | 0.004718219 | 197.8774 | 1.052618
| 0.135651 | 404.157 | 1.41541e-05 | 1 | 623 | 0.135712 | 0.244651 | 0.7863389 | 0.135651 | 500.385 | 0.000251038 | 1 | 623 | 0.135773 | 0.244651 | 13.94656 | 13.16022 | 0.004677858 | 194.5064 | 1.048651
| 0.131683 | 404.557 | 1.40167e-05 | 1 | 624 | 0.131775 | 0.240683 | 0.7787056 | 0.131683 | 500.785 | 0.000253632 | 1 | 624 | 0.131805 | 0.240683 | 14.09067 | 13.31196 | 0.004726194 | 198.5469 | 1.044683
| 0.127716 | 404.957 | 1.38794e-05 | 1 | 625 | 0.127869 | 0.236716 | 0.7710778 | 0.127716 | 501.185 | 0.000248169 | 1 | 625 | 0.127869 | 0.236716 | 13.78717 | 13.01609 | 0.004624396 | 190.086 | 1.040716
| 0.123749 | 405.357 | 1.37451e-05 | 1 | 626 | 0.12384 | 0.232749 | 0.7636167 | 0.123749 | 501.585 | 0.000242554 | 1 | 626 | 0.123779 | 0.232749 | 13.47522 | 12.71161 | 0.004519766 | 181.5816 | 1.036749
| 0.119781 | 405.757 | 1.36017e-05 | 1 | 627 | 0.119904 | 0.228781 | 0.75565 | 0.119781 | 501.985 | 0.000244751 | 1 | 627 | 0.119873 | 0.228781 | 13.59728 | 12.84163 | 0.004560705 | 184.886 | 1.032781
| 0.115814 | 406.157 | 1.34491e-05 | 1 | 628 | 0.115906 | 0.224814 | 0.7471722 | 0.115814 | 502.385 | 0.000243622 | 1 | 628 | 0.115967 | 0.224814 | 13.53456 | 12.78738 | 0.004539667 | 183.1842 | 1.028814
| 0.111847 | 406.557 | 1.3324e-05 | 1 | 629 | 0.111969 | 0.220847 | 0.7402222 | 0.111847 | 502.785 | 0.000241638 | 1 | 629 | 0.112 | 0.220847 | 13.42433 | 12.68411 | 0.004502697 | 180.2127 | 1.024847
| 0.10788 | 406.957 | 1.31836e-05 | 1 | 630 | 0.108032 | 0.21688 | 0.7324222 | 0.10788 | 503.185 | 0.00024115 | 1 | 630 | 0.108002 | 0.21688 | 13.39722 | 12.6648 | 0.004493604 | 179.4856 | 1.02088
| 0.103912 | 407.357 | 1.30493e-05 | 1 | 631 | 0.104065 | 0.212912 | 0.7249611 | 0.103912 | 503.585 | 0.000240723 | 1 | 631 | 0.104034 | 0.212912 | 13.3735 | 12.64854 | 0.004485647 | 178.8505 | 1.016912
| 0.0999451 | 407.757 | 1.2915e-05 | 1 | 632 | 0.100098 | 0.2089451 | 0.7175 | 0.0999451 | 503.985 | 0.000241974 | 1 | 632 | 0.100067 | 0.2089451 | 13.443 | 12.7255 | 0.004508958 | 180.714249 | 1.0129451
| 0.0959778 | 408.157 | 1.2796e-05 | 1 | 633 | 0.0960999 | 0.2049778 | 0.7108889 | 0.0959778 | 504.385 | 0.000237122 | 1 | 633 | 0.0961609 | 0.2049778 | 13.17344 | 12.46256 | 0.004418546 | 173.5396 | 1.0089778
| 0.0920105 | 408.557 | 1.25641e-05 | 1 | 634 | 0.0921021 | 0.2010105 | 0.6980056 | 0.0920105 | 504.785 | 0.000236603 | 1 | 634 | 0.0921326 | 0.2010105 | 13.14461 | 12.44661 | 0.004408875 | 172.7808 | 1.0050105
| 0.0880432 | 408.957 | 1.23932e-05 | 1 | 635 | 0.0881958 | 0.1970432 | 0.6885111 | 0.0880432 | 505.185 | 0.000237366 | 1 | 635 | 0.0882263 | 0.1970432 | 13.187 | 12.49849 | 0.004423093 | 173.896969 | 1.0010432
| 0.0840759 | 409.357 | 1.22314e-05 | 1 | 636 | 0.084259 | 0.1930759 | 0.6795222 | 0.0840759 | 505.585 | 0.000231354 | 1 | 636 | 0.0842285 | 0.1930759 | 12.853 | 12.17348 | 0.004311065 | 165.199609 | 0.9970759
| 0.0801086 | 409.757 | 1.2085e-05 | 1 | 637 | 0.0802917 | 0.1891086 | 0.6713889 | 0.0801086 | 505.985 | 0.000233673 | 1 | 637 | 0.0802002 | 0.1891086 | 12.98183 | 12.31044 | 0.004354277 | 168.528 | 0.9931086
| 0.0761414 | 410.157 | 1.19293e-05 | 1 | 638 | 0.0762634 | 0.1851414 | 0.6627389 | 0.0761414 | 506.385 | 0.000229584 | 1 | 638 | 0.0762939 | 0.1851414 | 12.75467 | 12.09193 | 0.004278082 | 162.6815 | 0.9891414
| 0.0721741 | 410.557 | 1.17706e-05 | 1 | 639 | 0.0723572 | 0.1811741 | 0.6539222 | 0.0721741 | 506.785 | 0.000227997 | 1 | 639 | 0.0722961 | 0.1811741 | 12.6665 | 12.01258 | 0.00424851 | 160.4402 | 0.9851741
| 0.0682068 | 410.957 | 1.16272e-05 | 1 | 640 | 0.0684204 | 0.1772068 | 0.6459556 | 0.0682068 | 507.185 | 0.000227142 | 1 | 640 | 0.0684204 | 0.1772068 | 12.619 | 11.97304 | 0.004232578 | 159.239161 | 0.9812068
| 0.0642395 | 411.357 | 1.14563e-05 | 1 | 641 | 0.0644226 | 0.1732395 | 0.6364611 | 0.0642395 | 507.585 | 0.000225525 | 1 | 641 | 0.0643921 | 0.1732395 | 12.52917 | 11.89271 | 0.004202447 | 156.98 | 0.9772395
| 0.0602722 | 411.757 | 1.12976e-05 | 1 | 642 | 0.0603943 | 0.1692722 | 0.6276444 | 0.0602722 | 507.985 | 0.000223297 | 1 | 642 | 0.0604248 | 0.1692722 | 12.40539 | 11.77774 | 0.00416093 | 153.8937 | 0.9732722
| 0.0563049 | 412.157 | 1.11359e-05 | 1 | 643 | 0.0564575 | 0.1653049 | 0.6186611 | 0.0563049 | 508.385 | 0.000222961 | 1 | 643 | 0.0564575 | 0.1653049 | 12.38672 | 11.76806 | 0.004154669 | 153.4309 | 0.9693049
| 0.0523376 | 412.557 | 1.09802e-05 | 1 | 644 | 0.0525513 | 0.1613376 | 0.6100111 | 0.0523376 | 508.785 | 0.000221375 | 1 | 644 | 0.0524902 | 0.1613376 | 12.29861 | 11.6886 | 0.004125115 | 151.2558 | 0.9653376
| 0.0483704 | 412.957 | 1.08246e-05 | 1 | 645 | 0.0485962 | 0.1573704 | 0.6013667 | 0.0483704 | 509.185 | 0.000218567 | 1 | 645 | 0.0485748 | 0.1573704 | 12.14261 | 11.54124 | 0.004072791 | 147.443 | 0.9613704
| 0.0444031 | 413.357 | 1.06567e-05 | 1 | 646 | 0.0446442 | 0.1534031 | 0.5920389 | 0.0444031 | 509.585 | 0.000216339 | 1 | 646 | 0.0446381 | 0.1534031 | 12.01883 | 11.42679 | 0.004031274 | 144.4524 | 0.9574031
| 0.0404358 | 413.757 | 1.04858e-05 | 1 | 647 | 0.0406647 | 0.1494358 | 0.5825444 | 0.0404358 | 509.985 | 0.000215759 | 1 | 647 | 0.0406738 | 0.1494358 | 11.98661 | 11.40407 | 0.004020467 | 143.6788 | 0.9534358
| 0.0364685 | 414.157 | 1.03119e-05 | 1 | 648 | 0.0367188 | 0.1454685 | 0.5728833 | 0.0364685 | 510.385 | 0.000214233 | 1 | 648 | 0.0366974 | 0.1454685 | 11.90183 | 11.32895 | 0.003992031 | 141.6536 | 0.9494685
| 0.0325012 | 414.557 | 1.0141e-05 | 1 | 649 | 0.0327484 | 0.1415012 | 0.5633889 | 0.0325012 | 510.785 | 0.000210968 | 1 | 649 | 0.0327209 | 0.1415012 | 11.72044 | 11.15706 | 0.003931191 | 137.3688 | 0.9455012
| 0.0285339 | 414.957 | 9.97009e-06 | 1 | 650 | 0.028772 | 0.1375339 | 0.5538939 | 0.0285339 | 511.185 | 0.000209839 | 1 | 650 | 0.0287476 | 0.1375339 | 11.65772 | 11.10383 | 0.003910153 | 135.9025 | 0.9415339
| 0.0245667 | 415.357 | 9.78394e-06 | 1 | 651 | 0.0248077 | 0.1335667 | 0.5435522 | 0.0245667 | 511.585 | 0.000209229 | 1 | 651 | 0.0248352 | 0.1335667 | 11.62383 | 11.08028 | 0.003898786 | 135.1135 | 0.9375667
| 0.0205994 | 415.757 | 9.58862e-06 | 1 | 652 | 0.0207916 | 0.1295994 | 0.5327011 | 0.0205994 | 511.985 | 0.000206512 | 1 | 652 | 0.0208649 | 0.1295994 | 11.47289 | 10.94019 | 0.003848157 | 131.6272 | 0.9335994
| 0.0166321 | 416.157 | 9.39941e-06 | 1 | 653 | 0.0168823 | 0.1256321 | 0.5221894 | 0.0166321 | 512.385 | 0.000204498 | 1 | 653 | 0.0168274 | 0.1256321 | 11.361 | 10.83881 | 0.003810628 | 129.072321 | 0.9296321
| 0.0126648 | 416.557 | 9.2041e-06 | 1 | 654 | 0.0129089 | 0.1216648 | 0.5113389 | 0.0126648 | 512.785 | 0.000201508 | 1 | 654 | 0.0129181 | 0.1216648 | 11.19489 | 10.68355 | 0.003754912 | 125.3255 | 0.9256648
| 0.00869751 | 416.957 | 9.03625e-06 | 1 | 655 | 0.00895081 | 0.11769751 | 0.5020139 | 0.00869751 | 513.185 | 0.00020285 | 1 | 655 | 0.00896912 | 0.11769751 | 11.26944 | 10.76743 | 0.003779919 | 127.0004 | 0.92169751
| 0.00473022 | 417.357 | 8.83484e-06 | 1 | 656 | 0.00494385 | 0.11373022 | 0.4908244 | 0.00473022 | 513.585 | 0.000200562 | 1 | 656 | 0.00497742 | 0.11373022 | 11.14233 | 10.65151 | 0.003737285 | 124.1516 | 0.91773022
| 0.000762939 | 417.757 | 8.60901e-06 | 1 | 657 | 0.00109558 | 0.109762939 | 0.4782783 | 0.000762939 | 513.985 | 0.000197571 | 1 | 657 | 0.00104065 | 0.109762939 | 10.97617 | 10.49789 | 0.00368155 | 120.4762 | 0.913762939
| -0.00320435 | 418.157 | 8.4137e-06 | 1 | 658 | -0.00293579 | 0.10579565 | 0.4674278 | -0.00320435 | 514.385 | 0.000194366 | 1 | 658 | -0.00293884 | 0.10579565 | 10.79811 | 10.33068 | 0.003621828 | 116.5992 | 0.90979565
| -0.00717163 | 418.557 | 8.17261e-06 | 1 | 659 | -0.0068512 | 0.10182837 | 0.4540339 | -0.00717163 | 514.785 | 0.000192322 | 1 | 659 | -0.00688782 | 0.10182837 | 10.68456 | 10.23052 | 0.00358374 | 114.1597 | 0.90582837
| -0.0111389 | 418.957 | 7.96204e-06 | 1 | 660 | -0.0108765 | 0.0978611 | 0.4423356 | -0.0111389 | 515.185 | 0.000189667 | 1 | 660 | -0.0108765 | 0.0978611 | 10.53706 | 10.09472 | 0.003534267 | 111.0295 | 0.9018611
| -0.0151062 | 419.357 | 7.73315e-06 | 1 | 661 | -0.01492 | 0.0938938 | 0.4296194 | -0.0151062 | 515.585 | 0.000188843 | 1 | 661 | -0.0148529 | 0.0938938 | 10.49128 | 10.06166 | 0.003518912 | 110.0669 | 0.8978938
| -0.0190735 | 419.757 | 7.50427e-06 | 1 | 662 | -0.0187775 | 0.0899265 | 0.4169039 | -0.0190735 | 515.985 | 0.0001875 | 1 | 662 | -0.0188354 | 0.0899265 | 10.41667 | 9.999763 | 0.003493887 | 108.5069 | 0.8939265
| -0.0230408 | 420.157 | 7.25098e-06 | 1 | 663 | -0.0227783 | 0.0859592 | 0.4028322 | -0.0230408 | 516.385 | 0.000185028 | 1 | 663 | -0.0227356 | 0.0859592 | 10.27933 | 9.876501 | 0.003447823 | 105.6647 | 0.8899592
| -0.0270081 | 420.557 | 7.00684e-06 | 1 | 664 | -0.0267944 | 0.0819919 | 0.3892689 | -0.0270081 | 516.785 | 0.00018399 | 1 | 664 | -0.0266998 | 0.0819919 | 10.22167 | 9.832398 | 0.003428481 | 104.4825 | 0.8859919
| -0.0309753 | 420.957 | 6.75354e-06 | 1 | 665 | -0.0307556 | 0.0780247 | 0.3751967 | -0.0309753 | 517.185 | 0.000182953 | 1 | 665 | -0.030661 | 0.0780247 | 10.16406 | 9.788859 | 0.003409157 | 103.308 | 0.8820247
| -0.0349426 | 421.357 | 6.48804e-06 | 1 | 666 | -0.0347565 | 0.0740574 | 0.3604467 | -0.0349426 | 517.585 | 0.000182556 | 1 | 666 | -0.0346558 | 0.0740574 | 10.142 | 9.781553 | 0.00340176 | 102.860164 | 0.8780574
| -0.0389099 | 421.757 | 6.21033e-06 | 1 | 667 | -0.0386017 | 0.0700901 | 0.3450183 | -0.0389099 | 517.985 | 0.000180664 | 1 | 667 | -0.0385834 | 0.0700901 | 10.03689 | 9.691871 | 0.003366504 | 100.7391 | 0.8740901
| -0.0428772 | 422.157 | 5.93567e-06 | 1 | 668 | -0.042572 | 0.0661228 | 0.3297594 | -0.0428772 | 518.385 | 0.00017749 | 1 | 668 | -0.0425354 | 0.0661228 | 9.860556 | 9.530796 | 0.00330736 | 97.23056 | 0.8701228
| -0.0468445 | 422.557 | 5.6366e-06 | 1 | 669 | -0.0465637 | 0.0621555 | 0.3131444 | -0.0468445 | 518.785 | 0.000173523 | 1 | 669 | -0.0465088 | 0.0621555 | 9.640167 | 9.327022 | 0.003233438 | 92.93281 | 0.8661555
| -0.0508118 | 422.957 | 5.31921e-06 | 1 | 670 | -0.0505676 | 0.0581882 | 0.2955117 | -0.0508118 | 519.185 | 0.000170471 | 1 | 670 | -0.0505371 | 0.0581882 | 9.470611 | 9.175099 | 0.003176567 | 89.69247 | 0.8621882
| -0.0547791 | 423.357 | 5.00488e-06 | 1 | 671 | -0.0545349 | 0.0542209 | 0.2780489 | -0.0547791 | 519.585 | 0.000171204 | 1 | 671 | -0.0544739 | 0.0542209 | 9.511333 | 9.233284 | 0.003190226 | 90.46546 | 0.8582209
| -0.0587463 | 423.757 | 4.65698e-06 | 1 | 672 | -0.0585327 | 0.0502537 | 0.2587211 | -0.0587463 | 519.985 | 0.000169861 | 1 | 672 | -0.0584412 | 0.0502537 | 9.436722 | 9.178001 | 0.0031652 | 89.05173 | 0.8542537
| -0.0627136 | 424.157 | 4.29688e-06 | 1 | 673 | -0.0625 | 0.0462864 | 0.2387156 | -0.0627136 | 520.385 | 0.00016571 | 1 | 673 | -0.0625 | 0.0462864 | 9.206111 | 8.967396 | 0.00308785 | 84.75248 | 0.8502864
| -0.0666809 | 424.557 | 3.93982e-06 | 1 | 674 | -0.0664978 | 0.0423191 | 0.2188789 | -0.0666809 | 520.785 | 0.000163635 | 1 | 674 | -0.0664063 | 0.0423191 | 9.090833 | 8.871954 | 0.003049185 | 82.64325 | 0.8463191
| -0.0706482 | 424.957 | 3.5675e-06 | 1 | 675 | -0.0704346 | 0.0383518 | 0.1981944 | -0.0706482 | 521.185 | 0.000162018 | 1 | 675 | -0.070343 | 0.0383518 | 9.001 | 8.802806 | 0.003019053 | 81.018001 | 0.8423518
| -0.0746155 | 425.357 | 3.18604e-06 | 1 | 676 | -0.0744324 | 0.0343845 | 0.1770022 | -0.0746155 | 521.585 | 0.000162628 | 1 | 676 | -0.0744324 | 0.0343845 | 9.034889 | 8.857887 | 0.00303042 | 81.62922 | 0.8383845
| -0.0785828 | 425.757 | 2.77679e-06 | 1 | 677 | -0.0782471 | 0.0304172 | 0.1542661 | -0.0785828 | 521.985 | 0.000157501 | 1 | 677 | -0.0783081 | 0.0304172 | 8.750056 | 8.595789 | 0.002934883 | 76.56347 | 0.8344172
| -0.08255 | 426.157 | 2.32635e-06 | 1 | 678 | -0.0822449 | 0.02645 | 0.1292417 | -0.08255 | 522.385 | 0.000157837 | 1 | 678 | -0.0822754 | 0.02645 | 8.768722 | 8.639481 | 0.002941144 | 76.89049 | 0.83045
| -0.0865173 | 426.557 | 1.84814e-06 | 1 | 679 | -0.0862427 | 0.0224827 | 0.1026744 | -0.0865173 | 522.785 | 0.000154755 | 1 | 679 | -0.0862122 | 0.0224827 | 8.5975 | 8.494826 | 0.002883714 | 73.91700625 | 0.8264827
| -0.0904846 | 426.957 | 1.3324e-06 | 1 | 680 | -0.09021 | 0.0185154 | 0.07402222 | -0.0904846 | 523.185 | 0.000153503 | 1 | 680 | -0.0901489 | 0.0185154 | 8.527944 | 8.453922 | 0.002860384 | 72.72584 | 0.8225154
| -0.0944519 | 427.357 | 7.78503e-07 | 1 | 681 | -0.0941162 | 0.0145481 | 0.04325017 | -0.0944519 | 523.585 | 0.000149719 | 1 | 681 | -0.0941467 | 0.0145481 | 8.317722 | 8.274472 | 0.002789873 | 69.1845 | 0.8185481
| -0.0984192 | 427.757 | 1.72119e-07 | 1 | 682 | -0.098175 | 0.0105808 | 0.009562167 | -0.0984192 | 523.985 | 0.000146637 | 1 | 682 | -0.0981445 | 0.0105808 | 8.1465 | 8.136938 | 0.002732443 | 66.36546225 | 0.8145808
| -0.102386 | 428.157 | -4.4342e-07 | 1 | 683 | -0.10202 | 0.006614 | -0.02463444 | -0.102386 | 524.385 | 0.000142792 | 1 | 683 | -0.102081 | 0.006614 | 7.932889 | 7.957523 | 0.002660795 | 62.93073 | 0.810614
| -0.106354 | 428.557 | -1.11481e-06 | 1 | 684 | -0.106079 | 0.002646 | -0.06193389 | -0.106354 | 524.785 | 0.000141266 | 1 | 684 | -0.106049 | 0.002646 | 7.848111 | 7.910045 | 0.002632359 | 61.59285 | 0.806646
| -0.110321 | 428.957 | -1.81854e-06 | 1 | 685 | -0.110077 | -0.001321 | -0.10103 | -0.110321 | 525.185 | 0.000140778 | 1 | 685 | -0.110046 | -0.001321 | 7.821 | 7.92203 | 0.002623266 | 61.168041 | 0.802679
| -0.114288 | 429.357 | -2.59705e-06 | 1 | 686 | -0.113922 | -0.005288 | -0.1442806 | -0.114288 | 525.585 | 0.000135559 | 1 | 686 | -0.113953 | -0.005288 | 7.531056 | 7.675336 | 0.002526015 | 56.7168 | 0.798712
| -0.118256 | 429.757 | -3.40576e-06 | 1 | 687 | -0.117859 | -0.009256 | -0.1892089 | -0.118256 | 525.985 | 0.000134521 | 1 | 687 | -0.117859 | -0.009256 | 7.473389 | 7.662598 | 0.002506673 | 55.85154 | 0.794744
| -0.122223 | 430.157 | -4.33655e-06 | 1 | 688 | -0.121796 | -0.013223 | -0.2409194 | -0.122223 | 526.385 | 0.000132202 | 1 | 688 | -0.121857 | -0.013223 | 7.344556 | 7.585475 | 0.00246346 | 53.9425 | 0.790777
| -0.12619 | 430.557 | -5.31311e-06 | 1 | 689 | -0.125793 | -0.01719 | -0.2951728 | -0.12619 | 526.785 | 0.000127655 | 1 | 689 | -0.125854 | -0.01719 | 7.091944 | 7.387117 | 0.002378731 | 50.29568 | 0.78681
| -0.130157 | 430.957 | -6.35986e-06 | 1 | 690 | -0.129761 | -0.021157 | -0.3533256 | -0.130157 | 527.185 | 0.000126587 | 1 | 690 | -0.129761 | -0.021157 | 7.032611 | 7.385937 | 0.00235883 | 49.45762 | 0.782843
| -0.134125 | 431.357 | -7.48596e-06 | 1 | 691 | -0.133606 | -0.025125 | -0.4158867 | -0.134125 | 527.585 | 0.000121368 | 1 | 691 | -0.133698 | -0.025125 | 6.742667 | 7.158553 | 0.002261579 | 45.46355 | 0.778875
| -0.138092 | 431.757 | -8.6853e-06 | 1 | 692 | -0.137665 | -0.029092 | -0.4825167 | -0.138092 | 527.985 | 0.000120636 | 1 | 692 | -0.137695 | -0.029092 | 6.702 | 7.184517 | 0.002247939 | 44.916804 | 0.774908
| -0.142059 | 432.157 | -9.99451e-06 | 1 | 693 | -0.141571 | -0.033059 | -0.5552506 | -0.142059 | 528.385 | 0.00011853 | 1 | 693 | -0.141724 | -0.033059 | 6.585 | 7.140251 | 0.002208695 | 43.362225 | 0.770941
| -0.146027 | 432.557 | -1.13953e-05 | 1 | 694 | -0.145599 | -0.037027 | -0.6330722 | -0.146027 | 528.785 | 0.000112427 | 1 | 694 | -0.14566 | -0.037027 | 6.245944 | 6.879017 | 0.002094972 | 39.01182 | 0.766973
| -0.149994 | 432.957 | -1.29211e-05 | 1 | 695 | -0.149445 | -0.040994 | -0.7178389 | -0.149994 | 529.185 | 0.000112427 | 1 | 695 | -0.149536 | -0.040994 | 6.245944 | 6.963783 | 0.002094972 | 39.01182 | 0.763006
| -0.153961 | 433.357 | -1.45477e-05 | 1 | 696 | -0.153442 | -0.044961 | -0.8082056 | -0.153961 | 529.585 | 0.000106995 | 1 | 696 | -0.153564 | -0.044961 | 5.944167 | 6.752372 | 0.001993751 | 35.33312 | 0.759039
| -0.157928 | 433.757 | -1.63086e-05 | 1 | 697 | -0.157288 | -0.048928 | -0.9060333 | -0.157928 | 529.985 | 0.000103302 | 1 | 697 | -0.157501 | -0.048928 | 5.739 | 6.645033 | 0.001924936 | 32.936121 | 0.755072
| -0.161896 | 434.157 | -1.8222e-05 | 1 | 698 | -0.161285 | -0.052896 | -1.012333 | -0.161896 | 530.385 | 0.000100372 | 1 | 698 | -0.161499 | -0.052896 | 5.576222 | 6.588556 | 0.001870338 | 31.09425 | 0.751104
| -0.165863 | 434.557 | -2.0282e-05 | 1 | 699 | -0.165283 | -0.056863 | -1.126778 | -0.165863 | 530.785 | 9.63135e-05 | 1 | 699 | -0.165405 | -0.056863 | 5.35075 | 6.477528 | 0.001794712 | 28.63053 | 0.747137
| -0.16983 | 434.957 | -2.24915e-05 | 1 | 700 | -0.169128 | -0.06083 | -1.249528 | -0.16983 | 531.185 | 9.16138e-05 | 1 | 700 | -0.169403 | -0.06083 | 5.089656 | 6.339183 | 0.001707137 | 25.90459 | 0.74317
| -0.173798 | 435.357 | -2.48901e-05 | 1 | 701 | -0.173035 | -0.064798 | -1.382783 | -0.173798 | 531.585 | 8.71277e-05 | 1 | 701 | -0.17337 | -0.064798 | 4.840428 | 6.223211 | 0.001623543 | 23.42974 | 0.739202
| -0.177765 | 435.757 | -2.74902e-05 | 1 | 702 | -0.177002 | -0.068765 | -1.527233 | -0.177765 | 531.985 | 8.14819e-05 | 1 | 702 | -0.177307 | -0.068765 | 4.526772 | 6.054006 | 0.001518339 | 20.49167 | 0.735235
| -0.181732 | 436.157 | -3.02673e-05 | 1 | 703 | -0.180908 | -0.072732 | -1.681517 | -0.181732 | 532.385 | 7.95898e-05 | 1 | 703 | -0.181396 | -0.072732 | 4.421656 | 6.103172 | 0.001483081 | 19.55104 | 0.731268
| -0.185699 | 436.557 | -3.32794e-05 | 1 | 704 | -0.185303 | -0.076699 | -1.848856 | -0.185699 | 532.785 | 7.52869e-05 | 1 | 704 | -0.185394 | -0.076699 | 4.182606 | 6.031461 | 0.001402901 | 17.49419 | 0.727301
| -0.189667 | 436.957 | -3.65082e-05 | 1 | 705 | -0.189148 | -0.080667 | -2.028233 | -0.189667 | 533.185 | 6.65894e-05 | 1 | 705 | -0.189362 | -0.080667 | 3.699411 | 5.727644 | 0.001240831 | 13.68564 | 0.723333
| -0.193634 | 437.357 | -3.99628e-05 | 1 | 706 | -0.193085 | -0.084634 | -2.220156 | -0.193634 | 533.585 | 6.32935e-05 | 1 | 706 | -0.193298 | -0.084634 | 3.516306 | 5.736461 | 0.001179415 | 12.3644 | 0.719366
| -0.197601 | 437.757 | -4.37012e-05 | 1 | 707 | -0.197144 | -0.088601 | -2.427844 | -0.197601 | 533.985 | 5.7373e-05 | 1 | 707 | -0.197357 | -0.088601 | 3.187389 | 5.615233 | 0.001069092 | 10.15945 | 0.715399
| -0.201569 | 438.157 | -4.7699e-05 | 1 | 708 | -0.201111 | -0.092569 | -2.649944 | -0.201569 | 534.385 | 5.17883e-05 | 1 | 708 | -0.201202 | -0.092569 | 2.877128 | 5.527072 | 0.0009650264 | 8.277864 | 0.711431
| -0.205536 | 438.557 | -5.2002e-05 | 1 | 709 | -0.205048 | -0.096536 | -2.889 | -0.205536 | 534.785 | 4.63837e-05 | 1 | 709 | -0.2052 | -0.096536 | 2.576872 | 5.465872 | 0.0008643167 | 6.64027 | 0.707464
| -0.209503 | 438.957 | -5.66406e-05 | 1 | 710 | -0.209015 | -0.100503 | -3.1467 | -0.209503 | 535.185 | 4.17999e-05 | 1 | 710 | -0.209137 | -0.100503 | 2.322217 | 5.468917 | 0.0007789019 | 5.39269 | 0.703497
| -0.21347 | 439.357 | -6.1615e-05 | 1 | 711 | -0.212952 | -0.10447 | -3.423056 | -0.21347 | 535.585 | 3.37738e-05 | 1 | 711 | -0.213043 | -0.10447 | 1.876322 | 5.299378 | 0.0006293431 | 3.520585 | 0.69953
| -0.217438 | 439.757 | -6.69556e-05 | 1 | 712 | -0.216888 | -0.108438 | -3.719756 | -0.217438 | 535.985 | 2.75391e-05 | 1 | 712 | -0.21701 | -0.108438 | 1.52995 | 5.249706 | 0.0005131653 | 2.340747 | 0.695562
| -0.221405 | 440.157 | -7.26929e-05 | 1 | 713 | -0.220917 | -0.112405 | -4.038494 | -0.221405 | 536.385 | 2.21008e-05 | 1 | 713 | -0.220947 | -0.112405 | 1.227822 | 5.266317 | 0.0004118277 | 1.507547 | 0.691595
| -0.225372 | 440.557 | -7.88269e-05 | 1 | 714 | -0.224854 | -0.116372 | -4.379272 | -0.225372 | 536.785 | 1.52344e-05 | 1 | 714 | -0.224854 | -0.116372 | 0.8463556 | 5.225628 | 0.0002838787 | 0.7163177 | 0.687628
| -0.22934 | 440.957 | -8.53882e-05 | 1 | 715 | -0.22876 | -0.12034 | -4.743789 | -0.22934 | 537.185 | 6.74744e-06 | 1 | 715 | -0.228851 | -0.12034 | 0.3748578 | 5.118647 | 0.0001257322 | 0.1405184 | 0.68366
| -0.233307 | 441.357 | -9.24072e-05 | 1 | 716 | -0.232758 | -0.124307 | -5.133733 | -0.233307 | 537.585 | -1.38885e-06 | 1 | 716 | -0.232697 | -0.124307 | -0.07715833 | 5.056575 | -2.587992e-05 | 0.005953408 | 0.679693
| -0.237274 | 441.757 | -9.9884e-05 | 1 | 717 | -0.236725 | -0.128274 | -5.549111 | -0.237274 | 537.985 | -9.06372e-06 | 1 | 717 | -0.236786 | -0.128274 | -0.50354 | 5.045571 | -0.0001688939 | 0.2535525316 | 0.675726
| -0.241241 | 442.157 | -0.00010791 | 1 | 718 | -0.240631 | -0.132241 | -5.995 | -0.241241 | 538.385 | -1.73706e-05 | 1 | 718 | -0.240784 | -0.132241 | -0.9650333 | 5.029967 | -0.0003236848 | 0.9312893 | 0.671759
| -0.245209 | 442.557 | -0.000116486 | 1 | 719 | -0.244598 | -0.136209 | -6.471444 | -0.245209 | 538.785 | -2.6123e-05 | 1 | 719 | -0.24469 | -0.136209 | -1.451278 | 5.020167 | -0.0004867776 | 2.106207 | 0.667791
| -0.249176 | 442.957 | -0.000125641 | 1 | 720 | -0.248505 | -0.140176 | -6.980056 | -0.249176 | 539.185 | -3.46802e-05 | 1 | 720 | -0.248596 | -0.140176 | -1.926678 | 5.053378 | -0.000646233 | 3.712087 | 0.663824
| -0.253143 | 443.357 | -0.000135376 | 1 | 721 | -0.252533 | -0.144143 | -7.520889 | -0.253143 | 539.585 | -4.65881e-05 | 1 | 721 | -0.252594 | -0.144143 | -2.588228 | 4.932661 | -0.0008681255 | 6.698923 | 0.659857
| -0.257111 | 443.757 | -0.000145782 | 1 | 722 | -0.25647 | -0.148111 | -8.099 | -0.257111 | 539.985 | -5.52673e-05 | 1 | 722 | -0.256592 | -0.148111 | -3.070406 | 5.028594 | -0.001029854 | 9.42739 | 0.655889
| -0.261078 | 444.157 | -0.00015683 | 1 | 723 | -0.260406 | -0.152078 | -8.712778 | -0.261078 | 540.385 | -6.67419e-05 | 1 | 723 | -0.260468 | -0.152078 | -3.707883 | 5.004894 | -0.001243673 | 13.7484 | 0.651922
| -0.265045 | 444.557 | -0.00016861 | 1 | 724 | -0.264343 | -0.156045 | -9.367222 | -0.265045 | 540.785 | -7.70874e-05 | 1 | 724 | -0.264496 | -0.156045 | -4.282633 | 5.084589 | -0.001436451 | 18.34095 | 0.647955
| -0.269012 | 444.957 | -0.000181152 | 1 | 725 | -0.26825 | -0.160012 | -10.064 | -0.269012 | 541.185 | -9.01489e-05 | 1 | 725 | -0.268402 | -0.160012 | -5.008272 | 5.055728 | -0.00167984 | 25.08279 | 0.643988
| -0.27298 | 445.357 | -0.000194489 | 1 | 726 | -0.272217 | -0.16398 | -10.80494 | -0.27298 | 541.585 | -0.000101105 | 1 | 726 | -0.272369 | -0.16398 | -5.616944 | 5.188 | -0.001883997 | 31.55006 | 0.64002
| -0.276947 | 445.757 | -0.000208618 | 1 | 727 | -0.276184 | -0.167947 | -11.58989 | -0.276947 | 541.985 | -0.000114685 | 1 | 727 | -0.276337 | -0.167947 | -6.371389 | 5.2185 | -0.002137047 | 40.5946 | 0.636053
| -0.280914 | 446.157 | -0.000223602 | 1 | 728 | -0.280121 | -0.171914 | -12.42233 | -0.280914 | 542.385 | -0.000129211 | 1 | 728 | -0.280273 | -0.171914 | -7.178389 | 5.243944 | -0.002407726 | 51.52927 | 0.632086
| -0.284882 | 446.557 | -0.000239532 | 1 | 729 | -0.284088 | -0.175882 | -13.30733 | -0.284882 | 542.785 | -0.000141846 | 1 | 729 | -0.284271 | -0.175882 | -7.880333 | 5.427 | -0.002643167 | 62.09965 | 0.628118
| -0.288849 | 446.957 | -0.000256409 | 1 | 730 | -0.287994 | -0.179849 | -14.24494 | -0.288849 | 543.185 | -0.000157837 | 1 | 730 | -0.288177 | -0.179849 | -8.768722 | 5.476222 | -0.002941144 | 76.89049 | 0.624151
| -0.292816 | 447.357 | -0.000274323 | 1 | 731 | -0.291931 | -0.183816 | -15.24017 | -0.292816 | 543.585 | -0.000173462 | 1 | 731 | -0.292053 | -0.183816 | -9.636778 | 5.603389 | -0.003232302 | 92.86749 | 0.620184
| -0.296783 | 447.757 | -0.000293243 | 1 | 732 | -0.295929 | -0.187783 | -16.29128 | -0.296783 | 543.985 | -0.000187897 | 1 | 732 | -0.296021 | -0.187783 | -10.43872 | 5.852556 | -0.003501284 | 108.9669 | 0.616217
| -0.300751 | 448.157 | -0.000313354 | 1 | 733 | -0.299774 | -0.191751 | -17.40856 | -0.300751 | 544.385 | -0.000207275 | 1 | 733 | -0.299927 | -0.191751 | -11.51528 | 5.893278 | -0.003862375 | 132.6016 | 0.612249
| -0.304718 | 448.557 | -0.000334717 | 1 | 734 | -0.304077 | -0.195718 | -18.59539 | -0.304718 | 544.785 | -0.000225281 | 1 | 734 | -0.303894 | -0.195718 | -12.51561 | 6.079778 | -0.0041979 | 156.6405 | 0.608282
| -0.308685 | 448.957 | -0.000357178 | 1 | 735 | -0.308075 | -0.199685 | -19.84322 | -0.308685 | 545.185 | -0.000244568 | 1 | 735 | -0.30777 | -0.199685 | -13.58711 | 6.256111 | -0.004557295 | 184.6096 | 0.604315
| -0.312653 | 449.357 | -0.000381134 | 1 | 736 | -0.312042 | -0.203653 | -21.17411 | -0.312653 | 545.585 | -0.000265656 | 1 | 736 | -0.311859 | -0.203653 | -14.75867 | 6.415444 | -0.00495025 | 217.8182 | 0.600347
| -0.31662 | 449.757 | -0.000406281 | 1 | 737 | -0.31601 | -0.20762 | -22.57117 | -0.31662 | 545.985 | -0.000286743 | 1 | 737 | -0.315765 | -0.20762 | -15.93017 | 6.641 | -0.005343187 | 253.7702 | 0.59638
| -0.320587 | 450.157 | -0.000432831 | 1 | 738 | -0.319977 | -0.211587 | -24.04617 | -0.320587 | 546.385 | -0.000309875 | 1 | 738 | -0.319641 | -0.211587 | -17.21528 | 6.830889 | -0.00577423 | 296.3658 | 0.592413
| -0.324554 | 450.557 | -0.000460907 | 1 | 739 | -0.323944 | -0.215554 | -25.60594 | -0.324554 | 546.785 | -0.000334351 | 1 | 739 | -0.323944 | -0.215554 | -18.57506 | 7.030889 | -0.006230317 | 345.0327 | 0.588446
| -0.328522 | 450.957 | -0.00049057 | 1 | 740 | -0.327911 | -0.219522 | -27.25389 | -0.328522 | 547.185 | -0.000360626 | 1 | 740 | -0.327942 | -0.219522 | -20.03478 | 7.219111 | -0.006719927 | 401.3923 | 0.584478
| -0.332489 | 451.357 | -0.000522156 | 1 | 741 | -0.331818 | -0.223489 | -29.00867 | -0.332489 | 547.585 | -0.00038797 | 1 | 741 | -0.331879 | -0.223489 | -21.55389 | 7.454778 | -0.007229457 | 464.5701 | 0.580511
| -0.336456 | 451.757 | -0.00055542 | 1 | 742 | -0.335815 | -0.227456 | -30.85667 | -0.336456 | 547.985 | -0.000417053 | 1 | 742 | -0.335846 | -0.227456 | -23.16961 | 7.687056 | -0.007771391 | 536.8309 | 0.576544
| -0.340424 | 452.157 | -0.00059021 | 1 | 743 | -0.339783 | -0.231424 | -32.78944 | -0.340424 | 548.385 | -0.000447357 | 1 | 743 | -0.339722 | -0.231424 | -24.85317 | 7.936278 | -0.008336078 | 617.6799 | 0.572576
| -0.344391 | 452.557 | -0.000627136 | 1 | 744 | -0.343781 | -0.235391 | -34.84089 | -0.344391 | 548.785 | -0.000480255 | 1 | 744 | -0.343719 | -0.235391 | -26.68083 | 8.160056 | -0.008949101 | 711.8669 | 0.568609
| -0.348358 | 452.957 | -0.000665894 | 1 | 745 | -0.347687 | -0.239358 | -36.99411 | -0.348358 | 549.185 | -0.000515747 | 1 | 745 | -0.347656 | -0.239358 | -28.65261 | 8.3415 | -0.009610461 | 820.9721 | 0.564642
| -0.352325 | 453.357 | -0.000706482 | 1 | 746 | -0.351624 | -0.243325 | -39.249 | -0.352325 | 549.585 | -0.000552673 | 1 | 746 | -0.351654 | -0.243325 | -30.70406 | 8.544944 | -0.01029854 | 942.739 | 0.560675
| -0.356293 | 453.757 | -0.000749512 | 1 | 747 | -0.355621 | -0.247293 | -41.63956 | -0.356293 | 549.985 | -0.000592651 | 1 | 747 | -0.355591 | -0.247293 | -32.92506 | 8.7145 | -0.0110435 | 1084.059 | 0.556707
| -0.36026 | 454.157 | -0.000794678 | 1 | 748 | -0.359558 | -0.25126 | -44.14878 | -0.36026 | 550.385 | -0.00063385 | 1 | 748 | -0.359619 | -0.25126 | -35.21389 | 8.934889 | -0.0118112 | 1240.018 | 0.55274
| -0.364227 | 454.557 | -0.000842285 | 1 | 749 | -0.363495 | -0.255227 | -46.79361 | -0.364227 | 550.785 | -0.000677795 | 1 | 749 | -0.363464 | -0.255227 | -37.65528 | 9.138333 | -0.01263007 | 1417.92 | 0.548773
| -0.368195 | 454.957 | -0.000892334 | 1 | 750 | -0.367462 | -0.259195 | -49.57411 | -0.368195 | 551.185 | -0.000726318 | 1 | 750 | -0.367493 | -0.259195 | -40.351 | 9.223111 | -0.01353425 | 1628.203201 | 0.544805
| -0.372162 | 455.357 | -0.000945129 | 1 | 751 | -0.371429 | -0.263162 | -52.50717 | -0.372162 | 551.585 | -0.000775757 | 1 | 751 | -0.371521 | -0.263162 | -43.09761 | 9.409556 | -0.0144555 | 1857.404 | 0.540838
| -0.376129 | 455.757 | -0.00100037 | 1 | 752 | -0.375427 | -0.267129 | -55.57611 | -0.376129 | 551.985 | -0.000827942 | 1 | 752 | -0.375488 | -0.267129 | -45.99678 | 9.579333 | -0.01542792 | 2115.704 | 0.536871
| -0.380096 | 456.157 | -0.00105835 | 1 | 753 | -0.379303 | -0.271096 | -58.79722 | -0.380096 | 552.385 | -0.000884399 | 1 | 753 | -0.379364 | -0.271096 | -49.13328 | 9.663944 | -0.01647995 | 2414.079 | 0.532904
| -0.384064 | 456.557 | -0.00111938 | 1 | 754 | -0.383331 | -0.275064 | -62.18778 | -0.384064 | 552.785 | -0.000942688 | 1 | 754 | -0.383423 | -0.275064 | -52.37156 | 9.816222 | -0.01756611 | 2742.78 | 0.528936
| -0.388031 | 456.957 | -0.00118317 | 1 | 755 | -0.387299 | -0.279031 | -65.73167 | -0.388031 | 553.185 | -0.00100464 | 1 | 755 | -0.387299 | -0.279031 | -55.81333 | 9.918333 | -0.01872052 | 3115.128 | 0.524969
| -0.391998 | 457.357 | -0.00125 | 1 | 756 | -0.391296 | -0.282998 | -69.44444 | -0.391998 | 553.585 | -0.00106964 | 1 | 756 | -0.391266 | -0.282998 | -59.42444 | 10.02 | -0.01993174 | 3531.265 | 0.521002
| -0.395966 | 457.757 | -0.00131989 | 1 | 757 | -0.395142 | -0.286966 | -73.32722 | -0.395966 | 553.985 | -0.001138 | 1 | 757 | -0.395172 | -0.286966 | -63.22222 | 10.105 | -0.02120556 | 3997.049 | 0.517034
| -0.399933 | 458.157 | -0.00139282 | 1 | 758 | -0.39917 | -0.290933 | -77.37889 | -0.399933 | 554.385 | -0.00121002 | 1 | 758 | -0.39917 | -0.290933 | -67.22333 | 10.15556 | -0.02254759 | 4518.977 | 0.513067
| -0.4039 | 458.557 | -0.00146912 | 1 | 759 | -0.403046 | -0.2949 | -81.61778 | -0.4039 | 554.785 | -0.00128632 | 1 | 759 | -0.403107 | -0.2949 | -71.46222 | 10.15556 | -0.02396937 | 5106.849 | 0.5091
| -0.407867 | 458.957 | -0.00154907 | 1 | 760 | -0.407043 | -0.298867 | -86.05944 | -0.407867 | 555.185 | -0.00136627 | 1 | 760 | -0.407043 | -0.298867 | -75.90389 | 10.15556 | -0.02545916 | 5761.4 | 0.505133
| -0.411835 | 459.357 | -0.00163208 | 1 | 761 | -0.411011 | -0.302835 | -90.67111 | -0.411835 | 555.585 | -0.00144989 | 1 | 761 | -0.411011 | -0.302835 | -80.54944 | 10.12167 | -0.02701734 | 6488.213 | 0.501165
| -0.407867 | 459.757 | -0.00152344 | 1 | 762 | -0.407013 | -0.298867 | -84.63556 | -0.407867 | 555.985 | -0.00134949 | 1 | 762 | -0.407013 | -0.298867 | -74.97167 | 9.663889 | -0.02514648 | 5620.751 | 0.505133
| -0.4039 | 460.157 | -0.00142273 | 1 | 763 | -0.403046 | -0.2949 | -79.04056 | -0.4039 | 556.385 | -0.0012561 | 1 | 763 | -0.403076 | -0.2949 | -69.78333 | 9.257222 | -0.02340624 | 4869.714 | 0.5091
| -0.399933 | 460.557 | -0.00132965 | 1 | 764 | -0.399109 | -0.290933 | -73.86944 | -0.399933 | 556.785 | -0.00116882 | 1 | 764 | -0.3992 | -0.290933 | -64.93444 | 8.935 | -0.02177986 | 4216.482 | 0.513067
| -0.395966 | 460.957 | -0.00124268 | 2 | 765 | -0.395233 | -0.286966 | -69.03778 | -0.395966 | 557.185 | -0.00108765 | 2 | 765 | -0.395172 | -0.286966 | -60.425 | 8.612778 | -0.02026734 | 3651.180625 | 0.517034
| -0.391998 | 461.357 | -0.0011618 | 2 | 766 | -0.391205 | -0.282998 | -64.54444 | -0.391998 | 557.585 | -0.00101257 | 2 | 766 | -0.391266 | -0.282998 | -56.25389 | 8.290556 | -0.01886829 | 3164.5 | 0.521002
| -0.388031 | 461.757 | -0.00108612 | 2 | 767 | -0.387299 | -0.279031 | -60.34 | -0.388031 | 557.985 | -0.000941162 | 2 | 767 | -0.387329 | -0.279031 | -52.28678 | 8.053222 | -0.01753767 | 2733.907 | 0.524969
| -0.384064 | 462.157 | -0.00101532 | 2 | 768 | -0.383362 | -0.275064 | -56.40667 | -0.384064 | 558.385 | -0.000874939 | 2 | 768 | -0.38327 | -0.275064 | -48.60772 | 7.798944 | -0.01630367 | 2362.711 | 0.528936
| -0.380096 | 462.557 | -0.000949097 | 2 | 769 | -0.379333 | -0.271096 | -52.72761 | -0.380096 | 558.785 | -0.000812683 | 2 | 769 | -0.379456 | -0.271096 | -45.14906 | 7.578556 | -0.01514359 | 2038.437 | 0.532904
| -0.376129 | 462.957 | -0.000887451 | 2 | 770 | -0.375488 | -0.267129 | -49.30283 | -0.376129 | 559.185 | -0.00075531 | 2 | 770 | -0.375458 | -0.267129 | -41.96167 | 7.341167 | -0.01407449 | 1760.781 | 0.536871
| -0.372162 | 463.357 | -0.000829468 | 2 | 771 | -0.37146 | -0.263162 | -46.08156 | -0.372162 | 559.585 | -0.000700378 | 2 | 771 | -0.37146 | -0.263162 | -38.90989 | 7.171667 | -0.01305089 | 1513.979 | 0.540838
| -0.368195 | 463.757 | -0.000775452 | 2 | 772 | -0.367523 | -0.259195 | -43.08067 | -0.368195 | 559.985 | -0.000651245 | 2 | 772 | -0.367554 | -0.259195 | -36.18028 | 6.900389 | -0.01213534 | 1309.013 | 0.544805
| -0.364227 | 464.157 | -0.000724792 | 2 | 773 | -0.363525 | -0.255227 | -40.26622 | -0.364227 | 560.385 | -0.000603027 | 2 | 773 | -0.363525 | -0.255227 | -33.5015 | 6.764722 | -0.01123684 | 1122.351 | 0.548773
| -0.36026 | 464.557 | -0.000677185 | 2 | 774 | -0.359619 | -0.25126 | -37.62139 | -0.36026 | 560.785 | -0.000559082 | 2 | 774 | -0.359589 | -0.25126 | -31.06011 | 6.561278 | -0.01041797 | 964.7305 | 0.55274
| -0.356293 | 464.957 | -0.000632935 | 2 | 775 | -0.355621 | -0.247293 | -35.16306 | -0.356293 | 561.185 | -0.000517273 | 2 | 775 | -0.355652 | -0.247293 | -28.73739 | 6.425667 | -0.009638897 | 825.8375 | 0.556707
| -0.352325 | 465.357 | -0.000591431 | 2 | 776 | -0.351685 | -0.243325 | -32.85728 | -0.352325 | 561.585 | -0.000478119 | 2 | 776 | -0.351715 | -0.243325 | -26.56217 | 6.295111 | -0.008909299 | 705.5487 | 0.560675
| -0.348358 | 465.757 | -0.000552368 | 2 | 777 | -0.347748 | -0.239358 | -30.68711 | -0.348358 | 561.985 | -0.000441406 | 2 | 777 | -0.347717 | -0.239358 | -24.52256 | 6.164556 | -0.008225187 | 601.3557 | 0.564642
| -0.344391 | 466.157 | -0.000516052 | 2 | 778 | -0.343719 | -0.235391 | -28.66956 | -0.344391 | 562.385 | -0.000407166 | 2 | 778 | -0.343811 | -0.235391 | -22.62033 | 6.049222 | -0.007587156 | 511.6795 | 0.568609
| -0.340424 | 466.557 | -0.000481537 | 2 | 779 | -0.339783 | -0.231424 | -26.75206 | -0.340424 | 562.785 | -0.000376099 | 2 | 779 | -0.339783 | -0.231424 | -20.89439 | 5.857667 | -0.007008252 | 436.5755 | 0.572576
| -0.336456 | 466.957 | -0.000449677 | 2 | 780 | -0.335876 | -0.227456 | -24.98206 | -0.336456 | 563.185 | -0.000345459 | 2 | 780 | -0.335907 | -0.227456 | -19.19217 | 5.789889 | -0.006437304 | 368.3393 | 0.576544
| -0.332489 | 467.357 | -0.000419861 | 2 | 781 | -0.331879 | -0.223489 | -23.32561 | -0.332489 | 563.585 | -0.000318878 | 2 | 781 | -0.331909 | -0.223489 | -17.71544 | 5.610167 | -0.005941992 | 313.837 | 0.580511
| -0.328522 | 467.757 | -0.000391907 | 2 | 782 | -0.328003 | -0.219522 | -21.77261 | -0.328522 | 563.985 | -0.000292175 | 2 | 782 | -0.32785 | -0.219522 | -16.23194 | 5.540667 | -0.005444407 | 263.476 | 0.584478
| -0.324554 | 468.157 | -0.000365784 | 2 | 783 | -0.323975 | -0.215554 | -20.32133 | -0.324554 | 564.385 | -0.00026767 | 2 | 783 | -0.323944 | -0.215554 | -14.87056 | 5.450778 | -0.004987779 | 221.1334 | 0.588446
| -0.320587 | 468.557 | -0.000341339 | 2 | 784 | -0.320007 | -0.211587 | -18.96328 | -0.320587 | 564.785 | -0.000245026 | 2 | 784 | -0.319977 | -0.211587 | -13.61256 | 5.350722 | -0.00456583 | 185.3017 | 0.592413
| -0.31662 | 468.957 | -0.000318451 | 2 | 785 | -0.316071 | -0.20762 | -17.69172 | -0.31662 | 565.185 | -0.000223206 | 2 | 785 | -0.316071 | -0.20762 | -12.40033 | 5.291389 | -0.004159234 | 153.7683 | 0.59638
| -0.312653 | 469.357 | -0.000297058 | 2 | 786 | -0.312073 | -0.203653 | -16.50322 | -0.312653 | 565.585 | -0.000203247 | 2 | 786 | -0.312073 | -0.203653 | -11.2915 | 5.211722 | -0.003787317 | 127.498 | 0.600347
| -0.308685 | 469.757 | -0.000276886 | 2 | 787 | -0.308136 | -0.199685 | -15.38256 | -0.308685 | 565.985 | -0.000184387 | 2 | 787 | -0.308136 | -0.199685 | -10.24372 | 5.138833 | -0.003435879 | 104.9338 | 0.604315
| -0.304718 | 470.157 | -0.000258087 | 2 | 788 | -0.304138 | -0.195718 | -14.33817 | -0.304718 | 566.385 | -0.000166656 | 2 | 788 | -0.304108 | -0.195718 | -9.258667 | 5.0795 | -0.003105478 | 85.72291 | 0.608282
| -0.300751 | 470.557 | -0.000240509 | 2 | 789 | -0.300049 | -0.191751 | -13.36161 | -0.300751 | 566.785 | -0.000150116 | 2 | 789 | -0.300171 | -0.191751 | -8.339778 | 5.021833 | -0.002797271 | 69.55189 | 0.612249
| -0.296783 | 470.957 | -0.000224091 | 2 | 790 | -0.296173 | -0.187783 | -12.4495 | -0.296783 | 567.185 | -0.000134583 | 2 | 790 | -0.296234 | -0.187783 | -7.476833 | 4.972667 | -0.002507828 | 55.90304 | 0.616217
| -0.292816 | 471.357 | -0.00020871 | 2 | 791 | -0.292206 | -0.183816 | -11.595 | -0.292816 | 567.585 | -0.000119934 | 2 | 791 | -0.292236 | -0.183816 | -6.663 | 4.932 | -0.002234858 | 44.395569 | 0.620184
| -0.288849 | 471.757 | -0.000194305 | 2 | 792 | -0.288269 | -0.179849 | -10.79472 | -0.288849 | 567.985 | -0.000106262 | 2 | 792 | -0.288269 | -0.179849 | -5.903444 | 4.891278 | -0.001980093 | 34.85066 | 0.624151
| -0.284882 | 472.157 | -0.000180817 | 2 | 793 | -0.284302 | -0.175882 | -10.04539 | -0.284882 | 568.385 | -9.25598e-05 | 2 | 793 | -0.284332 | -0.175882 | -5.142211 | 4.903178 | -0.001724765 | 26.44234 | 0.628118
| -0.280914 | 472.557 | -0.000168213 | 2 | 794 | -0.280365 | -0.171914 | -9.345167 | -0.280914 | 568.785 | -8.00781e-05 | 2 | 794 | -0.280365 | -0.171914 | -4.448783 | 4.896383 | -0.00149218 | 19.79167 | 0.632086
| -0.276947 | 472.957 | -0.000156433 | 2 | 795 | -0.276398 | -0.167947 | -8.690722 | -0.276947 | 569.185 | -6.73828e-05 | 2 | 795 | -0.276367 | -0.167947 | -3.743489 | 4.947233 | -0.001255615 | 14.01371 | 0.636053
| -0.27298 | 473.357 | -0.000145386 | 2 | 796 | -0.2724 | -0.16398 | -8.077 | -0.27298 | 569.585 | -5.74646e-05 | 2 | 796 | -0.2724 | -0.16398 | -3.192478 | 4.884522 | -0.001070799 | 10.19191 | 0.64002
| -0.269012 | 473.757 | -0.00013504 | 2 | 797 | -0.268524 | -0.160012 | -7.502222 | -0.269012 | 569.985 | -4.62952e-05 | 2 | 797 | -0.268524 | -0.160012 | -2.571956 | 4.930267 | -0.0008626676 | 6.614955 | 0.643988
| -0.265045 | 474.157 | -0.000125336 | 2 | 798 | -0.264496 | -0.156045 | -6.963111 | -0.265045 | 570.385 | -3.75397e-05 | 2 | 798 | -0.264435 | -0.156045 | -2.085539 | 4.877572 | -0.0006995171 | 4.349472 | 0.647955
| -0.261078 | 474.557 | -0.000116272 | 2 | 799 | -0.260529 | -0.152078 | -6.459556 | -0.261078 | 570.785 | -2.64679e-05 | 2 | 799 | -0.260498 | -0.152078 | -1.470439 | 4.989117 | -0.0004932045 | 2.162191 | 0.651922
| -0.257111 | 474.957 | -0.000107819 | 2 | 800 | -0.256531 | -0.148111 | -5.989944 | -0.257111 | 571.185 | -1.82587e-05 | 2 | 800 | -0.256592 | -0.148111 | -1.014372 | 4.975572 | -0.0003402337 | 1.028951 | 0.655889
| -0.253143 | 475.357 | -9.98535e-05 | 2 | 801 | -0.252594 | -0.144143 | -5.547417 | -0.253143 | 571.585 | -9.65271e-06 | 2 | 801 | -0.252563 | -0.144143 | -0.5362617 | 5.011155 | -0.0001798692 | 0.2875766 | 0.659857
| -0.249176 | 475.757 | -9.24377e-05 | 2 | 802 | -0.248596 | -0.140176 | -5.135428 | -0.249176 | 571.985 | -2.02454e-06 | 2 | 802 | -0.248657 | -0.140176 | -0.1124744 | 5.022953 | -3.77254e-05 | 0.0126505 | 0.663824
| -0.245209 | 476.157 | -8.54797e-05 | 2 | 803 | -0.244751 | -0.136209 | -4.748872 | -0.245209 | 572.385 | 6.43311e-06 | 2 | 803 | -0.24469 | -0.136209 | 0.357395 | 5.106267 | 0.000119875 | 0.1277312 | 0.667791
| -0.241241 | 476.557 | -7.89795e-05 | 2 | 804 | -0.240723 | -0.132241 | -4.38775 | -0.241241 | 572.785 | 1.47156e-05 | 2 | 804 | -0.240814 | -0.132241 | 0.8175333 | 5.205283 | 0.0002742114 | 0.6683608 | 0.671759
| -0.237274 | 476.957 | -7.2876e-05 | 2 | 805 | -0.236755 | -0.128274 | -4.048667 | -0.237274 | 573.185 | 2.12463e-05 | 2 | 805 | -0.236786 | -0.128274 | 1.18035 | 5.229017 | 0.0003959049 | 1.393226 | 0.675726
| -0.233307 | 477.357 | -6.69861e-05 | 2 | 806 | -0.232758 | -0.124307 | -3.72145 | -0.233307 | 573.585 | 2.84393e-05 | 2 | 806 | -0.232849 | -0.124307 | 1.579961 | 5.301411 | 0.0005299397 | 2.496277 | 0.679693
| -0.22934 | 477.757 | -6.16455e-05 | 2 | 807 | -0.228851 | -0.12034 | -3.42475 | -0.22934 | 573.985 | 3.3728e-05 | 2 | 807 | -0.228851 | -0.12034 | 1.873778 | 5.298528 | 0.0006284896 | 3.511043 | 0.68366
| -0.225372 | 478.157 | -5.66711e-05 | 2 | 808 | -0.224792 | -0.116372 | -3.148394 | -0.225372 | 574.385 | 3.94196e-05 | 2 | 808 | -0.224915 | -0.116372 | 2.189978 | 5.338372 | 0.0007345473 | 4.796003 | 0.687628
| -0.221405 | 478.557 | -5.20325e-05 | 2 | 809 | -0.220917 | -0.112405 | -2.890694 | -0.221405 | 574.785 | 4.59137e-05 | 2 | 809 | -0.221008 | -0.112405 | 2.550761 | 5.441456 | 0.0008555587 | 6.506382 | 0.691595
| -0.217438 | 478.957 | -4.76379e-05 | 2 | 810 | -0.21698 | -0.108438 | -2.64655 | -0.217438 | 575.185 | 5.25513e-05 | 2 | 810 | -0.21701 | -0.108438 | 2.919517 | 5.566067 | 0.0009792442 | 8.523578 | 0.695562
| -0.21347 | 479.357 | -4.36005e-05 | 2 | 811 | -0.212952 | -0.10447 | -2.42225 | -0.21347 | 575.585 | 5.83496e-05 | 2 | 811 | -0.213135 | -0.10447 | 3.241644 | 5.663894 | 0.00108729 | 10.50826 | 0.69953
| -0.209503 | 479.757 | -3.97949e-05 | 2 | 812 | -0.209045 | -0.100503 | -2.210828 | -0.209503 | 575.985 | 6.3324e-05 | 2 | 812 | -0.209137 | -0.100503 | 3.518 | 5.728828 | 0.001179983 | 12.376324 | 0.703497
| -0.205536 | 480.157 | -3.62579e-05 | 2 | 813 | -0.205078 | -0.096536 | -2.014328 | -0.205536 | 576.385 | 6.74438e-05 | 2 | 813 | -0.205292 | -0.096536 | 3.746878 | 5.761206 | 0.001256752 | 14.03909 | 0.707464
| -0.201569 | 480.557 | -3.29224e-05 | 2 | 814 | -0.20105 | -0.092569 | -1.829022 | -0.201569 | 576.785 | 7.33032e-05 | 2 | 814 | -0.201294 | -0.092569 | 4.0724 | 5.901422 | 0.001365936 | 16.58444176 | 0.711431
| -0.197601 | 480.957 | -2.98492e-05 | 2 | 815 | -0.197205 | -0.088601 | -1.658289 | -0.197601 | 577.185 | 7.74231e-05 | 2 | 815 | -0.197235 | -0.088601 | 4.301283 | 5.959572 | 0.001442707 | 18.50104 | 0.715399
| -0.193634 | 481.357 | -2.69714e-05 | 2 | 816 | -0.193268 | -0.084634 | -1.498411 | -0.193634 | 577.585 | 8.24585e-05 | 2 | 816 | -0.193268 | -0.084634 | 4.581028 | 6.079439 | 0.001536537 | 20.98582 | 0.719366
| -0.189667 | 481.757 | -2.42706e-05 | 2 | 817 | -0.189209 | -0.080667 | -1.348367 | -0.189667 | 577.985 | 8.52051e-05 | 2 | 817 | -0.189392 | -0.080667 | 4.733617 | 6.081983 | 0.001587717 | 22.40713 | 0.723333
| -0.185699 | 482.157 | -2.1759e-05 | 2 | 818 | -0.185181 | -0.076699 | -1.208833 | -0.185699 | 578.385 | 9.03625e-05 | 2 | 818 | -0.185425 | -0.076699 | 5.020139 | 6.228972 | 0.00168382 | 25.20179 | 0.727301
| -0.181732 | 482.557 | -1.94122e-05 | 2 | 819 | -0.181183 | -0.072732 | -1.078456 | -0.181732 | 578.785 | 9.3811e-05 | 2 | 819 | -0.181366 | -0.072732 | 5.211722 | 6.290178 | 0.00174808 | 27.16205 | 0.731268
| -0.177765 | 482.957 | -1.72241e-05 | 2 | 820 | -0.177307 | -0.068765 | -0.9568944 | -0.177765 | 579.185 | 9.92737e-05 | 2 | 820 | -0.177521 | -0.068765 | 5.515206 | 6.4721 | 0.001849872 | 30.41749 | 0.735235
| -0.173798 | 483.357 | -1.51825e-05 | 2 | 821 | -0.17337 | -0.064798 | -0.8434722 | -0.173798 | 579.585 | 0.000103119 | 2 | 821 | -0.173523 | -0.064798 | 5.728833 | 6.572306 | 0.001921526 | 32.81953 | 0.739202
| -0.16983 | 483.757 | -1.32568e-05 | 2 | 822 | -0.169373 | -0.06083 | -0.7364889 | -0.16983 | 579.985 | 0.000107666 | 2 | 822 | -0.169586 | -0.06083 | 5.981444 | 6.717933 | 0.002006255 | 35.77768 | 0.74317
| -0.165863 | 484.157 | -1.14716e-05 | 2 | 823 | -0.165436 | -0.056863 | -0.6373111 | -0.165863 | 580.385 | 0.000109894 | 2 | 823 | -0.165619 | -0.056863 | 6.105222 | 6.742533 | 0.002047772 | 37.27374 | 0.747137
| -0.161896 | 484.557 | -9.82056e-06 | 2 | 824 | -0.161469 | -0.052896 | -0.5455867 | -0.161896 | 580.785 | 0.000112244 | 2 | 824 | -0.161621 | -0.052896 | 6.235778 | 6.781364 | 0.002091562 | 38.88492 | 0.751104
| -0.157928 | 484.957 | -8.28247e-06 | 2 | 825 | -0.157532 | -0.048928 | -0.4601372 | -0.157928 | 581.185 | 0.000117676 | 2 | 825 | -0.157684 | -0.048928 | 6.537556 | 6.997693 | 0.002192782 | 42.73963 | 0.755072
| -0.153961 | 485.357 | -6.84814e-06 | 2 | 826 | -0.153564 | -0.044961 | -0.3804522 | -0.153961 | 581.585 | 0.00012088 | 2 | 826 | -0.153717 | -0.044961 | 6.715556 | 7.096008 | 0.002252485 | 45.09869 | 0.759039
| -0.149994 | 485.757 | -5.49622e-06 | 2 | 827 | -0.149628 | -0.040994 | -0.3053456 | -0.149994 | 581.985 | 0.000125366 | 2 | 827 | -0.149719 | -0.040994 | 6.964778 | 7.270123 | 0.002336078 | 48.50813 | 0.763006
| -0.146027 | 486.157 | -4.23889e-06 | 2 | 828 | -0.145599 | -0.037027 | -0.2354939 | -0.146027 | 582.385 | 0.000126099 | 2 | 828 | -0.145813 | -0.037027 | 7.0055 | 7.240994 | 0.002349737 | 49.07703025 | 0.766973
| -0.142059 | 486.557 | -3.02429e-06 | 2 | 829 | -0.141632 | -0.033059 | -0.1680161 | -0.142059 | 582.785 | 0.000128937 | 2 | 829 | -0.141815 | -0.033059 | 7.163167 | 7.331183 | 0.00240262 | 51.31096 | 0.770941
| -0.138092 | 486.957 | -1.96136e-06 | 2 | 830 | -0.137726 | -0.029092 | -0.1089644 | -0.138092 | 583.185 | 0.000132629 | 2 | 830 | -0.137848 | -0.029092 | 7.368278 | 7.477242 | 0.002471417 | 54.29152 | 0.774908
| -0.134125 | 487.357 | -9.35059e-07 | 2 | 831 | -0.133667 | -0.025125 | -0.05194772 | -0.134125 | 583.585 | 0.000136383 | 2 | 831 | -0.13385 | -0.025125 | 7.576833 | 7.628781 | 0.002541369 | 57.4084 | 0.778875
| -0.130157 | 487.757 | 5.79834e-09 | 2 | 832 | -0.129761 | -0.021157 | 0.00032213 | -0.130157 | 583.985 | 0.000138 | 2 | 832 | -0.129944 | -0.021157 | 7.666667 | 7.666345 | 0.002571501 | 58.77778 | 0.782843
| -0.12619 | 488.157 | 8.82263e-07 | 2 | 833 | -0.125824 | -0.01719 | 0.04901461 | -0.12619 | 584.385 | 0.000142365 | 2 | 833 | -0.126068 | -0.01719 | 7.909167 | 7.860152 | 0.002652838 | 62.55492 | 0.78681
| -0.122223 | 488.557 | 1.74866e-06 | 2 | 834 | -0.121826 | -0.013223 | 0.09714778 | -0.122223 | 584.785 | 0.000144745 | 2 | 834 | -0.121979 | -0.013223 | 8.041389 | 7.944241 | 0.002697187 | 64.66394 | 0.790777
| -0.118256 | 488.957 | 2.49939e-06 | 2 | 835 | -0.11792 | -0.009256 | 0.138855 | -0.118256 | 585.185 | 0.0001474 | 2 | 835 | -0.118134 | -0.009256 | 8.188889 | 8.050034 | 0.002746661 | 67.0579 | 0.794744
| -0.114288 | 489.357 | 3.19519e-06 | 2 | 836 | -0.114014 | -0.005288 | 0.1775106 | -0.114288 | 585.585 | 0.000149719 | 2 | 836 | -0.114075 | -0.005288 | 8.317722 | 8.140212 | 0.002789873 | 69.1845 | 0.798712
| -0.110321 | 489.757 | 3.85437e-06 | 2 | 837 | -0.110016 | -0.001321 | 0.2141317 | -0.110321 | 585.985 | 0.000152161 | 2 | 837 | -0.110138 | -0.001321 | 8.453389 | 8.239257 | 0.002835377 | 71.45978 | 0.802679
| -0.106354 | 490.157 | 4.49524e-06 | 2 | 838 | -0.106018 | 0.002646 | 0.2497356 | -0.106354 | 586.385 | 0.000153351 | 2 | 838 | -0.106171 | 0.002646 | 8.5195 | 8.269764 | 0.002857552 | 72.58188025 | 0.806646
| -0.102386 | 490.557 | 5.08728e-06 | 2 | 839 | -0.10202 | 0.006614 | 0.2826267 | -0.102386 | 586.785 | 0.000156342 | 2 | 839 | -0.102234 | 0.006614 | 8.685667 | 8.40304 | 0.002913286 | 75.44081 | 0.810614
| -0.0984192 | 490.957 | 5.6427e-06 | 2 | 840 | -0.098175 | 0.0105808 | 0.3134833 | -0.0984192 | 587.185 | 0.000158691 | 2 | 840 | -0.0982056 | 0.0105808 | 8.816167 | 8.502683 | 0.002957058 | 77.72479 | 0.8145808
| -0.0944519 | 491.357 | 6.17065e-06 | 2 | 841 | -0.0942993 | 0.0145481 | 0.3428139 | -0.0944519 | 587.585 | 0.000161621 | 2 | 841 | -0.0942993 | 0.0145481 | 8.978944 | 8.636131 | 0.003011656 | 80.62144 | 0.8185481
| -0.0904846 | 491.757 | 6.65283e-06 | 2 | 842 | -0.0903015 | 0.0185154 | 0.3696017 | -0.0904846 | 587.985 | 0.000163269 | 2 | 842 | -0.0903015 | 0.0185154 | 9.0705 | 8.700898 | 0.003042365 | 82.27397025 | 0.8225154
| -0.0865173 | 492.157 | 7.11365e-06 | 2 | 843 | -0.0863342 | 0.0224827 | 0.3952028 | -0.0865173 | 588.385 | 0.000167603 | 2 | 843 | -0.0863037 | 0.0224827 | 9.311278 | 8.916075 | 0.003123125 | 86.69989 | 0.8264827
| -0.08255 | 492.557 | 7.55615e-06 | 2 | 844 | -0.0823975 | 0.02645 | 0.4197861 | -0.08255 | 588.785 | 0.000169769 | 2 | 844 | -0.082428 | 0.02645 | 9.431611 | 9.011825 | 0.003163486 | 88.95529 | 0.83045
| -0.0785828 | 492.957 | 7.96814e-06 | 2 | 845 | -0.0783081 | 0.0304172 | 0.4426744 | -0.0785828 | 589.185 | 0.00016922 | 2 | 845 | -0.0784912 | 0.0304172 | 9.401111 | 8.958437 | 0.003153256 | 88.38089 | 0.8344172
| -0.0746155 | 493.357 | 8.36487e-06 | 2 | 846 | -0.0743713 | 0.0343845 | 0.464715 | -0.0746155 | 589.585 | 0.000171082 | 2 | 846 | -0.0745544 | 0.0343845 | 9.504556 | 9.039841 | 0.003187953 | 90.33658 | 0.8383845
| -0.0706482 | 493.757 | 8.73108e-06 | 2 | 847 | -0.0703735 | 0.0383518 | 0.48506 | -0.0706482 | 589.985 | 0.000176422 | 2 | 847 | -0.0705872 | 0.0383518 | 9.801222 | 9.316162 | 0.003287458 | 96.06396 | 0.8423518
| -0.0666809 | 494.157 | 9.06372e-06 | 2 | 848 | -0.0665894 | 0.0423191 | 0.50354 | -0.0666809 | 590.385 | 0.000177979 | 2 | 848 | -0.0666199 | 0.0423191 | 9.887722 | 9.384182 | 0.003316472 | 97.76705 | 0.8463191
| -0.0627136 | 494.557 | 9.40552e-06 | 2 | 849 | -0.062561 | 0.0462864 | 0.5225289 | -0.0627136 | 590.785 | 0.000176849 | 2 | 849 | -0.0625916 | 0.0462864 | 9.824944 | 9.302416 | 0.003295415 | 96.52953 | 0.8502864
| -0.0587463 | 494.957 | 9.67102e-06 | 2 | 850 | -0.0585632 | 0.0502537 | 0.5372789 | -0.0587463 | 591.185 | 0.000184174 | 2 | 850 | -0.0586548 | 0.0502537 | 10.23189 | 9.69461 | 0.00343191 | 104.6916 | 0.8542537
| -0.0547791 | 495.357 | 9.9762e-06 | 2 | 851 | -0.0545959 | 0.0542209 | 0.5542333 | -0.0547791 | 591.585 | 0.000183289 | 2 | 851 | -0.0547791 | 0.0542209 | 10.18272 | 9.628489 | 0.003415419 | 103.6878 | 0.8582209
| -0.0508118 | 495.757 | 1.02783e-05 | 2 | 852 | -0.0505676 | 0.0581882 | 0.5710167 | -0.0508118 | 591.985 | 0.000184814 | 2 | 852 | -0.0507813 | 0.0581882 | 10.26744 | 9.696428 | 0.003443835 | 105.4204 | 0.8621882
| -0.0468445 | 496.157 | 1.05591e-05 | 2 | 853 | -0.0465668 | 0.0621555 | 0.5866167 | -0.0468445 | 592.385 | 0.000188599 | 2 | 853 | -0.0465485 | 0.0621555 | 10.47772 | 9.891106 | 0.003514365 | 109.7827 | 0.8661555
| -0.0428772 | 496.557 | 1.08368e-05 | 2 | 854 | -0.0424927 | 0.0661228 | 0.6020444 | -0.0428772 | 592.785 | 0.00019278 | 2 | 854 | -0.0425507 | 0.0661228 | 10.71 | 10.10796 | 0.003592274 | 114.7041 | 0.8701228
| -0.0389099 | 496.957 | 1.10779e-05 | 2 | 855 | -0.0386841 | 0.0700901 | 0.6154389 | -0.0389099 | 593.185 | 0.000193848 | 2 | 855 | -0.0386444 | 0.0700901 | 10.76933 | 10.15389 | 0.003612176 | 115.9785 | 0.8740901
| -0.0349426 | 497.357 | 1.13281e-05 | 2 | 856 | -0.0346771 | 0.0740574 | 0.6293389 | -0.0349426 | 593.585 | 0.000194305 | 2 | 856 | -0.0346497 | 0.0740574 | 10.79472 | 10.16538 | 0.003620691 | 116.526 | 0.8780574
| -0.0309753 | 497.757 | 1.1554e-05 | 2 | 857 | -0.0306763 | 0.0780247 | 0.6418889 | -0.0309753 | 593.985 | 0.000195709 | 2 | 857 | -0.0306702 | 0.0780247 | 10.87272 | 10.23083 | 0.003646854 | 118.2161 | 0.8820247
| -0.0270081 | 498.157 | 1.1792e-05 | 2 | 858 | -0.0267944 | 0.0819919 | 0.6551111 | -0.0270081 | 594.385 | 0.000196625 | 2 | 858 | -0.026709 | 0.0819919 | 10.92361 | 10.2685 | 0.003663922 | 119.3253 | 0.8859919
| -0.0230408 | 498.557 | 1.2027e-05 | 2 | 859 | -0.0227417 | 0.0859592 | 0.6681667 | -0.0230408 | 594.785 | 0.000198395 | 2 | 859 | -0.0227936 | 0.0859592 | 11.02194 | 10.35378 | 0.003696905 | 121.4833 | 0.8899592
| -0.0190735 | 498.957 | 1.22375e-05 | 2 | 860 | -0.0188232 | 0.0899265 | 0.6798611 | -0.0190735 | 595.185 | 0.000203278 | 2 | 860 | -0.0187988 | 0.0899265 | 11.29322 | 10.61336 | 0.003787895 | 127.5369 | 0.8939265
| -0.0151062 | 499.357 | 1.24481e-05 | 2 | 861 | -0.0148773 | 0.0938938 | 0.6915611 | -0.0151062 | 595.585 | 0.000203491 | 2 | 861 | -0.0148895 | 0.0938938 | 11.30506 | 10.61349 | 0.003791864 | 127.8043 | 0.8978938
| -0.0111389 | 499.757 | 1.26434e-05 | 2 | 862 | -0.0109467 | 0.0978611 | 0.7024111 | -0.0111389 | 595.985 | 0.000202667 | 2 | 862 | -0.010849 | 0.0978611 | 11.25928 | 10.55687 | 0.003776509 | 126.7713 | 0.9018611
| -0.00717163 | 500.157 | 1.28693e-05 | 2 | 863 | -0.00696411 | 0.10182837 | 0.7149611 | -0.00717163 | 596.385 | 0.000205078 | 2 | 863 | -0.00695801 | 0.10182837 | 11.39322 | 10.67826 | 0.003821436 | 129.8055 | 0.90582837
| -0.00320435 | 500.557 | 1.30676e-05 | 2 | 864 | -0.00301514 | 0.10579565 | 0.7259778 | -0.00320435 | 596.785 | 0.000210175 | 2 | 864 | -0.002948 | 0.10579565 | 11.67639 | 10.95041 | 0.003916414 | 136.3381 | 0.90979565
| 0.000762939 | 500.957 | 1.32507e-05 | 2 | 865 | 0.00101929 | 0.109762939 | 0.73615 | 0.000762939 | 597.185 | 0.000212952 | 2 | 865 | 0.00105591 | 0.109762939 | 11.83067 | 11.09452 | 0.003968161 | 139.9647 | 0.913762939
| 0.00473022 | 501.357 | 1.34491e-05 | 2 | 866 | 0.00500183 | 0.11373022 | 0.7471722 | 0.00473022 | 597.585 | 0.000212189 | 2 | 866 | 0.00500488 | 0.11373022 | 11.78828 | 11.04111 | 0.003953943 | 138.9635 | 0.91773022
| 0.00869751 | 501.757 | 1.36322e-05 | 2 | 867 | 0.00891418 | 0.11769751 | 0.7573444 | 0.00869751 | 597.985 | 0.000214752 | 2 | 867 | 0.00896301 | 0.11769751 | 11.93067 | 11.17332 | 0.004001702 | 142.3408 | 0.92169751
| 0.0126648 | 502.157 | 1.38214e-05 | 2 | 868 | 0.0128876 | 0.1216648 | 0.7678556 | 0.0126648 | 598.385 | 0.000217957 | 2 | 868 | 0.0129272 | 0.1216648 | 12.10872 | 11.34087 | 0.004061424 | 146.6212 | 0.9256648
| 0.0166321 | 502.557 | 1.39984e-05 | 2 | 869 | 0.016748 | 0.1256321 | 0.7776889 | 0.0166321 | 598.785 | 0.000217743 | 2 | 869 | 0.0168823 | 0.1256321 | 12.09683 | 11.31914 | 0.004057436 | 146.3334 | 0.9296321
| 0.0205994 | 502.957 | 1.41876e-05 | 2 | 870 | 0.0208496 | 0.1295994 | 0.7882 | 0.0205994 | 599.185 | 0.000222046 | 2 | 870 | 0.0208435 | 0.1295994 | 12.33589 | 11.54769 | 0.004137619 | 152.1742 | 0.9335994
| 0.0245667 | 503.357 | 1.43829e-05 | 2 | 871 | 0.0248199 | 0.1335667 | 0.79905 | 0.0245667 | 599.585 | 0.000219879 | 2 | 871 | 0.0248169 | 0.1335667 | 12.2155 | 11.41645 | 0.004097239 | 149.2184 | 0.9375667
| 0.0285339 | 503.757 | 1.45691e-05 | 2 | 872 | 0.028775 | 0.1375339 | 0.8093944 | 0.0285339 | 599.985 | 0.000223236 | 2 | 872 | 0.0287567 | 0.1375339 | 12.402 | 11.59261 | 0.004159793 | 153.809604 | 0.9415339
| 0.0325012 | 504.157 | 1.47369e-05 | 2 | 873 | 0.0326813 | 0.1415012 | 0.8187167 | 0.0325012 | 600.385 | 0.000223907 | 2 | 873 | 0.0326721 | 0.1415012 | 12.43928 | 11.62056 | 0.004172297 | 154.7356 | 0.9455012
| 0.0364685 | 504.557 | 1.49078e-05 | 2 | 874 | 0.0366486 | 0.1454685 | 0.8282111 | 0.0364685 | 600.785 | 0.000226868 | 2 | 874 | 0.0366089 | 0.1454685 | 12.60378 | 11.77557 | 0.004227472 | 158.8552 | 0.9494685
| 0.0404358 | 504.957 | 1.50757e-05 | 2 | 875 | 0.0407288 | 0.1494358 | 0.8375389 | 0.0404358 | 601.185 | 0.000231842 | 2 | 875 | 0.040686 | 0.1494358 | 12.88011 | 12.04257 | 0.004320158 | 165.8973 | 0.9534358
| 0.0444031 | 505.357 | 1.52496e-05 | 2 | 876 | 0.0446625 | 0.1534031 | 0.8472 | 0.0444031 | 601.585 | 0.000230103 | 2 | 876 | 0.0446381 | 0.1534031 | 12.7835 | 11.9363 | 0.004287753 | 163.4179 | 0.9574031
| 0.0483704 | 505.757 | 1.61407e-05 | 2 | 877 | 0.0484985 | 0.1573704 | 0.8967056 | 0.0483704 | 601.985 | 0.000234039 | 2 | 877 | 0.0485291 | 0.1573704 | 13.00217 | 12.10546 | 0.004361097 | 169.0563 | 0.9613704
| 0.0523376 | 506.157 | 1.61438e-05 | 2 | 878 | 0.0523682 | 0.1613376 | 0.8968778 | 0.0523376 | 602.385 | 0.000236572 | 2 | 878 | 0.0522156 | 0.1613376 | 13.14289 | 12.24601 | 0.004408297 | 172.7355 | 0.9653376
| 0.0563049 | 506.557 | 1.7334e-05 | 2 | 879 | 0.0563965 | 0.1653049 | 0.963 | 0.0563049 | 602.785 | 0.000236755 | 2 | 879 | 0.0561523 | 0.1653049 | 13.15306 | 12.19006 | 0.004411707 | 173.0029 | 0.9693049
| 0.0602722 | 506.957 | 1.70929e-05 | 2 | 880 | 0.0602417 | 0.1692722 | 0.9496056 | 0.0602722 | 603.185 | 0.000239746 | 2 | 880 | 0.0601501 | 0.1692722 | 13.31922 | 12.36962 | 0.004467442 | 177.4017 | 0.9732722
| 0.0642395 | 507.357 | 1.71387e-05 | 2 | 881 | 0.0642395 | 0.1732395 | 0.95215 | 0.0642395 | 603.585 | 0.000241119 | 2 | 881 | 0.0640564 | 0.1732395 | 13.3955 | 12.44335 | 0.004493026 | 179.4394 | 0.9772395
| 0.0682068 | 507.757 | 1.72424e-05 | 2 | 882 | 0.0681763 | 0.1772068 | 0.9579111 | 0.0682068 | 603.985 | 0.000239319 | 2 | 882 | 0.0681763 | 0.1772068 | 13.2955 | 12.33759 | 0.004459485 | 176.7703 | 0.9812068
| 0.0721741 | 508.157 | 1.73737e-05 | 2 | 883 | 0.072113 | 0.1811741 | 0.9652056 | 0.0721741 | 604.385 | 0.000243103 | 2 | 883 | 0.072052 | 0.1811741 | 13.50572 | 12.54052 | 0.004529996 | 182.4045 | 0.9851741
| 0.0761414 | 508.557 | 1.74866e-05 | 2 | 884 | 0.0760498 | 0.1851414 | 0.9714778 | 0.0761414 | 604.785 | 0.000246521 | 2 | 884 | 0.0760803 | 0.1851414 | 13.69561 | 12.72413 | 0.004593688 | 187.5698 | 0.9891414
| 0.0801086 | 508.957 | 1.75812e-05 | 2 | 885 | 0.0799866 | 0.1891086 | 0.9767333 | 0.0801086 | 605.185 | 0.000244202 | 2 | 885 | 0.0799561 | 0.1891086 | 13.56678 | 12.59004 | 0.004550475 | 184.0575 | 0.9931086
| 0.0840759 | 509.357 | 1.77063e-05 | 2 | 886 | 0.084137 | 0.1930759 | 0.9836833 | 0.0840759 | 605.585 | 0.000242889 | 2 | 886 | 0.0839233 | 0.1930759 | 13.49383 | 12.51015 | 0.004526009 | 182.0835 | 0.9970759
| 0.0880432 | 509.757 | 1.78253e-05 | 2 | 887 | 0.0880432 | 0.1970432 | 0.9902944 | 0.0880432 | 605.985 | 0.000252472 | 2 | 887 | 0.0879211 | 0.1970432 | 14.02622 | 13.03593 | 0.004704579 | 196.7349 | 1.0010432
| 0.0920105 | 510.157 | 1.79626e-05 | 2 | 888 | 0.0919189 | 0.2010105 | 0.9979222 | 0.0920105 | 606.385 | 0.000252563 | 2 | 888 | 0.0917969 | 0.2010105 | 14.03128 | 13.03336 | 0.004706275 | 196.8768 | 1.0050105
| 0.0959778 | 510.557 | 1.80725e-05 | 2 | 889 | 0.0959473 | 0.2049778 | 1.004028 | 0.0959778 | 606.785 | 0.000252502 | 2 | 889 | 0.0957642 | 0.2049778 | 14.02789 | 13.02386 | 0.004705138 | 196.7817 | 1.0089778
| 0.0999451 | 510.957 | 1.82068e-05 | 2 | 890 | 0.099762 | 0.2089451 | 1.011489 | 0.0999451 | 607.185 | 0.000255951 | 2 | 890 | 0.099762 | 0.2089451 | 14.2195 | 13.20801 | 0.004769407 | 202.1942 | 1.0129451
| 0.103912 | 511.357 | 1.83472e-05 | 2 | 891 | 0.103851 | 0.212912 | 1.019289 | 0.103912 | 607.585 | 0.000256653 | 2 | 891 | 0.103729 | 0.212912 | 14.2585 | 13.23921 | 0.004782488 | 203.3048 | 1.016912
| 0.10788 | 511.757 | 1.84662e-05 | 2 | 892 | 0.107849 | 0.21688 | 1.0259 | 0.10788 | 607.985 | 0.000256744 | 2 | 892 | 0.107727 | 0.21688 | 14.26356 | 13.23766 | 0.004784184 | 203.449 | 1.02088
| 0.111847 | 512.157 | 1.86188e-05 | 2 | 893 | 0.111755 | 0.220847 | 1.034378 | 0.111847 | 608.385 | 0.000257172 | 2 | 893 | 0.111633 | 0.220847 | 14.28733 | 13.25296 | 0.004792159 | 204.1279 | 1.024847
| 0.115814 | 512.557 | 1.87714e-05 | 2 | 894 | 0.115631 | 0.224814 | 1.042856 | 0.115814 | 608.785 | 0.000260132 | 2 | 894 | 0.11557 | 0.224814 | 14.45178 | 13.40892 | 0.004847316 | 208.8539 | 1.028814
| 0.119781 | 512.957 | 1.89056e-05 | 2 | 895 | 0.11969 | 0.228781 | 1.050311 | 0.119781 | 609.185 | 0.000262817 | 2 | 895 | 0.119598 | 0.228781 | 14.60094 | 13.55063 | 0.004897348 | 213.1876 | 1.032781
| 0.123749 | 513.357 | 1.90643e-05 | 2 | 896 | 0.123779 | 0.232749 | 1.059128 | 0.123749 | 609.585 | 0.000264862 | 2 | 896 | 0.123505 | 0.232749 | 14.71456 | 13.65543 | 0.004935455 | 216.5181 | 1.036749
| 0.127716 | 513.757 | 1.92078e-05 | 2 | 897 | 0.127594 | 0.236716 | 1.0671 | 0.127716 | 609.985 | 0.000269348 | 2 | 897 | 0.127502 | 0.236716 | 14.96378 | 13.89668 | 0.005019047 | 223.9146 | 1.040716
| 0.131683 | 514.157 | 1.93451e-05 | 2 | 898 | 0.131531 | 0.240683 | 1.074728 | 0.131683 | 610.385 | 0.000269775 | 2 | 898 | 0.13147 | 0.240683 | 14.9875 | 13.91277 | 0.005027004 | 224.6252 | 1.044683
| 0.135651 | 514.557 | 1.94946e-05 | 2 | 899 | 0.13559 | 0.244651 | 1.083033 | 0.135651 | 610.785 | 0.000269684 | 2 | 899 | 0.135437 | 0.244651 | 14.98244 | 13.89941 | 0.005025308 | 224.4736 | 1.048651
| 0.139618 | 514.957 | 1.96106e-05 | 2 | 900 | 0.139526 | 0.248618 | 1.089478 | 0.139618 | 611.185 | 0.000266754 | 2 | 900 | 0.139374 | 0.248618 | 14.81967 | 13.73019 | 0.00497071 | 219.6225 | 1.052618
| 0.143585 | 515.357 | 1.9696e-05 | 2 | 901 | 0.143463 | 0.252585 | 1.094222 | 0.143585 | 611.585 | 0.000272858 | 2 | 901 | 0.143311 | 0.252585 | 15.15878 | 14.06456 | 0.005084453 | 229.7885 | 1.056585
| 0.147552 | 515.757 | 1.97906e-05 | 2 | 902 | 0.1474 | 0.256552 | 1.099478 | 0.147552 | 611.985 | 0.000270111 | 2 | 902 | 0.147339 | 0.256552 | 15.00617 | 13.90669 | 0.005033265 | 225.185 | 1.060552
| 0.15152 | 516.157 | 1.99188e-05 | 2 | 903 | 0.151398 | 0.26052 | 1.1066 | 0.15152 | 612.385 | 0.000277893 | 2 | 903 | 0.151245 | 0.26052 | 15.4385 | 14.3319 | 0.005178275 | 238.3473 | 1.06452
| 0.155487 | 516.557 | 2.00073e-05 | 2 | 904 | 0.155457 | 0.264487 | 1.111517 | 0.155487 | 612.785 | 0.000271881 | 2 | 904 | 0.155182 | 0.264487 | 15.1045 | 13.99298 | 0.005066247 | 228.1459 | 1.068487
| 0.159454 | 516.957 | 2.00714e-05 | 2 | 905 | 0.159332 | 0.268454 | 1.115078 | 0.159454 | 613.185 | 0.000275421 | 2 | 905 | 0.159119 | 0.268454 | 15.30117 | 14.18609 | 0.005132212 | 234.1257 | 1.072454
| 0.163422 | 517.357 | 2.01691e-05 | 2 | 906 | 0.163177 | 0.272422 | 1.120506 | 0.163422 | 613.585 | 0.000280731 | 2 | 906 | 0.163086 | 0.272422 | 15.59617 | 14.47566 | 0.005231159 | 243.2404 | 1.076422
| 0.167389 | 517.757 | 2.02393e-05 | 2 | 907 | 0.167145 | 0.276389 | 1.124406 | 0.167389 | 613.985 | 0.00028244 | 2 | 907 | 0.167114 | 0.276389 | 15.69111 | 14.56671 | 0.005263004 | 246.211 | 1.080389
| 0.171356 | 518.157 | 2.03033e-05 | 2 | 908 | 0.171234 | 0.280356 | 1.127961 | 0.171356 | 614.385 | 0.000284546 | 2 | 908 | 0.171051 | 0.280356 | 15.80811 | 14.68015 | 0.005302248 | 249.8964 | 1.084356
| 0.175323 | 518.557 | 2.03735e-05 | 2 | 909 | 0.17514 | 0.284323 | 1.131861 | 0.175323 | 614.785 | 0.000291565 | 2 | 909 | 0.175049 | 0.284323 | 16.19806 | 15.06619 | 0.00543304 | 262.377 | 1.088323
| 0.179291 | 518.957 | 2.04529e-05 | 2 | 910 | 0.179077 | 0.288291 | 1.136272 | 0.179291 | 615.185 | 0.00028772 | 2 | 910 | 0.178986 | 0.288291 | 15.98444 | 14.84817 | 0.005361392 | 255.5025 | 1.092291
| 0.183258 | 519.357 | 2.0517e-05 | 2 | 911 | 0.183258 | 0.292258 | 1.139833 | 0.183258 | 615.585 | 0.000286407 | 2 | 911 | 0.182953 | 0.292258 | 15.9115 | 14.77167 | 0.005336926 | 253.1758 | 1.096258
| 0.187225 | 519.757 | 2.06238e-05 | 2 | 912 | 0.187164 | 0.296225 | 1.145767 | 0.187225 | 615.985 | 0.000292175 | 2 | 912 | 0.186951 | 0.296225 | 16.23194 | 15.08618 | 0.005444407 | 263.476 | 1.100225
| 0.191193 | 520.157 | 2.07062e-05 | 2 | 913 | 0.190979 | 0.300193 | 1.150344 | 0.191193 | 616.385 | 0.000296509 | 2 | 913 | 0.190918 | 0.300193 | 16.47272 | 15.32238 | 0.005525167 | 271.3506 | 1.104193
| 0.19516 | 520.557 | 2.08008e-05 | 2 | 914 | 0.195007 | 0.30416 | 1.1556 | 0.19516 | 616.785 | 0.000295807 | 2 | 914 | 0.194855 | 0.30416 | 16.43372 | 15.27812 | 0.005512086 | 270.0672 | 1.10816
| 0.199127 | 520.957 | 2.09198e-05 | 2 | 915 | 0.199036 |  |  | 0.199127 | 617.185 | 0.000292145 | 2 | 915 | 0.198761 | 0.308127 |  | 0 | 0 | 0 | 1.112127
| 0.203094 | 521.357 | 2.10083e-05 | 2 | 916 | 0.202881 |  |  | 0.203094 | 617.585 | 0.000296143 | 2 | 916 | 0.202789 | 0.312094 |  | 0 | 0 | 0 | 1.116094
| 0.207062 | 521.757 | 2.10602e-05 | 2 | 917 | 0.206848 |  |  | 0.207062 | 617.985 | 0.000301819 | 2 | 917 | 0.206665 | 0.316062 |  | 0 | 0 | 0 | 1.120062
| 0.211029 | 522.157 | 2.11243e-05 | 2 | 918 | 0.210754 |  |  | 0.211029 | 618.385 | 0.0003013 | 2 | 918 | 0.211029 | 0.320029 |  | 0 | 0 | 0 | 1.124029
| 0.214996 | 522.557 | 2.11792e-05 | 2 | 919 | 0.214722 |  |  | 0.214996 | 618.785 | 0.000298157 | 2 | 919 | 0.215057 | 0.323996 |  | 0 | 0 | 0 | 1.127996
| 0.218964 | 522.957 | 2.12677e-05 | 2 | 920 | 0.218781 |  |  | 0.218964 | 619.185 | 0.000302673 | 2 | 920 | 0.218994 | 0.327964 |  | 0 | 0 | 0 | 1.131964
| 0.222931 | 523.357 | 2.13409e-05 | 2 | 921 | 0.222687 |  |  | 0.222931 | 619.585 | 0.000307953 | 2 | 921 | 0.222992 | 0.331931 |  | 0 | 0 | 0 | 1.135931
| 0.226898 | 523.757 | 2.13867e-05 | 2 | 922 | 0.226654 |  |  | 0.226898 | 619.985 | 0.000304657 | 2 | 922 | 0.226898 | 0.335898 |  | 0 | 0 | 0 | 1.139898
| 0.230865 | 524.157 | 2.146e-05 | 2 | 923 | 0.230652 |  |  | 0.230865 | 620.385 | 0.000308624 | 2 | 923 | 0.230865 | 0.339865 |  | 0 | 0 | 0 | 1.143865
| 0.234833 | 524.557 | 2.14966e-05 | 2 | 924 | 0.234528 |  |  | 0.234833 | 620.785 | 0.000301605 | 2 | 924 | 0.234772 | 0.343833 |  | 0 | 0 | 0 | 1.147833
| 0.2388 | 524.957 | 2.1579e-05 | 2 | 925 | 0.238464 |  |  | 0.2388 | 621.185 | 0.000306976 | 2 | 925 | 0.23877 | 0.3478 |  | 0 | 0 | 0 | 1.1518
| 0.242767 | 525.357 | 2.16766e-05 | 2 | 926 | 0.242432 |  |  | 0.242767 | 621.585 | 0.000306671 | 2 | 926 | 0.242767 | 0.351767 |  | 0 | 0 | 0 | 1.155767
| 0.246735 | 525.757 | 2.17285e-05 | 2 | 927 | 0.246429 |  |  | 0.246735 | 621.985 | 0.000308685 | 2 | 927 | 0.246704 | 0.355735 |  | 0 | 0 | 0 | 1.159735
| 0.250702 | 526.157 | 2.17865e-05 | 2 | 928 | 0.250458 |  |  | 0.250702 | 622.385 | 0.0003172 | 2 | 928 | 0.250702 | 0.359702 |  | 0 | 0 | 0 | 1.163702
| 0.254669 | 526.557 | 2.18597e-05 | 2 | 929 | 0.254395 |  |  | 0.254669 | 622.785 | 0.000319672 | 2 | 929 | 0.254608 | 0.363669 |  | 0 | 0 | 0 | 1.167669
| 0.258636 | 526.957 | 2.19421e-05 | 2 | 930 | 0.258362 |  |  | 0.258636 | 623.185 | 0.000316467 | 2 | 930 | 0.258636 | 0.367636 |  | 0 | 0 | 0 | 1.171636
| 0.262604 | 527.357 | 2.20062e-05 | 2 | 931 | 0.262299 |  |  | 0.262604 | 623.585 | 0.000318756 | 2 | 931 | 0.262604 | 0.371604 |  | 0 | 0 | 0 | 1.175604
| 0.266571 | 527.757 | 2.21039e-05 | 2 | 932 | 0.266357 |  |  | 0.266571 | 623.985 | 0.000323914 | 2 | 932 | 0.266571 | 0.375571 |  | 0 | 0 | 0 | 1.179571
| 0.270538 | 528.157 | 2.21954e-05 | 2 | 933 | 0.270264 |  |  | 0.270538 | 624.385 | 0.000327484 | 2 | 933 | 0.270477 | 0.379538 |  | 0 | 0 | 0 | 1.183538
| 0.274506 | 528.557 | 2.23022e-05 | 2 | 934 | 0.274231 |  |  | 0.274506 | 624.785 | 0.000320496 | 2 | 934 | 0.274475 | 0.383506 |  | 0 | 0 | 0 | 1.187506
| 0.278473 | 528.957 | 2.24182e-05 | 2 | 935 | 0.278229 |  |  | 0.278473 | 625.185 | 0.000326385 | 2 | 935 | 0.278442 | 0.387473 |  | 0 | 0 | 0 | 1.191473
| 0.28244 | 529.357 | 2.25464e-05 | 2 | 936 | 0.282196 |  |  | 0.28244 | 625.585 | 0.000328613 | 2 | 936 | 0.282379 | 0.39144 |  | 0 | 0 | 0 | 1.19544
| 0.286407 | 529.757 | 2.2699e-05 | 2 | 937 | 0.286133 |  |  | 0.286407 | 625.985 | 0.000322296 | 2 | 937 | 0.286377 | 0.395407 |  | 0 | 0 | 0 | 1.199407
| 0.290375 | 530.157 | 2.28333e-05 | 2 | 938 | 0.289948 |  |  | 0.290375 | 626.385 | 0.000330414 | 2 | 938 | 0.290344 | 0.399375 |  | 0 | 0 | 0 | 1.203375
| 0.294342 | 530.557 | 2.29675e-05 | 2 | 939 | 0.294006 |  |  | 0.294342 | 626.785 | 0.000331573 | 2 | 939 | 0.29422 | 0.403342 |  | 0 | 0 | 0 | 1.207342
| 0.298309 | 530.957 | 2.31293e-05 | 2 | 940 | 0.298065 |  |  | 0.298309 | 627.185 | 0.000332703 | 2 | 940 | 0.298309 | 0.407309 |  | 0 | 0 | 0 | 1.211309
| 0.302277 | 531.357 | 2.33002e-05 | 2 | 941 | 0.30188 |  |  | 0.302277 | 627.585 | 0.000334167 | 2 | 941 | 0.302246 | 0.411277 |  | 0 | 0 | 0 | 1.215277
| 0.306244 | 531.757 | 2.34558e-05 | 2 | 942 | 0.305939 |  |  | 0.306244 | 627.985 | 0.000337891 | 2 | 942 | 0.306152 | 0.415244 |  | 0 | 0 | 0 | 1.219244
| 0.310211 | 532.157 | 2.36298e-05 | 2 | 943 | 0.309814 |  |  | 0.310211 | 628.385 | 0.000338867 | 2 | 943 | 0.310089 | 0.419211 |  | 0 | 0 | 0 | 1.223211
| 0.314178 | 532.557 | 2.38037e-05 | 2 | 944 | 0.313629 |  |  | 0.314178 | 628.785 | 0.000345184 | 2 | 944 | 0.314117 | 0.423178 |  | 0 | 0 | 0 | 1.227178
| 0.318146 | 532.957 | 2.39838e-05 | 2 | 945 | 0.317749 |  |  | 0.318146 | 629.185 | 0.000338623 | 2 | 945 | 0.317993 | 0.427146 |  | 0 | 0 | 0 | 1.231146
| 0.322113 | 533.357 | 2.41638e-05 | 2 | 946 | 0.321747 |  |  | 0.322113 | 629.585 | 0.000342529 | 2 | 946 | 0.322083 | 0.431113 |  | 0 | 0 | 0 | 1.235113
| 0.32608 | 533.757 | 2.43347e-05 | 2 | 947 | 0.325653 |  |  | 0.32608 | 629.985 | 0.000343414 | 2 | 947 | 0.325989 | 0.43508 |  | 0 | 0 | 0 | 1.23908
| 0.330048 | 534.157 | 2.45544e-05 | 2 | 948 | 0.329712 |  |  | 0.330048 | 630.385 | 0.00034259 | 2 | 948 | 0.330017 | 0.439048 |  | 0 | 0 | 0 | 1.243048
| 0.334015 | 534.557 | 2.4826e-05 | 2 | 949 | 0.333618 |  |  | 0.334015 | 630.785 | 0.000347137 | 2 | 949 | 0.333954 | 0.443015 |  | 0 | 0 | 0 | 1.247015
| 0.337982 | 534.957 | 2.50214e-05 | 2 | 950 | 0.337555 |  |  | 0.337982 | 631.185 | 0.000349854 | 2 | 950 | 0.33786 | 0.446982 |  | 0 | 0 | 0 | 1.250982
| 0.341949 | 535.357 | 2.53082e-05 | 2 | 951 | 0.341583 |  |  | 0.341949 | 631.585 | 0.000347717 | 2 | 951 | 0.341858 | 0.450949 |  | 0 | 0 | 0 | 1.254949
| 0.345917 | 535.757 | 2.5473e-05 | 2 | 952 | 0.345551 |  |  | 0.345917 | 631.985 | 0.000350922 | 2 | 952 | 0.345795 | 0.454917 |  | 0 | 0 | 0 | 1.258917
| 0.349884 | 536.157 | 2.5708e-05 | 2 | 953 | 0.349365 |  |  | 0.349884 | 632.385 | 0.000354218 | 2 | 953 | 0.349762 | 0.458884 |  | 0 | 0 | 0 | 1.262884
| 0.353851 | 536.557 | 2.59491e-05 | 2 | 954 | 0.353302 |  |  | 0.353851 | 632.785 | 0.000353394 | 2 | 954 | 0.35376 | 0.462851 |  | 0 | 0 | 0 | 1.266851
| 0.357819 | 536.957 | 2.61841e-05 | 2 | 955 | 0.35733 |  |  | 0.357819 | 633.185 | 0.000354553 | 2 | 955 | 0.357697 | 0.466819 |  | 0 | 0 | 0 | 1.270819
| 0.361786 | 537.357 | 2.64343e-05 | 2 | 956 | 0.361267 |  |  | 0.361786 | 633.585 | 0.000354645 | 2 | 956 | 0.361664 | 0.470786 |  | 0 | 0 | 0 | 1.274786
| 0.365753 | 537.757 | 2.66968e-05 | 2 | 957 | 0.365295 |  |  | 0.365753 | 633.985 | 0.000360046 | 2 | 957 | 0.365601 | 0.474753 |  | 0 | 0 | 0 | 1.278753
| 0.36972 | 538.157 | 2.69745e-05 | 2 | 958 | 0.369232 |  |  | 0.36972 | 634.385 | 0.000355652 | 2 | 958 | 0.369598 | 0.47872 |  | 0 | 0 | 0 | 1.28272
| 0.373688 | 538.557 | 2.72308e-05 | 2 | 959 | 0.373291 |  |  | 0.373688 | 634.785 | 0.000356232 | 2 | 959 | 0.373566 | 0.482688 |  | 0 | 0 | 0 | 1.286688
| 0.377655 | 538.957 | 2.74597e-05 | 2 | 960 | 0.377197 |  |  | 0.377655 | 635.185 | 0.000360687 | 2 | 960 | 0.377563 | 0.486655 |  | 0 | 0 | 0 | 1.290655
| 0.381622 | 539.357 | 2.7713e-05 | 2 | 961 | 0.381104 |  |  | 0.381622 | 635.585 | 0.000363403 | 2 | 961 | 0.381561 | 0.490622 |  | 0 | 0 | 0 | 1.294622
| 0.38559 | 539.757 | 2.80121e-05 | 2 | 962 | 0.38501 |  |  | 0.38559 | 635.985 | 0.000361237 | 2 | 962 | 0.385437 | 0.49459 |  | 0 | 0 | 0 | 1.29859
| 0.389557 | 540.157 | 2.82654e-05 | 2 | 963 | 0.389038 |  |  | 0.389557 | 636.385 | 0.000360779 | 2 | 963 | 0.389465 | 0.498557 |  | 0 | 0 | 0 | 1.302557
| 0.393524 | 540.557 | 2.85217e-05 | 2 | 964 | 0.393066 |  |  | 0.393524 | 636.785 | 0.00036319 | 2 | 964 | 0.393402 | 0.502524 |  | 0 | 0 | 0 | 1.306524
| 0.397491 | 540.957 | 2.87384e-05 | 2 | 965 | 0.396942 |  |  | 0.397491 | 637.185 | 0.000366302 | 2 | 965 | 0.397369 | 0.506491 |  | 0 | 0 | 0 | 1.310491
| 0.401459 | 541.357 | 2.89215e-05 | 2 | 966 | 0.40094 |  |  | 0.401459 | 637.585 | 0.000369019 | 2 | 966 | 0.401306 | 0.510459 |  | 0 | 0 | 0 | 1.314459
| 0.405426 | 541.757 | 2.90771e-05 | 2 | 967 | 0.404877 |  |  | 0.405426 | 637.985 | 0.000359802 | 2 | 967 | 0.405304 | 0.514426 |  | 0 | 0 | 0 | 1.318426
| 0.409393 | 542.157 | 2.92419e-05 | 2 | 968 | 0.408966 |  |  | 0.409393 | 638.385 | 0.000367096 | 2 | 968 | 0.409241 | 0.518393 |  | 0 | 0 | 0 | 1.322393
| 0.413361 | 542.557 | 2.94403e-05 | 2 | 969 | 0.412842 |  |  | 0.413361 | 638.785 | 0.000376556 | 2 | 969 | 0.413208 | 0.522361 |  | 0 | 0 | 0 | 1.326361
| 0.417328 | 542.957 | 2.96143e-05 | 2 | 970 | 0.41687 |  |  | 0.417328 | 639.185 | 0.000367615 | 2 | 970 | 0.417145 | 0.526328 |  | 0 | 0 | 0 | 1.330328
| 0.421295 | 543.357 | 2.97455e-05 | 2 | 971 | 0.420776 |  |  | 0.421295 | 639.585 | 0.000372498 | 2 | 971 | 0.421143 | 0.530295 |  | 0 | 0 | 0 | 1.334295
| 0.425262 | 543.757 | 2.99103e-05 | 2 | 972 | 0.424744 |  |  | 0.425262 | 639.985 | 0.000377228 | 2 | 972 | 0.425079 | 0.534262 |  | 0 | 0 | 0 | 1.338262
| 0.42923 | 544.157 | 3.00598e-05 | 2 | 973 | 0.428802 |  |  | 0.42923 | 640.385 | 0.000372101 | 2 | 973 | 0.429016 | 0.53823 |  | 0 | 0 | 0 | 1.34223
| 0.433197 | 544.557 | 3.02124e-05 | 2 | 974 | 0.433014 |  |  | 0.433197 | 640.785 | 0.000377869 | 2 | 974 | 0.433044 | 0.542197 |  | 0 | 0 | 0 | 1.346197
| 0.437164 | 544.957 | 3.03497e-05 | 2 | 975 | 0.436981 |  |  | 0.437164 | 641.185 | 0.000380402 | 2 | 975 | 0.437012 | 0.546164 |  | 0 | 0 | 0 | 1.350164
| 0.441132 | 545.357 | 3.04901e-05 | 2 | 976 | 0.440979 |  |  | 0.441132 | 641.585 | 0.00038559 | 2 | 976 | 0.440979 | 0.550132 |  | 0 | 0 | 0 | 1.354132
| 0.445099 | 545.757 | 3.06427e-05 | 2 | 977 | 0.444946 |  |  | 0.445099 | 641.985 | 0.000378601 | 2 | 977 | 0.444916 | 0.554099 |  | 0 | 0 | 0 | 1.358099
| 0.449066 | 546.157 | 3.08014e-05 | 2 | 978 | 0.448944 |  |  | 0.449066 | 642.385 | 0.000379608 | 2 | 978 | 0.448853 | 0.558066 |  | 0 | 0 | 0 | 1.362066
| 0.453033 | 546.557 | 3.0954e-05 | 2 | 979 | 0.45285 |  |  | 0.453033 | 642.785 | 0.000384155 | 2 | 979 | 0.45282 | 0.562033 |  | 0 | 0 | 0 | 1.366033
| 0.457001 | 546.957 | 3.11615e-05 | 2 | 980 | 0.456818 |  |  | 0.457001 | 643.185 | 0.000379028 | 2 | 980 | 0.456879 | 0.566001 |  | 0 | 0 | 0 | 1.370001
| 0.460968 | 547.357 | 3.12988e-05 | 2 | 981 | 0.460785 |  |  | 0.460968 | 643.585 | 0.000387665 | 2 | 981 | 0.460815 | 0.569968 |  | 0 | 0 | 0 | 1.373968
| 0.464935 | 547.757 | 3.14819e-05 | 2 | 982 | 0.464691 |  |  | 0.464935 | 643.985 | 0.00038678 | 2 | 982 | 0.464691 | 0.573935 |  | 0 | 0 | 0 | 1.377935
| 0.468903 | 548.157 | 3.16589e-05 | 2 | 983 | 0.468658 |  |  | 0.468903 | 644.385 | 0.000386414 | 2 | 983 | 0.468689 | 0.577903 |  | 0 | 0 | 0 | 1.381903
| 0.47287 | 548.557 | 3.18451e-05 | 2 | 984 | 0.472717 |  |  | 0.47287 | 644.785 | 0.000380951 | 2 | 984 | 0.472717 | 0.58187 |  | 0 | 0 | 0 | 1.38587
| 0.476837 | 548.957 | 3.2019e-05 | 2 | 985 | 0.476624 |  |  | 0.476837 | 645.185 | 0.000391907 | 2 | 985 | 0.476685 | 0.585837 |  | 0 | 0 | 0 | 1.389837
| 0.480804 | 549.357 | 3.21808e-05 | 2 | 986 | 0.480591 |  |  | 0.480804 | 645.585 | 0.000389618 | 2 | 986 | 0.480591 | 0.589804 |  | 0 | 0 | 0 | 1.393804
| 0.484772 | 549.757 | 3.23273e-05 | 2 | 987 | 0.484619 |  |  | 0.484772 | 645.985 | 0.000390594 | 2 | 987 | 0.484558 | 0.593772 |  | 0 | 0 | 0 | 1.397772
| 0.488739 | 550.157 | 3.24951e-05 | 2 | 988 | 0.488525 |  |  | 0.488739 | 646.385 | 0.000390594 | 2 | 988 | 0.488525 | 0.597739 |  | 0 | 0 | 0 | 1.401739
| 0.492706 | 550.557 | 3.26782e-05 | 2 | 989 | 0.492493 |  |  | 0.492706 | 646.785 | 0.000391418 | 2 | 989 | 0.492523 | 0.601706 |  | 0 | 0 | 0 | 1.405706
| 0.496674 | 550.957 | 3.284e-05 | 2 | 990 | 0.496399 |  |  | 0.496674 | 647.185 | 0.000394684 | 2 | 990 | 0.49649 | 0.605674 |  | 0 | 0 | 0 | 1.409674
| 0.500641 | 551.357 | 3.302e-05 | 2 | 991 | 0.500397 |  |  | 0.500641 | 647.585 | 0.000392914 | 2 | 991 | 0.500488 | 0.609641 |  | 0 | 0 | 0 | 1.413641
| 0.504608 | 551.757 | 3.31818e-05 | 2 | 992 | 0.504425 |  |  | 0.504608 | 647.985 | 0.000397491 | 2 | 992 | 0.504364 | 0.613608 |  | 0 | 0 | 0 | 1.417608
| 0.508575 | 552.157 | 3.33923e-05 | 2 | 993 | 0.508331 |  |  | 0.508575 | 648.385 | 0.000398285 | 2 | 993 | 0.508331 | 0.617575 |  | 0 | 0 | 0 | 1.421575
| 0.512543 | 552.557 | 3.35999e-05 | 2 | 994 | 0.51236 |  |  | 0.512543 | 648.785 | 0.000406036 | 2 | 994 | 0.512268 | 0.621543 |  | 0 | 0 | 0 | 1.425543
| 0.51651 | 552.957 | 3.37616e-05 | 2 | 995 | 0.516266 |  |  | 0.51651 | 649.185 | 0.000404236 | 2 | 995 | 0.516357 | 0.62551 |  | 0 | 0 | 0 | 1.42951
| 0.520477 | 553.357 | 3.39355e-05 | 2 | 996 | 0.520203 |  |  | 0.520477 | 649.585 | 0.000402313 | 2 | 996 | 0.520294 | 0.629477 |  | 0 | 0 | 0 | 1.433477
| 0.524445 | 553.757 | 3.41034e-05 | 2 | 997 | 0.5242 |  |  | 0.524445 | 649.985 | 0.000404205 | 2 | 997 | 0.52417 | 0.633445 |  | 0 | 0 | 0 | 1.437445
| 0.528412 | 554.157 | 3.4256e-05 | 2 | 998 | 0.528198 |  |  | 0.528412 | 650.385 | 0.000409149 | 2 | 998 | 0.528168 | 0.637412 |  | 0 | 0 | 0 | 1.441412
| 0.532379 | 554.557 | 3.44269e-05 | 2 | 999 | 0.532135 |  |  | 0.532379 | 650.785 | 0.000405945 | 2 | 999 | 0.532104 | 0.641379 |  | 0 | 0 | 0 | 1.445379
| 0.536346 | 554.957 | 3.46039e-05 | 2 | 1000 | 0.536102 |  |  | 0.536346 | 651.185 | 0.000410614 | 2 | 1000 | 0.536102 | 0.645346 |  | 0 | 0 | 0 | 1.449346
| 0.540314 | 555.357 | 3.48083e-05 | 2 | 1001 | 0.54007 |  |  | 0.540314 | 651.585 | 0.000410706 | 2 | 1001 | 0.54007 | 0.649314 |  | 0 | 0 | 0 | 1.453314
| 0.544281 | 555.757 | 3.50281e-05 | 2 | 1002 | 0.544006 |  |  | 0.544281 | 651.985 | 0.000410767 | 2 | 1002 | 0.543976 | 0.653281 |  | 0 | 0 | 0 | 1.457281
| 0.548248 | 556.157 | 3.52356e-05 | 2 | 1003 | 0.548035 |  |  | 0.548248 | 652.385 | 0.000410828 | 2 | 1003 | 0.548004 | 0.657248 |  | 0 | 0 | 0 | 1.461248
| 0.552216 | 556.557 | 3.54309e-05 | 2 | 1004 | 0.55188 |  |  | 0.552216 | 652.785 | 0.000413361 | 2 | 1004 | 0.55191 | 0.661216 |  | 0 | 0 | 0 | 1.465216
| 0.556183 | 556.957 | 3.56506e-05 | 2 | 1005 | 0.555969 |  |  | 0.556183 | 653.185 | 0.000413361 | 2 | 1005 | 0.555939 | 0.665183 |  | 0 | 0 | 0 | 1.469183
| 0.56015 | 557.357 | 3.58673e-05 | 2 | 1006 | 0.559784 |  |  | 0.56015 | 653.585 | 0.000416199 | 2 | 1006 | 0.559875 | 0.66915 |  | 0 | 0 | 0 | 1.47315
| 0.564117 | 557.757 | 3.61328e-05 | 2 | 1007 | 0.563904 |  |  | 0.564117 | 653.985 | 0.000413849 | 2 | 1007 | 0.563873 | 0.673117 |  | 0 | 0 | 0 | 1.477117
| 0.568085 | 558.157 | 3.64258e-05 | 2 | 1008 | 0.56778 |  |  | 0.568085 | 654.385 | 0.000422455 | 2 | 1008 | 0.56778 | 0.677085 |  | 0 | 0 | 0 | 1.481085
| 0.572052 | 558.557 | 3.67188e-05 | 2 | 1009 | 0.571838 |  |  | 0.572052 | 654.785 | 0.000417145 | 2 | 1009 | 0.571808 | 0.681052 |  | 0 | 0 | 0 | 1.485052
| 0.576019 | 558.957 | 3.703e-05 | 2 | 1010 | 0.575775 |  |  | 0.576019 | 655.185 | 0.000420685 | 2 | 1010 | 0.575684 | 0.685019 |  | 0 | 0 | 0 | 1.489019
| 0.579987 | 559.357 | 3.73505e-05 | 2 | 1011 | 0.579742 |  |  | 0.579987 | 655.585 | 0.000425323 | 2 | 1011 | 0.579712 | 0.688987 |  | 0 | 0 | 0 | 1.492987
| 0.583954 | 559.757 | 3.77045e-05 | 2 | 1012 | 0.583679 |  |  | 0.583954 | 655.985 | 0.000420471 | 2 | 1012 | 0.583618 | 0.692954 |  | 0 | 0 | 0 | 1.496954
| 0.587921 | 560.157 | 3.80646e-05 | 2 | 1013 | 0.587616 |  |  | 0.587921 | 656.385 | 0.000424683 | 2 | 1013 | 0.587616 | 0.696921 |  | 0 | 0 | 0 | 1.500921
| 0.591888 | 560.557 | 3.83911e-05 | 2 | 1014 | 0.591614 |  |  | 0.591888 | 656.785 | 0.000430939 | 2 | 1014 | 0.591553 | 0.700888 |  | 0 | 0 | 0 | 1.504888
| 0.595856 | 560.957 | 3.87878e-05 | 2 | 1015 | 0.59552 |  |  | 0.595856 | 657.185 | 0.000428955 | 2 | 1015 | 0.595581 | 0.704856 |  | 0 | 0 | 0 | 1.508856
| 0.599823 | 561.357 | 3.9151e-05 | 2 | 1016 | 0.599518 |  |  | 0.599823 | 657.585 | 0.000432129 | 2 | 1016 | 0.599548 | 0.708823 |  | 0 | 0 | 0 | 1.512823
| 0.60379 | 561.757 | 3.95447e-05 | 2 | 1017 | 0.603485 |  |  | 0.60379 | 657.985 | 0.000433533 | 2 | 1017 | 0.603546 | 0.71279 |  | 0 | 0 | 0 | 1.51679
| 0.607758 | 562.157 | 3.99597e-05 | 2 | 1018 | 0.607391 |  |  | 0.607758 | 658.385 | 0.000432953 | 2 | 1018 | 0.607452 | 0.716758 |  | 0 | 0 | 0 | 1.520758
| 0.611725 | 562.557 | 4.03381e-05 | 2 | 1019 | 0.611481 |  |  | 0.611725 | 658.785 | 0.000429382 | 2 | 1019 | 0.61145 | 0.720725 |  | 0 | 0 | 0 | 1.524725
| 0.615692 | 562.957 | 4.07715e-05 | 2 | 1020 | 0.615417 |  |  | 0.615692 | 659.185 | 0.000437134 | 2 | 1020 | 0.615356 | 0.724692 |  | 0 | 0 | 0 | 1.528692
| 0.619659 | 563.357 | 4.12323e-05 | 2 | 1021 | 0.619293 |  |  | 0.619659 | 659.585 | 0.000437347 | 2 | 1021 | 0.619324 | 0.728659 |  | 0 | 0 | 0 | 1.532659
| 0.623627 | 563.757 | 4.17267e-05 | 2 | 1022 | 0.62326 |  |  | 0.623627 | 659.985 | 0.000439056 | 2 | 1022 | 0.62326 | 0.732627 |  | 0 | 0 | 0 | 1.536627
| 0.627594 | 564.157 | 4.22607e-05 | 2 | 1023 | 0.627197 |  |  | 0.627594 | 660.385 | 0.000441345 | 2 | 1023 | 0.627319 | 0.736594 |  | 0 | 0 | 0 | 1.540594
| 0.631561 | 564.557 | 4.28894e-05 | 2 | 1024 | 0.631195 |  |  | 0.631561 | 660.785 | 0.000442352 | 2 | 1024 | 0.631317 | 0.740561 |  | 0 | 0 | 0 | 1.544561
| 0.635529 | 564.957 | 4.33838e-05 | 2 | 1025 | 0.635223 |  |  | 0.635529 | 661.185 | 0.0004487 | 2 | 1025 | 0.635193 | 0.744529 |  | 0 | 0 | 0 | 1.548529
| 0.639496 | 565.357 | 4.39117e-05 | 2 | 1026 | 0.639069 |  |  | 0.639496 | 661.585 | 0.00044162 | 2 | 1026 | 0.639221 | 0.748496 |  | 0 | 0 | 0 | 1.552496
| 0.643463 | 565.757 | 4.4458e-05 | 2 | 1027 | 0.643066 |  |  | 0.643463 | 661.985 | 0.000449036 | 2 | 1027 | 0.643066 | 0.752463 |  | 0 | 0 | 0 | 1.556463
| 0.64743 | 566.157 | 4.50012e-05 | 2 | 1028 | 0.647064 |  |  | 0.64743 | 662.385 | 0.000444946 | 2 | 1028 | 0.647125 | 0.75643 |  | 0 | 0 | 0 | 1.56043
| 0.651398 | 566.557 | 4.56085e-05 | 2 | 1029 | 0.651031 |  |  | 0.651398 | 662.785 | 0.000447052 | 2 | 1029 | 0.651031 | 0.760398 |  | 0 | 0 | 0 | 1.564398
| 0.655365 | 566.957 | 4.61517e-05 | 2 | 1030 | 0.654999 |  |  | 0.655365 | 663.185 | 0.000446808 | 2 | 1030 | 0.65506 | 0.764365 |  | 0 | 0 | 0 | 1.568365
| 0.659332 | 567.357 | 4.67682e-05 | 2 | 1031 | 0.658966 |  |  | 0.659332 | 663.585 | 0.000447174 | 2 | 1031 | 0.659027 | 0.768332 |  | 0 | 0 | 0 | 1.572332
| 0.6633 | 567.757 | 4.73938e-05 | 2 | 1032 | 0.662842 |  |  | 0.6633 | 663.985 | 0.000452881 | 2 | 1032 | 0.662964 | 0.7723 |  | 0 | 0 | 0 | 1.5763
| 0.667267 | 568.157 | 4.80652e-05 | 2 | 1033 | 0.66684 |  |  | 0.667267 | 664.385 | 0.000452698 | 2 | 1033 | 0.666962 | 0.776267 |  | 0 | 0 | 0 | 1.580267
| 0.671234 | 568.557 | 4.87671e-05 | 2 | 1034 | 0.670837 |  |  | 0.671234 | 664.785 | 0.000458588 | 2 | 1034 | 0.670868 | 0.780234 |  | 0 | 0 | 0 | 1.584234
| 0.675201 | 568.957 | 4.953e-05 | 2 | 1035 | 0.674835 |  |  | 0.675201 | 665.185 | 0.000458038 | 2 | 1035 | 0.674805 | 0.784201 |  | 0 | 0 | 0 | 1.588201
| 0.679169 | 569.357 | 5.0293e-05 | 2 | 1036 | 0.678741 |  |  | 0.679169 | 665.585 | 0.000462006 | 2 | 1036 | 0.678802 | 0.788169 |  | 0 | 0 | 0 | 1.592169
| 0.683136 | 569.757 | 5.10864e-05 | 2 | 1037 | 0.68277 |  |  | 0.683136 | 665.985 | 0.000462433 | 2 | 1037 | 0.68277 | 0.792136 |  | 0 | 0 | 0 | 1.596136
| 0.687103 | 570.157 | 5.18799e-05 | 2 | 1038 | 0.686676 |  |  | 0.687103 | 666.385 | 0.000461395 | 2 | 1038 | 0.686768 | 0.796103 |  | 0 | 0 | 0 | 1.600103
| 0.691071 | 570.557 | 5.27649e-05 | 2 | 1039 | 0.690704 |  |  | 0.691071 | 666.785 | 0.000463257 | 2 | 1039 | 0.690704 | 0.800071 |  | 0 | 0 | 0 | 1.604071
| 0.695038 | 570.957 | 5.36194e-05 | 2 | 1040 | 0.694611 |  |  | 0.695038 | 667.185 | 0.000468842 | 2 | 1040 | 0.69458 | 0.804038 |  | 0 | 0 | 0 | 1.608038
| 0.699005 | 571.357 | 5.45349e-05 | 2 | 1041 | 0.6987 |  |  | 0.699005 | 667.585 | 0.000474854 | 2 | 1041 | 0.698639 | 0.808005 |  | 0 | 0 | 0 | 1.612005
| 0.702972 | 571.757 | 5.5542e-05 | 2 | 1042 | 0.702515 |  |  | 0.702972 | 667.985 | 0.000476501 | 2 | 1042 | 0.702545 | 0.811972 |  | 0 | 0 | 0 | 1.615972
| 0.70694 | 572.157 | 5.6488e-05 | 2 | 1043 | 0.706573 |  |  | 0.70694 | 668.385 | 0.000474243 | 2 | 1043 | 0.706482 | 0.81594 |  | 0 | 0 | 0 | 1.61994
| 0.710907 | 572.557 | 5.75256e-05 | 2 | 1044 | 0.71051 |  |  | 0.710907 | 668.785 | 0.000483185 | 2 | 1044 | 0.710541 | 0.819907 |  | 0 | 0 | 0 | 1.623907
| 0.714874 | 572.957 | 5.85938e-05 | 2 | 1045 | 0.714386 |  |  | 0.714874 | 669.185 | 0.000478912 | 2 | 1045 | 0.714478 | 0.823874 |  | 0 | 0 | 0 | 1.627874
| 0.718842 | 573.357 | 5.96924e-05 | 2 | 1046 | 0.718384 |  |  | 0.718842 | 669.585 | 0.000481689 | 2 | 1046 | 0.718414 | 0.827842 |  | 0 | 0 | 0 | 1.631842
| 0.722809 | 573.757 | 6.08215e-05 | 2 | 1047 | 0.722443 |  |  | 0.722809 | 669.985 | 0.0004841 | 2 | 1047 | 0.722351 | 0.831809 |  | 0 | 0 | 0 | 1.635809
| 0.726776 | 574.157 | 6.20422e-05 | 2 | 1048 | 0.726318 |  |  | 0.726776 | 670.385 | 0.000484894 | 2 | 1048 | 0.726288 | 0.835776 |  | 0 | 0 | 0 | 1.639776
| 0.730743 | 574.557 | 6.32935e-05 | 2 | 1049 | 0.730286 |  |  | 0.730743 | 670.785 | 0.00049054 | 2 | 1049 | 0.730255 | 0.839743 |  | 0 | 0 | 0 | 1.643743
| 0.734711 | 574.957 | 6.45752e-05 | 2 | 1050 | 0.734192 |  |  | 0.734711 | 671.185 | 0.000489349 | 2 | 1050 | 0.734253 | 0.843711 |  | 0 | 0 | 0 | 1.647711
| 0.738678 | 575.357 | 6.59485e-05 | 2 | 1051 | 0.73819 |  |  | 0.738678 | 671.585 | 0.000494202 | 2 | 1051 | 0.73819 | 0.847678 |  | 0 | 0 | 0 | 1.651678
| 0.742645 | 575.757 | 6.73218e-05 | 2 | 1052 | 0.742157 |  |  | 0.742645 | 671.985 | 0.000494385 | 2 | 1052 | 0.742279 | 0.851645 |  | 0 | 0 | 0 | 1.655645
| 0.746613 | 576.157 | 6.88171e-05 | 2 | 1053 | 0.746124 |  |  | 0.746613 | 672.385 | 0.000492004 | 2 | 1053 | 0.746063 | 0.855613 |  | 0 | 0 | 0 | 1.659613
| 0.75058 | 576.557 | 7.0282e-05 | 2 | 1054 | 0.750092 |  |  | 0.75058 | 672.785 | 0.000503845 | 2 | 1054 | 0.750031 | 0.85958 |  | 0 | 0 | 0 | 1.66358
| 0.754547 | 576.957 | 7.18384e-05 | 2 | 1055 | 0.754395 |  |  | 0.754547 | 673.185 | 0.000501709 | 2 | 1055 | 0.7547 | 0.863547 |  | 0 | 0 | 0 | 1.667547
| 0.758514 | 577.357 | 7.34253e-05 | 2 | 1056 | 0.758057 |  |  | 0.758514 | 673.585 | 0.000505676 | 2 | 1056 | 0.758667 | 0.867514 |  | 0 | 0 | 0 | 1.671514
| 0.762482 | 577.757 | 7.50732e-05 | 2 | 1057 | 0.761719 |  |  | 0.762482 | 673.985 | 0.000507813 | 2 | 1057 | 0.762939 | 0.871482 |  | 0 | 0 | 0 | 1.675482
| 0.766449 | 578.157 | 7.68433e-05 | 2 | 1058 | 0.766602 |  |  | 0.766449 | 674.385 | 0.00051178 | 2 | 1058 | 0.766296 | 0.875449 |  | 0 | 0 | 0 | 1.679449
| 0.770416 | 578.557 | 7.86438e-05 | 2 | 1059 | 0.770569 |  |  | 0.770416 | 674.785 | 0.00052124 | 2 | 1059 | 0.770264 | 0.879416 |  | 0 | 0 | 0 | 1.683416
| 0.774384 | 578.957 | 8.05359e-05 | 2 | 1060 | 0.774536 |  |  | 0.774384 | 675.185 | 0.000525818 | 2 | 1060 | 0.774231 | 0.883384 |  | 0 | 0 | 0 | 1.687384
| 0.778351 | 579.357 | 8.24585e-05 | 2 | 1061 | 0.777893 |  |  | 0.778351 | 675.585 | 0.000519714 | 2 | 1061 | 0.777588 | 0.887351 |  | 0 | 0 | 0 | 1.691351
| 0.782318 | 579.757 | 8.45032e-05 | 2 | 1062 | 0.782471 |  |  | 0.782318 | 675.985 | 0.000524902 | 2 | 1062 | 0.783081 | 0.891318 |  | 0 | 0 | 0 | 1.695318
| 0.786285 | 580.157 | 8.65479e-05 | 2 | 1063 | 0.785828 |  |  | 0.786285 | 676.385 | 0.000530701 | 2 | 1063 | 0.785828 | 0.895285 |  | 0 | 0 | 0 | 1.699285
| 0.790253 | 580.557 | 8.87146e-05 | 2 | 1064 | 0.7901 |  |  | 0.790253 | 676.785 | 0.000531616 | 2 | 1064 | 0.79071 | 0.899253 |  | 0 | 0 | 0 | 1.703253
| 0.79422 | 580.957 | 9.09729e-05 | 2 | 1065 | 0.794373 |  |  | 0.79422 | 677.185 | 0.00053009 | 2 | 1065 | 0.793762 | 0.90322 |  | 0 | 0 | 0 | 1.70722
| 0.798187 | 581.357 | 9.33228e-05 | 2 | 1066 | 0.798645 |  |  | 0.798187 | 677.585 | 0.000541382 | 2 | 1066 | 0.797729 | 0.907187 |  | 0 | 0 | 0 | 1.711187
| 0.802155 | 581.757 | 9.57336e-05 | 2 | 1067 | 0.801392 |  |  | 0.802155 | 677.985 | 0.000541992 | 2 | 1067 | 0.801697 | 0.911155 |  | 0 | 0 | 0 | 1.715155
| 0.806122 | 582.157 | 9.82361e-05 | 2 | 1068 | 0.805664 |  |  | 0.806122 | 678.385 | 0.000543823 | 2 | 1068 | 0.80658 | 0.915122 |  | 0 | 0 | 0 | 1.719122
| 0.810089 | 582.557 | 0.0001008 | 2 | 1069 | 0.809937 |  |  | 0.810089 | 678.785 | 0.000550232 | 2 | 1069 | 0.809631 | 0.919089 |  | 0 | 0 | 0 | 1.723089
| 0.814056 | 582.957 | 0.000103516 | 2 | 1070 | 0.814514 |  |  | 0.814056 | 679.185 | 0.000552368 | 2 | 1070 | 0.813904 | 0.923056 |  | 0 | 0 | 0 | 1.727056
| 0.818024 | 583.357 | 0.000106262 | 2 | 1071 | 0.817566 |  |  | 0.818024 | 679.585 | 0.000554504 | 2 | 1071 | 0.818176 | 0.927024 |  | 0 | 0 | 0 | 1.731024
| 0.821991 | 583.757 | 0.000109131 | 2 | 1072 | 0.821838 |  |  | 0.821991 | 679.985 | 0.000560913 | 2 | 1072 | 0.822144 | 0.930991 |  | 0 | 0 | 0 | 1.734991
| 0.825958 | 584.157 | 0.000112122 | 2 | 1073 | 0.825806 |  |  | 0.825958 | 680.385 | 0.000565796 | 2 | 1073 | 0.8255 | 0.934958 |  | 0 | 0 | 0 | 1.738958
| 0.829926 | 584.557 | 0.000115234 | 2 | 1074 | 0.829468 |  |  | 0.829926 | 680.785 | 0.000566101 | 2 | 1074 | 0.830078 | 0.938926 |  | 0 | 0 | 0 | 1.742926
| 0.833893 | 584.957 | 0.000118408 | 2 | 1075 | 0.833435 |  |  | 0.833893 | 681.185 | 0.000570374 | 2 | 1075 | 0.83374 | 0.942893 |  | 0 | 0 | 0 | 1.746893
| 0.83786 | 585.357 | 0.000121735 | 2 | 1076 | 0.837708 |  |  | 0.83786 | 681.585 | 0.000576782 | 2 | 1076 | 0.838013 | 0.94686 |  | 0 | 0 | 0 | 1.75086
| 0.841827 | 585.757 | 0.000125183 | 2 | 1077 | 0.84137 |  |  | 0.841827 | 681.985 | 0.000578918 | 2 | 1077 | 0.84137 | 0.950827 |  | 0 | 0 | 0 | 1.754827
| 0.845795 | 586.157 | 0.000128754 | 2 | 1078 | 0.845032 |  |  | 0.845795 | 682.385 | 0.00058075 | 2 | 1078 | 0.845947 | 0.954795 |  | 0 | 0 | 0 | 1.758795
| 0.849762 | 586.557 | 0.000132416 | 2 | 1079 | 0.849915 |  |  | 0.849762 | 682.785 | 0.000588379 | 2 | 1079 | 0.849304 | 0.958762 |  | 0 | 0 | 0 | 1.762762
| 0.853729 | 586.957 | 0.00013623 | 2 | 1080 | 0.853271 |  |  | 0.853729 | 683.185 | 0.000599365 | 2 | 1080 | 0.853271 | 0.962729 |  | 0 | 0 | 0 | 1.766729
| 0.857697 | 587.357 | 0.000140167 | 2 | 1081 | 0.857239 |  |  | 0.857697 | 683.585 | 0.000600891 | 2 | 1081 | 0.856628 | 0.966697 |  | 0 | 0 | 0 | 1.770697
| 0.861664 | 587.757 | 0.000144226 | 2 | 1082 | 0.861511 |  |  | 0.861664 | 683.985 | 0.000606995 | 2 | 1082 | 0.861816 | 0.970664 |  | 0 | 0 | 0 | 1.774664
| 0.865631 | 588.157 | 0.000148499 | 2 | 1083 | 0.865479 |  |  | 0.865631 | 684.385 | 0.000622864 | 2 | 1083 | 0.865479 | 0.974631 |  | 0 | 0 | 0 | 1.778631
| 0.869598 | 588.557 | 0.000152954 | 2 | 1084 | 0.869446 |  |  | 0.869598 | 684.785 | 0.000618286 | 2 | 1084 | 0.869446 | 0.978598 |  | 0 | 0 | 0 | 1.782598
| 0.873566 | 588.957 | 0.000157532 | 2 | 1085 | 0.873413 |  |  | 0.873566 | 685.185 | 0.000617981 | 2 | 1085 | 0.873413 | 0.982566 |  | 0 | 0 | 0 | 1.786566
| 0.877533 | 589.357 | 0.000162231 | 2 | 1086 | 0.877075 |  |  | 0.877533 | 685.585 | 0.000628662 | 2 | 1086 | 0.87738 | 0.986533 |  | 0 | 0 | 0 | 1.790533
| 0.8815 | 589.757 | 0.000167053 | 2 | 1087 | 0.881042 |  |  | 0.8815 | 685.985 | 0.000631714 | 2 | 1087 | 0.881042 | 0.9905 |  | 0 | 0 | 0 | 1.7945
| 0.885468 | 590.157 | 0.000172089 | 2 | 1088 | 0.88562 |  |  | 0.885468 | 686.385 | 0.000637207 | 2 | 1088 | 0.88501 | 0.994468 |  | 0 | 0 | 0 | 1.798468
| 0.889435 | 590.557 | 0.000177216 | 2 | 1089 | 0.888977 |  |  | 0.889435 | 686.785 | 0.000630188 | 2 | 1089 | 0.888977 | 0.998435 |  | 0 | 0 | 0 | 1.802435
| 0.893402 | 590.957 | 0.000182556 | 2 | 1090 | 0.892639 |  |  | 0.893402 | 687.185 | 0.000651855 | 2 | 1090 | 0.89325 | 1.002402 |  | 0 | 0 | 0 | 1.806402
| 0.897369 | 591.357 | 0.00018808 | 2 | 1091 | 0.897217 |  |  | 0.897369 | 687.585 | 0.000657043 | 2 | 1091 | 0.897522 | 1.006369 |  | 0 | 0 | 0 | 1.810369
| 0.901337 | 591.757 | 0.000193756 | 2 | 1092 | 0.901184 |  |  | 0.901337 | 687.985 | 0.000661926 | 2 | 1092 | 0.900879 | 1.010337 |  | 0 | 0 | 0 | 1.814337
| 0.905304 | 592.157 | 0.000199615 | 2 | 1093 | 0.905457 |  |  | 0.905304 | 688.385 | 0.000674438 | 2 | 1093 | 0.905151 | 1.014304 |  | 0 | 0 | 0 | 1.818304
| 0.909271 | 592.557 | 0.000205688 | 2 | 1094 | 0.909119 |  |  | 0.909271 | 688.785 | 0.000681763 | 2 | 1094 | 0.909424 | 1.018271 |  | 0 | 0 | 0 | 1.822271
| 0.913239 | 592.957 | 0.000211945 | 2 | 1095 | 0.913086 |  |  | 0.913239 | 689.185 | 0.000690002 | 2 | 1095 | 0.913086 | 1.022239 |  | 0 | 0 | 0 | 1.826239
| 0.917206 | 593.357 | 0.000218414 | 2 | 1096 | 0.916748 |  |  | 0.917206 | 689.585 | 0.000690002 | 2 | 1096 | 0.916748 | 1.026206 |  | 0 | 0 | 0 | 1.830206
| 0.921173 | 593.757 | 0.000225067 | 2 | 1097 | 0.920715 |  |  | 0.921173 | 689.985 | 0.000708008 | 2 | 1097 | 0.92041 | 1.030173 |  | 0 | 0 | 0 | 1.834173
| 0.92514 | 594.157 | 0.000231964 | 2 | 1098 | 0.924988 |  |  | 0.92514 | 690.385 | 0.000708923 | 2 | 1098 | 0.924683 | 1.03414 |  | 0 | 0 | 0 | 1.83814
| 0.929108 | 594.557 | 0.000239197 | 2 | 1099 | 0.928955 |  |  | 0.929108 | 690.785 | 0.000727539 | 2 | 1099 | 0.928955 | 1.038108 |  | 0 | 0 | 0 | 1.842108
| 0.933075 | 594.957 | 0.00024646 | 2 | 1100 | 0.932922 |  |  | 0.933075 | 691.185 | 0.000729675 | 2 | 1100 | 0.933838 | 1.042075 |  | 0 | 0 | 0 | 1.846075
| 0.937042 | 595.357 | 0.000254089 | 2 | 1101 | 0.936584 |  |  | 0.937042 | 691.585 | 0.000742188 | 2 | 1101 | 0.93689 | 1.046042 |  | 0 | 0 | 0 | 1.850042
| 0.94101 | 595.757 | 0.000262146 | 2 | 1102 | 0.940857 |  |  | 0.94101 | 691.985 | 0.000745544 | 2 | 1102 | 0.940857 | 1.05001 |  | 0 | 0 | 0 | 1.85401
| 0.944977 | 596.157 | 0.000270264 | 2 | 1103 | 0.945129 |  |  | 0.944977 | 692.385 | 0.000762024 | 2 | 1103 | 0.945435 | 1.053977 |  | 0 | 0 | 0 | 1.857977
| 0.948944 | 596.557 | 0.000278625 | 2 | 1104 | 0.948792 |  |  | 0.948944 | 692.785 | 0.0007724 | 2 | 1104 | 0.948792 | 1.057944 |  | 0 | 0 | 0 | 1.861944
| 0.952911 | 596.957 | 0.000287231 | 2 | 1105 | 0.952148 |  |  | 0.952911 | 693.185 | 0.000780334 | 2 | 1105 | 0.952454 | 1.061911 |  | 0 | 0 | 0 | 1.865911
| 0.956879 | 597.357 | 0.000296143 | 2 | 1106 | 0.956116 |  |  | 0.956879 | 693.585 | 0.000786133 | 2 | 1106 | 0.956421 | 1.065879 |  | 0 | 0 | 0 | 1.869879
| 0.960846 | 597.757 | 0.000305359 | 2 | 1107 | 0.960693 |  |  | 0.960846 | 693.985 | 0.00079834 | 2 | 1107 | 0.960388 | 1.069846 |  | 0 | 0 | 0 | 1.873846
| 0.964813 | 598.157 | 0.000314514 | 2 | 1108 | 0.964355 |  |  | 0.964813 | 694.385 | 0.000812378 | 2 | 1108 | 0.964355 | 1.073813 |  | 0 | 0 | 0 | 1.877813
| 0.968781 | 598.557 | 0.00032428 | 2 | 1109 | 0.968628 |  |  | 0.968781 | 694.785 | 0.000814209 | 2 | 1109 | 0.968323 | 1.077781 |  | 0 | 0 | 0 | 1.881781
| 0.972748 | 598.957 | 0.000334351 | 2 | 1110 | 0.97168 |  |  | 0.972748 | 695.185 | 0.000836182 | 2 | 1110 | 0.97229 | 1.081748 |  | 0 | 0 | 0 | 1.885748
| 0.976715 | 599.357 | 0.000344696 | 2 | 1111 | 0.976257 |  |  | 0.976715 | 695.585 | 0.000843506 | 2 | 1111 | 0.976563 | 1.085715 |  | 0 | 0 | 0 | 1.889715
| 0.980682 | 599.757 | 0.000355408 | 2 | 1112 | 0.979919 |  |  | 0.980682 | 695.985 | 0.000856018 | 2 | 1112 | 0.98053 | 1.089682 |  | 0 | 0 | 0 | 1.893682
| 0.98465 | 600.157 | 0.000366486 | 2 | 1113 | 0.984497 |  |  | 0.98465 | 696.385 | 0.000871277 | 2 | 1113 | 0.983887 | 1.09365 |  | 0 | 0 | 0 | 1.89765
| 0.988617 | 600.557 | 0.00037793 | 2 | 1114 | 0.988464 |  |  | 0.988617 | 696.785 | 0.000889282 | 2 | 1114 | 0.988159 | 1.097617 |  | 0 | 0 | 0 | 1.901617
| 0.992584 | 600.957 | 0.000389771 | 2 | 1115 | 0.992737 |  |  | 0.992584 | 697.185 | 0.000894165 | 2 | 1115 | 0.992432 | 1.101584 |  | 0 | 0 | 0 | 1.905584
| 0.996552 | 601.357 | 0.000401947 | 2 | 1116 | 0.996399 |  |  | 0.996552 | 697.585 | 0.000908508 | 2 | 1116 | 0.996704 | 1.105552 |  | 0 | 0 | 0 | 1.909552
| 1.00052 | 601.757 | 0.000414429 | 2 | 1117 | 1.00006 |  |  | 1.00052 | 697.985 | 0.000931091 | 2 | 1117 | 1.00037 | 1.10952 |  | 0 | 0 | 0 | 1.91352
| 1.00449 | 602.157 | 0.000427307 | 2 | 1118 | 1.00403 |  |  | 1.00449 | 698.385 | 0.000939331 | 2 | 1118 | 1.00342 | 1.11349 |  | 0 | 0 | 0 | 1.91749
| 1.00845 | 602.557 | 0.000440674 | 2 | 1119 | 1.00861 |  |  | 1.00845 | 698.785 | 0.000953369 | 2 | 1119 | 1.0083 | 1.11745 |  | 0 | 0 | 0 | 1.92145
| 1.01242 | 602.957 | 0.000454437 | 2 | 1120 | 1.01196 |  |  | 1.01242 | 699.185 | 0.000966492 | 2 | 1120 | 1.01166 | 1.12142 |  | 0 | 0 | 0 | 1.92542
| 1.01639 | 603.357 | 0.000468567 | 2 | 1121 | 1.01593 |  |  | 1.01639 | 699.585 | 0.00097229 | 2 | 1121 | 1.01563 | 1.12539 |  | 0 | 0 | 0 | 1.92939
| 1.02036 | 603.757 | 0.000483124 | 2 | 1122 | 1.02051 |  |  | 1.02036 | 699.985 | 0.000996399 | 2 | 1122 | 1.01959 | 1.12936 |  | 0 | 0 | 0 | 1.93336
| 1.02432 | 604.157 | 0.000498138 | 2 | 1123 | 1.02417 |  |  | 1.02432 | 700.385 | 0.00101593 | 2 | 1123 | 1.02417 | 1.13332 |  | 0 | 0 | 0 | 1.93732
| 1.02829 | 604.557 | 0.000513611 | 2 | 1124 | 1.02783 |  |  | 1.02829 | 700.785 | 0.00102753 | 2 | 1124 | 1.02783 | 1.13729 |  | 0 | 0 | 0 | 1.94129
| 1.03226 | 604.957 | 0.00052948 | 2 | 1125 | 1.0318 |  |  | 1.03226 | 701.185 | 0.00104492 | 2 | 1125 | 1.0321 | 1.14126 |  | 0 | 0 | 0 | 1.94526
| 1.03622 | 605.357 | 0.000545959 | 2 | 1126 | 1.03607 |  |  | 1.03622 | 701.585 | 0.00106323 | 2 | 1126 | 1.03577 | 1.14522 |  | 0 | 0 | 0 | 1.94922
| 1.04019 | 605.757 | 0.000563049 | 2 | 1127 | 1.04004 |  |  | 1.04019 | 701.985 | 0.00108521 | 2 | 1127 | 1.04034 | 1.14919 |  | 0 | 0 | 0 | 1.95319
| 1.04416 | 606.157 | 0.000580444 | 2 | 1128 | 1.0437 |  |  | 1.04416 | 702.385 | 0.00110413 | 2 | 1128 | 1.0437 | 1.15316 |  | 0 | 0 | 0 | 1.95716
| 1.04813 | 606.557 | 0.000598755 | 2 | 1129 | 1.04736 |  |  | 1.04813 | 702.785 | 0.00112 | 2 | 1129 | 1.04767 | 1.15713 |  | 0 | 0 | 0 | 1.96113
| 1.05209 | 606.957 | 0.000617371 | 2 | 1130 | 1.05194 |  |  | 1.05209 | 703.185 | 0.0011377 | 2 | 1130 | 1.05164 | 1.16109 |  | 0 | 0 | 0 | 1.96509
| 1.05606 | 607.357 | 0.000636597 | 2 | 1131 | 1.0556 |  |  | 1.05606 | 703.585 | 0.00115601 | 2 | 1131 | 1.05591 | 1.16506 |  | 0 | 0 | 0 | 1.96906
| 1.06003 | 607.757 | 0.000656433 | 2 | 1132 | 1.05957 |  |  | 1.06003 | 703.985 | 0.00117889 | 2 | 1132 | 1.05988 | 1.16903 |  | 0 | 0 | 0 | 1.97303
| 1.064 | 608.157 | 0.00067688 | 2 | 1133 | 1.06384 |  |  | 1.064 | 704.385 | 0.00120117 | 2 | 1133 | 1.06323 | 1.173 |  | 0 | 0 | 0 | 1.977
| 1.06796 | 608.557 | 0.000697937 | 2 | 1134 | 1.06781 |  |  | 1.06796 | 704.785 | 0.00122101 | 2 | 1134 | 1.06781 | 1.17696 |  | 0 | 0 | 0 | 1.98096
| 1.07193 | 608.957 | 0.000719604 | 2 | 1135 | 1.07178 |  |  | 1.07193 | 705.185 | 0.00124847 | 2 | 1135 | 1.07178 | 1.18093 |  | 0 | 0 | 0 | 1.98493
| 1.0759 | 609.357 | 0.000741882 | 2 | 1136 | 1.07483 |  |  | 1.0759 | 705.585 | 0.00126617 | 2 | 1136 | 1.07544 | 1.1849 |  | 0 | 0 | 0 | 1.9889
| 1.07986 | 609.757 | 0.000764771 | 2 | 1137 | 1.0791 |  |  | 1.07986 | 705.985 | 0.00129608 | 2 | 1137 | 1.07971 | 1.18886 |  | 0 | 0 | 0 | 1.99286
| 1.08383 | 610.157 | 0.000788574 | 2 | 1138 | 1.08337 |  |  | 1.08383 | 706.385 | 0.00131561 | 2 | 1138 | 1.08368 | 1.19283 |  | 0 | 0 | 0 | 1.99683
| 1.0878 | 610.557 | 0.000812988 | 2 | 1139 | 1.08765 |  |  | 1.0878 | 706.785 | 0.00134399 | 2 | 1139 | 1.08704 | 1.1968 |  | 0 | 0 | 0 | 2.0008
| 1.09177 | 610.957 | 0.000838013 | 2 | 1140 | 1.09131 |  |  | 1.09177 | 707.185 | 0.00136963 | 2 | 1140 | 1.09192 | 1.20077 |  | 0 | 0 | 0 | 2.00477
| 1.09573 | 611.357 | 0.000863953 | 2 | 1141 | 1.09497 |  |  | 1.09573 | 707.585 | 0.00139893 | 2 | 1141 | 1.09497 | 1.20473 |  | 0 | 0 | 0 | 2.00873
| 1.0997 | 611.757 | 0.000890503 | 2 | 1142 | 1.09894 |  |  | 1.0997 | 707.985 | 0.00143005 | 2 | 1142 | 1.09955 | 1.2087 |  | 0 | 0 | 0 | 2.0127
| 1.10367 | 612.157 | 0.000917969 | 2 | 1143 | 1.10321 |  |  | 1.10367 | 708.385 | 0.0014505 | 2 | 1143 | 1.10321 | 1.21267 |  | 0 | 0 | 0 | 2.01667
| 1.0997 | 612.557 | 0.000892639 | 2 | 1144 | 1.09863 |  |  | 1.0997 | 708.785 | 0.00142822 | 2 | 1144 | 1.09863 | 1.2087 |  | 0 | 0 | 0 | 2.0127
| 1.09573 | 612.957 | 0.00086792 | 2 | 1145 | 1.09497 |  |  | 1.09573 | 709.185 | 0.0014032 | 2 | 1145 | 1.09528 | 1.20473 |  | 0 | 0 | 0 | 2.00873
| 1.09177 | 613.357 | 0.000843506 | 2 | 1146 | 1.09131 |  |  | 1.09177 | 709.585 | 0.00137787 | 2 | 1146 | 1.09131 | 1.20077 |  | 0 | 0 | 0 | 2.00477
| 1.0878 | 613.757 | 0.000820007 | 2 | 1147 | 1.08765 |  |  | 1.0878 | 709.985 | 0.0013504 | 2 | 1147 | 1.08765 | 1.1968 |  | 0 | 0 | 0 | 2.0008
| 1.08383 | 614.157 | 0.000796814 | 2 | 1148 | 1.08337 |  |  | 1.08383 | 710.385 | 0.00132965 | 2 | 1148 | 1.08398 | 1.19283 |  | 0 | 0 | 0 | 1.99683
| 1.07986 | 614.557 | 0.000774231 | 2 | 1149 | 1.07971 |  |  | 1.07986 | 710.785 | 0.00130005 | 2 | 1149 | 1.07941 | 1.18886 |  | 0 | 0 | 0 | 1.99286
| 1.0759 | 614.957 | 0.000752258 | 2 | 1150 | 1.07574 |  |  | 1.0759 | 711.185 | 0.00128021 | 2 | 1150 | 1.07544 | 1.1849 |  | 0 | 0 | 0 | 1.9889
| 1.07193 | 615.357 | 0.000730591 | 2 | 1151 | 1.07147 |  |  | 1.07193 | 711.585 | 0.00125488 | 2 | 1151 | 1.07178 | 1.18093 |  | 0 | 0 | 0 | 1.98493
| 1.06796 | 615.757 | 0.000709839 | 2 | 1152 | 1.0675 |  |  | 1.06796 | 711.985 | 0.00123535 | 2 | 1152 | 1.0675 | 1.17696 |  | 0 | 0 | 0 | 1.98096
| 1.064 | 616.157 | 0.000689697 | 2 | 1153 | 1.06415 |  |  | 1.064 | 712.385 | 0.00120911 | 2 | 1153 | 1.06293 | 1.173 |  | 0 | 0 | 0 | 1.977
| 1.06003 | 616.557 | 0.000670166 | 2 | 1154 | 1.05988 |  |  | 1.06003 | 712.785 | 0.00119049 | 2 | 1154 | 1.05957 | 1.16903 |  | 0 | 0 | 0 | 1.97303
| 1.05606 | 616.957 | 0.00065094 | 2 | 1155 | 1.0553 |  |  | 1.05606 | 713.185 | 0.00117249 | 2 | 1155 | 1.0553 | 1.16506 |  | 0 | 0 | 0 | 1.96906
| 1.05209 | 617.357 | 0.000632324 | 2 | 1156 | 1.05164 |  |  | 1.05209 | 713.585 | 0.00115082 | 2 | 1156 | 1.05164 | 1.16109 |  | 0 | 0 | 0 | 1.96509
| 1.04813 | 617.757 | 0.000614014 | 2 | 1157 | 1.04797 |  |  | 1.04813 | 713.985 | 0.00113159 | 2 | 1157 | 1.04797 | 1.15713 |  | 0 | 0 | 0 | 1.96113
| 1.04416 | 618.157 | 0.000596619 | 2 | 1158 | 1.0434 |  |  | 1.04416 | 714.385 | 0.00111237 | 2 | 1158 | 1.04401 | 1.15316 |  | 0 | 0 | 0 | 1.95716
| 1.04019 | 618.557 | 0.000579224 | 2 | 1159 | 1.03943 |  |  | 1.04019 | 714.785 | 0.00109497 | 2 | 1159 | 1.04004 | 1.14919 |  | 0 | 0 | 0 | 1.95319
| 1.03622 | 618.957 | 0.000562744 | 2 | 1160 | 1.03546 |  |  | 1.03622 | 715.185 | 0.00107971 | 2 | 1160 | 1.03577 | 1.14522 |  | 0 | 0 | 0 | 1.94922
| 1.03226 | 619.357 | 0.00054657 | 2 | 1161 | 1.03149 |  |  | 1.03226 | 715.585 | 0.00106445 | 2 | 1161 | 1.0321 | 1.14126 |  | 0 | 0 | 0 | 1.94526
| 1.02829 | 619.757 | 0.000530701 | 2 | 1162 | 1.02753 |  |  | 1.02829 | 715.985 | 0.00104095 | 2 | 1162 | 1.02783 | 1.13729 |  | 0 | 0 | 0 | 1.94129
| 1.02432 | 620.157 | 0.000515442 | 2 | 1163 | 1.02448 |  |  | 1.02432 | 716.385 | 0.00103333 | 2 | 1163 | 1.02478 | 1.13332 |  | 0 | 0 | 0 | 1.93732
| 1.02036 | 620.557 | 0.000500793 | 2 | 1164 | 1.0199 |  |  | 1.02036 | 716.785 | 0.00100861 | 2 | 1164 | 1.0202 | 1.12936 |  | 0 | 0 | 0 | 1.93336
| 1.01639 | 620.957 | 0.00048642 | 2 | 1165 | 1.01593 |  |  | 1.01639 | 717.185 | 0.000985718 | 2 | 1165 | 1.01624 | 1.12539 |  | 0 | 0 | 0 | 1.92939
| 1.01242 | 621.357 | 0.000472565 | 2 | 1166 | 1.01227 |  |  | 1.01242 | 717.585 | 0.000979004 | 2 | 1166 | 1.01135 | 1.12142 |  | 0 | 0 | 0 | 1.92542
| 1.00845 | 621.757 | 0.000458923 | 2 | 1167 | 1.0083 |  |  | 1.00845 | 717.985 | 0.000961914 | 2 | 1167 | 1.00769 | 1.11745 |  | 0 | 0 | 0 | 1.92145
| 1.00449 | 622.157 | 0.00044574 | 2 | 1168 | 1.00403 |  |  | 1.00449 | 718.385 | 0.000954285 | 2 | 1168 | 1.00403 | 1.11349 |  | 0 | 0 | 0 | 1.91749
| 1.00052 | 622.557 | 0.000432861 | 2 | 1169 | 0.999756 |  |  | 1.00052 | 718.785 | 0.000928345 | 2 | 1169 | 1.00037 | 1.10952 |  | 0 | 0 | 0 | 1.91352
| 0.996552 | 622.957 | 0.00042038 | 2 | 1170 | 0.996094 |  |  | 0.996552 | 719.185 | 0.000921936 | 2 | 1170 | 0.996094 | 1.105552 |  | 0 | 0 | 0 | 1.909552
| 0.992584 | 623.357 | 0.000408173 | 2 | 1171 | 0.992126 |  |  | 0.992584 | 719.585 | 0.000907288 | 2 | 1171 | 0.992432 | 1.101584 |  | 0 | 0 | 0 | 1.905584
| 0.988617 | 623.757 | 0.000396393 | 2 | 1172 | 0.98877 |  |  | 0.988617 | 719.985 | 0.000891724 | 2 | 1172 | 0.988464 | 1.097617 |  | 0 | 0 | 0 | 1.901617
| 0.98465 | 624.157 | 0.000384949 | 2 | 1173 | 0.983887 |  |  | 0.98465 | 720.385 | 0.00088562 | 2 | 1173 | 0.984802 | 1.09365 |  | 0 | 0 | 0 | 1.89765
| 0.980682 | 624.557 | 0.00037381 | 2 | 1174 | 0.979309 |  |  | 0.980682 | 720.785 | 0.000868835 | 2 | 1174 | 0.98053 | 1.089682 |  | 0 | 0 | 0 | 1.893682
| 0.976715 | 624.957 | 0.000362976 | 2 | 1175 | 0.976563 |  |  | 0.976715 | 721.185 | 0.000852966 | 2 | 1175 | 0.976257 | 1.085715 |  | 0 | 0 | 0 | 1.889715
| 0.972748 | 625.357 | 0.000352509 | 2 | 1176 | 0.97229 |  |  | 0.972748 | 721.585 | 0.000843201 | 2 | 1176 | 0.97229 | 1.081748 |  | 0 | 0 | 0 | 1.885748
| 0.968781 | 625.757 | 0.000342316 | 2 | 1177 | 0.968628 |  |  | 0.968781 | 721.985 | 0.000834961 | 2 | 1177 | 0.968933 | 1.077781 |  | 0 | 0 | 0 | 1.881781
| 0.964813 | 626.157 | 0.000332428 | 2 | 1178 | 0.964355 |  |  | 0.964813 | 722.385 | 0.000823059 | 2 | 1178 | 0.964661 | 1.073813 |  | 0 | 0 | 0 | 1.877813
| 0.960846 | 626.557 | 0.000322754 | 2 | 1179 | 0.960388 |  |  | 0.960846 | 722.785 | 0.000804443 | 2 | 1179 | 0.960693 | 1.069846 |  | 0 | 0 | 0 | 1.873846
| 0.956879 | 626.957 | 0.000313324 | 2 | 1180 | 0.956726 |  |  | 0.956879 | 723.185 | 0.000804749 | 2 | 1180 | 0.956726 | 1.065879 |  | 0 | 0 | 0 | 1.869879
| 0.952911 | 627.357 | 0.000304199 | 2 | 1181 | 0.952454 |  |  | 0.952911 | 723.585 | 0.000789795 | 2 | 1181 | 0.952759 | 1.061911 |  | 0 | 0 | 0 | 1.865911
| 0.948944 | 627.757 | 0.00029541 | 2 | 1182 | 0.949402 |  |  | 0.948944 | 723.985 | 0.000775452 | 2 | 1182 | 0.948792 | 1.057944 |  | 0 | 0 | 0 | 1.861944
| 0.944977 | 628.157 | 0.000286865 | 2 | 1183 | 0.944824 |  |  | 0.944977 | 724.385 | 0.000767212 | 2 | 1183 | 0.945129 | 1.053977 |  | 0 | 0 | 0 | 1.857977
| 0.94101 | 628.557 | 0.000278534 | 2 | 1184 | 0.940857 |  |  | 0.94101 | 724.785 | 0.000757751 | 2 | 1184 | 0.941162 | 1.05001 |  | 0 | 0 | 0 | 1.85401
| 0.937042 | 628.957 | 0.000270386 | 2 | 1185 | 0.937195 |  |  | 0.937042 | 725.185 | 0.000751038 | 2 | 1185 | 0.93689 | 1.046042 |  | 0 | 0 | 0 | 1.850042
| 0.933075 | 629.357 | 0.000262543 | 2 | 1186 | 0.932617 |  |  | 0.933075 | 725.585 | 0.000739441 | 2 | 1186 | 0.932922 | 1.042075 |  | 0 | 0 | 0 | 1.846075
| 0.929108 | 629.757 | 0.000254944 | 2 | 1187 | 0.92865 |  |  | 0.929108 | 725.985 | 0.000732727 | 2 | 1187 | 0.928955 | 1.038108 |  | 0 | 0 | 0 | 1.842108
| 0.92514 | 630.157 | 0.000247528 | 2 | 1188 | 0.924988 |  |  | 0.92514 | 726.385 | 0.000730286 | 2 | 1188 | 0.924988 | 1.03414 |  | 0 | 0 | 0 | 1.83814
| 0.921173 | 630.557 | 0.000240295 | 2 | 1189 | 0.921021 |  |  | 0.921173 | 726.785 | 0.000726318 | 2 | 1189 | 0.921021 | 1.030173 |  | 0 | 0 | 0 | 1.834173
| 0.917206 | 630.957 | 0.000233276 | 2 | 1190 | 0.916748 |  |  | 0.917206 | 727.185 | 0.000704651 | 2 | 1190 | 0.916748 | 1.026206 |  | 0 | 0 | 0 | 1.830206
| 0.913239 | 631.357 | 0.000226501 | 2 | 1191 | 0.913086 |  |  | 0.913239 | 727.585 | 0.000697937 | 2 | 1191 | 0.912781 | 1.022239 |  | 0 | 0 | 0 | 1.826239
| 0.909271 | 631.757 | 0.00021991 | 2 | 1192 | 0.908813 |  |  | 0.909271 | 727.985 | 0.000690613 | 2 | 1192 | 0.909729 | 1.018271 |  | 0 | 0 | 0 | 1.822271
| 0.905304 | 632.157 | 0.000213501 | 2 | 1193 | 0.905151 |  |  | 0.905304 | 728.385 | 0.000684814 | 2 | 1193 | 0.905151 | 1.014304 |  | 0 | 0 | 0 | 1.818304
| 0.901337 | 632.557 | 0.000207306 | 2 | 1194 | 0.901489 |  |  | 0.901337 | 728.785 | 0.000672302 | 2 | 1194 | 0.901184 | 1.010337 |  | 0 | 0 | 0 | 1.814337
| 0.897369 | 632.957 | 0.000201263 | 2 | 1195 | 0.897217 |  |  | 0.897369 | 729.185 | 0.000670166 | 2 | 1195 | 0.896912 | 1.006369 |  | 0 | 0 | 0 | 1.810369
| 0.893402 | 633.357 | 0.000195465 | 2 | 1196 | 0.893555 |  |  | 0.893402 | 729.585 | 0.000663147 | 2 | 1196 | 0.892944 | 1.002402 |  | 0 | 0 | 0 | 1.806402
| 0.889435 | 633.757 | 0.000189789 | 2 | 1197 | 0.888977 |  |  | 0.889435 | 729.985 | 0.000657959 | 2 | 1197 | 0.889282 | 0.998435 |  | 0 | 0 | 0 | 1.802435
| 0.885468 | 634.157 | 0.000184296 | 2 | 1198 | 0.885315 |  |  | 0.885468 | 730.385 | 0.000648193 | 2 | 1198 | 0.885315 | 0.994468 |  | 0 | 0 | 0 | 1.798468
| 0.8815 | 634.557 | 0.000178986 | 2 | 1199 | 0.881042 |  |  | 0.8815 | 730.785 | 0.000643921 | 2 | 1199 | 0.881348 | 0.9905 |  | 0 | 0 | 0 | 1.7945
| 0.877533 | 634.957 | 0.000173798 | 2 | 1200 | 0.87738 |  |  | 0.877533 | 731.185 | 0.0006427 | 2 | 1200 | 0.87738 | 0.986533 |  | 0 | 0 | 0 | 1.790533
| 0.873566 | 635.357 | 0.000168762 | 2 | 1201 | 0.873108 |  |  | 0.873566 | 731.585 | 0.00062561 | 2 | 1201 | 0.873718 | 0.982566 |  | 0 | 0 | 0 | 1.786566
| 0.869598 | 635.757 | 0.000163849 | 2 | 1202 | 0.869446 |  |  | 0.869598 | 731.985 | 0.000622864 | 2 | 1202 | 0.86853 | 0.978598 |  | 0 | 0 | 0 | 1.782598
| 0.865631 | 636.157 | 0.000159119 | 2 | 1203 | 0.865173 |  |  | 0.865631 | 732.385 | 0.000613708 | 2 | 1203 | 0.865479 | 0.974631 |  | 0 | 0 | 0 | 1.778631
| 0.861664 | 636.557 | 0.00015451 | 2 | 1204 | 0.861511 |  |  | 0.861664 | 732.785 | 0.000611572 | 2 | 1204 | 0.861206 | 0.970664 |  | 0 | 0 | 0 | 1.774664
| 0.857697 | 636.957 | 0.000150055 | 2 | 1205 | 0.858154 |  |  | 0.857697 | 733.185 | 0.000602112 | 2 | 1205 | 0.858154 | 0.966697 |  | 0 | 0 | 0 | 1.770697
| 0.853729 | 637.357 | 0.000145752 | 2 | 1206 | 0.853577 |  |  | 0.853729 | 733.585 | 0.000598145 | 2 | 1206 | 0.853271 | 0.962729 |  | 0 | 0 | 0 | 1.766729
| 0.849762 | 637.757 | 0.000141571 | 2 | 1207 | 0.849609 |  |  | 0.849762 | 733.985 | 0.000592957 | 2 | 1207 | 0.85022 | 0.958762 |  | 0 | 0 | 0 | 1.762762
| 0.845795 | 638.157 | 0.000137543 | 2 | 1208 | 0.845032 |  |  | 0.845795 | 734.385 | 0.000593872 | 2 | 1208 | 0.845642 | 0.954795 |  | 0 | 0 | 0 | 1.758795
| 0.841827 | 638.557 | 0.000133606 | 2 | 1209 | 0.841675 |  |  | 0.841827 | 734.785 | 0.000585022 | 2 | 1209 | 0.84137 | 0.950827 |  | 0 | 0 | 0 | 1.754827
| 0.83786 | 638.957 | 0.000129761 | 2 | 1210 | 0.838013 |  |  | 0.83786 | 735.185 | 0.000581055 | 2 | 1210 | 0.837708 | 0.94686 |  | 0 | 0 | 0 | 1.75086
| 0.833893 | 639.357 | 0.000126099 | 2 | 1211 | 0.833435 |  |  | 0.833893 | 735.585 | 0.000574341 | 2 | 1211 | 0.83374 | 0.942893 |  | 0 | 0 | 0 | 1.746893
| 0.829926 | 639.757 | 0.000122528 | 2 | 1212 | 0.829773 |  |  | 0.829926 | 735.985 | 0.000573425 | 2 | 1212 | 0.830078 | 0.938926 |  | 0 | 0 | 0 | 1.742926
| 0.825958 | 640.157 | 0.000119019 | 2 | 1213 | 0.826111 |  |  | 0.825958 | 736.385 | 0.000567932 | 2 | 1213 | 0.825806 | 0.934958 |  | 0 | 0 | 0 | 1.738958
| 0.821991 | 640.557 | 0.000115631 | 2 | 1214 | 0.821838 |  |  | 0.821991 | 736.785 | 0.000560608 | 2 | 1214 | 0.821838 | 0.930991 |  | 0 | 0 | 0 | 1.734991
| 0.818024 | 640.957 | 0.000112366 | 2 | 1215 | 0.817566 |  |  | 0.818024 | 737.185 | 0.00055542 | 2 | 1215 | 0.817871 | 0.927024 |  | 0 | 0 | 0 | 1.731024
| 0.814056 | 641.357 | 0.000109192 | 2 | 1216 | 0.813599 |  |  | 0.814056 | 737.585 | 0.000549927 | 2 | 1216 | 0.813599 | 0.923056 |  | 0 | 0 | 0 | 1.727056
| 0.810089 | 641.757 | 0.00010614 | 2 | 1217 | 0.809937 |  |  | 0.810089 | 737.985 | 0.000545349 | 2 | 1217 | 0.809937 | 0.919089 |  | 0 | 0 | 0 | 1.723089
| 0.806122 | 642.157 | 0.00010321 | 2 | 1218 | 0.805664 |  |  | 0.806122 | 738.385 | 0.000544128 | 2 | 1218 | 0.805664 | 0.915122 |  | 0 | 0 | 0 | 1.719122
| 0.802155 | 642.557 | 0.000100372 | 2 | 1219 | 0.802002 |  |  | 0.802155 | 738.785 | 0.00053833 | 2 | 1219 | 0.802002 | 0.911155 |  | 0 | 0 | 0 | 1.715155
| 0.798187 | 642.957 | 9.75952e-05 | 2 | 1220 | 0.797729 |  |  | 0.798187 | 739.185 | 0.000532227 | 2 | 1220 | 0.79834 | 0.907187 |  | 0 | 0 | 0 | 1.711187
| 0.79422 | 643.357 | 9.49097e-05 | 2 | 1221 | 0.793457 |  |  | 0.79422 | 739.585 | 0.00052887 | 2 | 1221 | 0.793457 | 0.90322 |  | 0 | 0 | 0 | 1.70722
| 0.790253 | 643.757 | 9.23157e-05 | 2 | 1222 | 0.78949 |  |  | 0.790253 | 739.985 | 0.000526733 | 2 | 1222 | 0.790405 | 0.899253 |  | 0 | 0 | 0 | 1.703253
| 0.786285 | 644.157 | 8.97827e-05 | 2 | 1223 | 0.786133 |  |  | 0.786285 | 740.385 | 0.000520935 | 2 | 1223 | 0.785828 | 0.895285 |  | 0 | 0 | 0 | 1.699285
| 0.782318 | 644.557 | 8.72803e-05 | 2 | 1224 | 0.782471 |  |  | 0.782318 | 740.785 | 0.000519409 | 2 | 1224 | 0.78186 | 0.891318 |  | 0 | 0 | 0 | 1.695318
| 0.778351 | 644.957 | 8.51746e-05 | 2 | 1225 | 0.778198 |  |  | 0.778351 | 741.185 | 0.000515747 | 2 | 1225 | 0.778809 | 0.887351 |  | 0 | 0 | 0 | 1.691351
| 0.774384 | 645.357 | 8.29468e-05 | 2 | 1226 | 0.773926 |  |  | 0.774384 | 741.585 | 0.000513 | 2 | 1226 | 0.774231 | 0.883384 |  | 0 | 0 | 0 | 1.687384
| 0.770416 | 645.757 | 8.08105e-05 | 2 | 1227 | 0.770569 |  |  | 0.770416 | 741.985 | 0.000511169 | 2 | 1227 | 0.770264 | 0.879416 |  | 0 | 0 | 0 | 1.683416
| 0.766449 | 646.157 | 7.87048e-05 | 2 | 1228 | 0.766602 |  |  | 0.766449 | 742.385 | 0.000511475 | 2 | 1228 | 0.765991 | 0.875449 |  | 0 | 0 | 0 | 1.679449
| 0.762482 | 646.557 | 7.66296e-05 | 2 | 1229 | 0.762024 |  |  | 0.762482 | 742.785 | 0.000506897 | 2 | 1229 | 0.762329 | 0.871482 |  | 0 | 0 | 0 | 1.675482
| 0.758514 | 646.957 | 7.4707e-05 | 2 | 1230 | 0.758972 |  |  | 0.758514 | 743.185 | 0.000499573 | 2 | 1230 | 0.758667 | 0.867514 |  | 0 | 0 | 0 | 1.671514
| 0.754547 | 647.357 | 7.27539e-05 | 2 | 1231 | 0.754395 |  |  | 0.754547 | 743.585 | 0.000497253 | 2 | 1231 | 0.753784 | 0.863547 |  | 0 | 0 | 0 | 1.667547
| 0.75058 | 647.757 | 7.08923e-05 | 2 | 1232 | 0.750092 |  |  | 0.75058 | 743.985 | 0.000493561 | 2 | 1232 | 0.750031 | 0.85958 |  | 0 | 0 | 0 | 1.66358
| 0.746613 | 648.157 | 6.90613e-05 | 2 | 1233 | 0.746124 |  |  | 0.746613 | 744.385 | 0.000495972 | 2 | 1233 | 0.746155 | 0.855613 |  | 0 | 0 | 0 | 1.659613
| 0.742645 | 648.557 | 6.72913e-05 | 2 | 1234 | 0.742157 |  |  | 0.742645 | 744.785 | 0.000494659 | 2 | 1234 | 0.742218 | 0.851645 |  | 0 | 0 | 0 | 1.655645
| 0.738678 | 648.957 | 6.56128e-05 | 2 | 1235 | 0.738281 |  |  | 0.738678 | 745.185 | 0.000488434 | 2 | 1235 | 0.738251 | 0.847678 |  | 0 | 0 | 0 | 1.651678
| 0.734711 | 649.357 | 6.39954e-05 | 2 | 1236 | 0.734253 |  |  | 0.734711 | 745.585 | 0.000486542 | 2 | 1236 | 0.734222 | 0.843711 |  | 0 | 0 | 0 | 1.647711
| 0.730743 | 649.757 | 6.2439e-05 | 2 | 1237 | 0.730286 |  |  | 0.730743 | 745.985 | 0.000491058 | 2 | 1237 | 0.730286 | 0.839743 |  | 0 | 0 | 0 | 1.643743
| 0.726776 | 650.157 | 6.09436e-05 | 2 | 1238 | 0.726318 |  |  | 0.726776 | 746.385 | 0.000478638 | 2 | 1238 | 0.726349 | 0.835776 |  | 0 | 0 | 0 | 1.639776
| 0.722809 | 650.557 | 5.94788e-05 | 2 | 1239 | 0.722382 |  |  | 0.722809 | 746.785 | 0.000477966 | 2 | 1239 | 0.722412 | 0.831809 |  | 0 | 0 | 0 | 1.635809
| 0.718842 | 650.957 | 5.8075e-05 | 2 | 1240 | 0.718384 |  |  | 0.718842 | 747.185 | 0.000477325 | 2 | 1240 | 0.718353 | 0.827842 |  | 0 | 0 | 0 | 1.631842
| 0.714874 | 651.357 | 5.67322e-05 | 2 | 1241 | 0.714447 |  |  | 0.714874 | 747.585 | 0.000473572 | 2 | 1241 | 0.714539 | 0.823874 |  | 0 | 0 | 0 | 1.627874
| 0.710907 | 651.757 | 5.54504e-05 | 2 | 1242 | 0.71048 |  |  | 0.710907 | 747.985 | 0.000469177 | 2 | 1242 | 0.710541 | 0.819907 |  | 0 | 0 | 0 | 1.623907
| 0.70694 | 652.157 | 5.41992e-05 | 2 | 1243 | 0.706573 |  |  | 0.70694 | 748.385 | 0.00046759 | 2 | 1243 | 0.706482 | 0.81594 |  | 0 | 0 | 0 | 1.61994
| 0.702972 | 652.557 | 5.29785e-05 | 2 | 1244 | 0.702576 |  |  | 0.702972 | 748.785 | 0.000461578 | 2 | 1244 | 0.702606 | 0.811972 |  | 0 | 0 | 0 | 1.615972
| 0.699005 | 652.957 | 5.17578e-05 | 2 | 1245 | 0.698578 |  |  | 0.699005 | 749.185 | 0.000459534 | 2 | 1245 | 0.698608 | 0.808005 |  | 0 | 0 | 0 | 1.612005
| 0.695038 | 653.357 | 5.05981e-05 | 2 | 1246 | 0.694702 |  |  | 0.695038 | 749.585 | 0.000459534 | 2 | 1246 | 0.694641 | 0.804038 |  | 0 | 0 | 0 | 1.608038
| 0.691071 | 653.757 | 4.94995e-05 | 2 | 1247 | 0.690643 |  |  | 0.691071 | 749.985 | 0.000456665 | 2 | 1247 | 0.690643 | 0.800071 |  | 0 | 0 | 0 | 1.604071
| 0.687103 | 654.157 | 4.84009e-05 | 2 | 1248 | 0.686768 |  |  | 0.687103 | 750.385 | 0.00045639 | 2 | 1248 | 0.686707 | 0.796103 |  | 0 | 0 | 0 | 1.600103
| 0.683136 | 654.557 | 4.73816e-05 | 2 | 1249 | 0.682739 |  |  | 0.683136 | 750.785 | 0.000453918 | 2 | 1249 | 0.6828 | 0.792136 |  | 0 | 0 | 0 | 1.596136
| 0.679169 | 654.957 | 4.64355e-05 | 2 | 1250 | 0.678772 |  |  | 0.679169 | 751.185 | 0.000453827 | 2 | 1250 | 0.678741 | 0.788169 |  | 0 | 0 | 0 | 1.592169
| 0.675201 | 655.357 | 4.54559e-05 | 2 | 1251 | 0.674866 |  |  | 0.675201 | 751.585 | 0.000447968 | 2 | 1251 | 0.674805 | 0.784201 |  | 0 | 0 | 0 | 1.588201
| 0.671234 | 655.757 | 4.45129e-05 | 2 | 1252 | 0.670898 |  |  | 0.671234 | 751.985 | 0.000447174 | 2 | 1252 | 0.670868 | 0.780234 |  | 0 | 0 | 0 | 1.584234
| 0.667267 | 656.157 | 4.36523e-05 | 2 | 1253 | 0.666962 |  |  | 0.667267 | 752.385 | 0.000445496 | 2 | 1253 | 0.666931 | 0.776267 |  | 0 | 0 | 0 | 1.580267
| 0.6633 | 656.557 | 4.28009e-05 | 2 | 1254 | 0.662933 |  |  | 0.6633 | 752.785 | 0.000447052 | 2 | 1254 | 0.662872 | 0.7723 |  | 0 | 0 | 0 | 1.5763
| 0.659332 | 656.957 | 4.19708e-05 | 2 | 1255 | 0.658936 |  |  | 0.659332 | 753.185 | 0.000440582 | 2 | 1255 | 0.659027 | 0.768332 |  | 0 | 0 | 0 | 1.572332
| 0.655365 | 657.357 | 4.11865e-05 | 2 | 1256 | 0.655029 |  |  | 0.655365 | 753.585 | 0.000443085 | 2 | 1256 | 0.654999 | 0.764365 |  | 0 | 0 | 0 | 1.568365
| 0.651398 | 657.757 | 4.04144e-05 | 2 | 1257 | 0.651062 |  |  | 0.651398 | 753.985 | 0.000438293 | 2 | 1257 | 0.651031 | 0.760398 |  | 0 | 0 | 0 | 1.564398
| 0.64743 | 658.157 | 3.96637e-05 | 2 | 1258 | 0.647125 |  |  | 0.64743 | 754.385 | 0.0004263 | 2 | 1258 | 0.647095 | 0.75643 |  | 0 | 0 | 0 | 1.56043
| 0.643463 | 658.557 | 3.89557e-05 | 2 | 1259 | 0.643188 |  |  | 0.643463 | 754.785 | 0.000435394 | 2 | 1259 | 0.643158 | 0.752463 |  | 0 | 0 | 0 | 1.556463
| 0.639496 | 658.957 | 3.82874e-05 | 2 | 1260 | 0.639099 |  |  | 0.639496 | 755.185 | 0.000435699 | 2 | 1260 | 0.639191 | 0.748496 |  | 0 | 0 | 0 | 1.552496
| 0.635529 | 659.357 | 3.76343e-05 | 2 | 1261 | 0.635193 |  |  | 0.635529 | 755.585 | 0.000429626 | 2 | 1261 | 0.635101 | 0.744529 |  | 0 | 0 | 0 | 1.548529
| 0.631561 | 659.757 | 3.70544e-05 | 2 | 1262 | 0.631226 |  |  | 0.631561 | 755.985 | 0.000433868 | 2 | 1262 | 0.631287 | 0.740561 |  | 0 | 0 | 0 | 1.544561
| 0.627594 | 660.157 | 3.63586e-05 | 2 | 1263 | 0.627289 |  |  | 0.627594 | 756.385 | 0.000431732 | 2 | 1263 | 0.627319 | 0.736594 |  | 0 | 0 | 0 | 1.540594
| 0.623627 | 660.557 | 3.5791e-05 | 2 | 1264 | 0.623291 |  |  | 0.623627 | 756.785 | 0.000424805 | 2 | 1264 | 0.623291 | 0.732627 |  | 0 | 0 | 0 | 1.536627
| 0.619659 | 660.957 | 3.51898e-05 | 2 | 1265 | 0.619385 |  |  | 0.619659 | 757.185 | 0.000424744 | 2 | 1265 | 0.619354 | 0.728659 |  | 0 | 0 | 0 | 1.532659
| 0.615692 | 661.357 | 3.46558e-05 | 2 | 1266 | 0.615417 |  |  | 0.615692 | 757.585 | 0.000418549 | 2 | 1266 | 0.615356 | 0.724692 |  | 0 | 0 | 0 | 1.528692
| 0.611725 | 661.757 | 3.40881e-05 | 2 | 1267 | 0.611389 |  |  | 0.611725 | 757.985 | 0.000414764 | 2 | 1267 | 0.61145 | 0.720725 |  | 0 | 0 | 0 | 1.524725
| 0.607758 | 662.157 | 3.35541e-05 | 2 | 1268 | 0.607483 |  |  | 0.607758 | 758.385 | 0.000418518 | 2 | 1268 | 0.607452 | 0.716758 |  | 0 | 0 | 0 | 1.520758
| 0.60379 | 662.557 | 3.30627e-05 | 2 | 1269 | 0.603485 |  |  | 0.60379 | 758.785 | 0.00041803 | 2 | 1269 | 0.603485 | 0.71279 |  | 0 | 0 | 0 | 1.51679
| 0.599823 | 662.957 | 3.25623e-05 | 2 | 1270 | 0.599579 |  |  | 0.599823 | 759.185 | 0.000416809 | 2 | 1270 | 0.599518 | 0.708823 |  | 0 | 0 | 0 | 1.512823
| 0.595856 | 663.357 | 3.2077e-05 | 2 | 1271 | 0.59552 |  |  | 0.595856 | 759.585 | 0.00041571 | 2 | 1271 | 0.595581 | 0.704856 |  | 0 | 0 | 0 | 1.508856
| 0.591888 | 663.757 | 3.15918e-05 | 2 | 1272 | 0.591583 |  |  | 0.591888 | 759.985 | 0.000411194 | 2 | 1272 | 0.591644 | 0.700888 |  | 0 | 0 | 0 | 1.504888
| 0.587921 | 664.157 | 3.11218e-05 | 2 | 1273 | 0.587646 |  |  | 0.587921 | 760.385 | 0.000414825 | 2 | 1273 | 0.587646 | 0.696921 |  | 0 | 0 | 0 | 1.500921
| 0.583954 | 664.557 | 3.06488e-05 | 2 | 1274 | 0.583679 |  |  | 0.583954 | 760.785 | 0.00041153 | 2 | 1274 | 0.583618 | 0.692954 |  | 0 | 0 | 0 | 1.496954
| 0.579987 | 664.957 | 3.02399e-05 | 2 | 1275 | 0.579773 |  |  | 0.579987 | 761.185 | 0.000409332 | 2 | 1275 | 0.579712 | 0.688987 |  | 0 | 0 | 0 | 1.492987
| 0.576019 | 665.357 | 2.98309e-05 | 2 | 1276 | 0.575806 |  |  | 0.576019 | 761.585 | 0.000409943 | 2 | 1276 | 0.575745 | 0.685019 |  | 0 | 0 | 0 | 1.489019
| 0.572052 | 665.757 | 2.94373e-05 | 2 | 1277 | 0.571686 |  |  | 0.572052 | 761.985 | 0.000406677 | 2 | 1277 | 0.571777 | 0.681052 |  | 0 | 0 | 0 | 1.485052
| 0.568085 | 666.157 | 2.90649e-05 | 2 | 1278 | 0.56781 |  |  | 0.568085 | 762.385 | 0.000408661 | 2 | 1278 | 0.56781 | 0.677085 |  | 0 | 0 | 0 | 1.481085
| 0.564117 | 666.557 | 2.86896e-05 | 2 | 1279 | 0.563843 |  |  | 0.564117 | 762.785 | 0.000410461 | 2 | 1279 | 0.563873 | 0.673117 |  | 0 | 0 | 0 | 1.477117
| 0.56015 | 666.957 | 2.83295e-05 | 2 | 1280 | 0.559906 |  |  | 0.56015 | 763.185 | 0.000404846 | 2 | 1280 | 0.559845 | 0.66915 |  | 0 | 0 | 0 | 1.47315
| 0.556183 | 667.357 | 2.79785e-05 | 2 | 1281 | 0.555847 |  |  | 0.556183 | 763.585 | 0.00040271 | 2 | 1281 | 0.555908 | 0.665183 |  | 0 | 0 | 0 | 1.469183
| 0.552216 | 667.757 | 2.76215e-05 | 2 | 1282 | 0.551971 |  |  | 0.552216 | 763.985 | 0.000398651 | 2 | 1282 | 0.551941 | 0.661216 |  | 0 | 0 | 0 | 1.465216
| 0.548248 | 668.157 | 2.73071e-05 | 2 | 1283 | 0.547974 |  |  | 0.548248 | 764.385 | 0.000399384 | 2 | 1283 | 0.548004 | 0.657248 |  | 0 | 0 | 0 | 1.461248
| 0.544281 | 668.557 | 2.69836e-05 | 2 | 1284 | 0.544006 |  |  | 0.544281 | 764.785 | 0.000396149 | 2 | 1284 | 0.544067 | 0.653281 |  | 0 | 0 | 0 | 1.457281
| 0.540314 | 668.957 | 2.66571e-05 | 2 | 1285 | 0.54007 |  |  | 0.540314 | 765.185 | 0.000395111 | 2 | 1285 | 0.540131 | 0.649314 |  | 0 | 0 | 0 | 1.453314
| 0.536346 | 669.357 | 2.63306e-05 | 2 | 1286 | 0.536102 |  |  | 0.536346 | 765.585 | 0.000393982 | 2 | 1286 | 0.536102 | 0.645346 |  | 0 | 0 | 0 | 1.449346
| 0.532379 | 669.757 | 2.6001e-05 | 2 | 1287 | 0.532196 |  |  | 0.532379 | 765.985 | 0.000394562 | 2 | 1287 | 0.532135 | 0.641379 |  | 0 | 0 | 0 | 1.445379
| 0.528412 | 670.157 | 2.5705e-05 | 2 | 1288 | 0.528168 |  |  | 0.528412 | 766.385 | 0.000392914 | 2 | 1288 | 0.528168 | 0.637412 |  | 0 | 0 | 0 | 1.441412
| 0.524445 | 670.557 | 2.5415e-05 | 2 | 1289 | 0.524261 |  |  | 0.524445 | 766.785 | 0.00039566 | 2 | 1289 | 0.524292 | 0.633445 |  | 0 | 0 | 0 | 1.437445
| 0.520477 | 670.957 | 2.51221e-05 | 2 | 1290 | 0.520325 |  |  | 0.520477 | 767.185 | 0.000389008 | 2 | 1290 | 0.520294 | 0.629477 |  | 0 | 0 | 0 | 1.433477
| 0.51651 | 671.357 | 2.4826e-05 | 2 | 1291 | 0.516327 |  |  | 0.51651 | 767.585 | 0.000391541 | 2 | 1291 | 0.516266 | 0.62551 |  | 0 | 0 | 0 | 1.42951
| 0.512543 | 671.757 | 2.45361e-05 | 2 | 1292 | 0.512329 |  |  | 0.512543 | 767.985 | 0.000389801 | 2 | 1292 | 0.512329 | 0.621543 |  | 0 | 0 | 0 | 1.425543
| 0.508575 | 672.157 | 2.42645e-05 | 2 | 1293 | 0.508392 |  |  | 0.508575 | 768.385 | 0.000388367 | 2 | 1293 | 0.508331 | 0.617575 |  | 0 | 0 | 0 | 1.421575
| 0.504608 | 672.557 | 2.40051e-05 | 2 | 1294 | 0.504364 |  |  | 0.504608 | 768.785 | 0.000385345 | 2 | 1294 | 0.504395 | 0.613608 |  | 0 | 0 | 0 | 1.417608
| 0.500641 | 672.957 | 2.37427e-05 | 2 | 1295 | 0.500397 |  |  | 0.500641 | 769.185 | 0.000379913 | 2 | 1295 | 0.500427 | 0.609641 |  | 0 | 0 | 0 | 1.413641
| 0.496674 | 673.357 | 2.35016e-05 | 2 | 1296 | 0.49649 |  |  | 0.496674 | 769.585 | 0.00037854 | 2 | 1296 | 0.49649 | 0.605674 |  | 0 | 0 | 0 | 1.409674
| 0.492706 | 673.757 | 2.32605e-05 | 2 | 1297 | 0.492493 |  |  | 0.492706 | 769.985 | 0.000383545 | 2 | 1297 | 0.492523 | 0.601706 |  | 0 | 0 | 0 | 1.405706
| 0.488739 | 674.157 | 2.30225e-05 | 2 | 1298 | 0.488525 |  |  | 0.488739 | 770.385 | 0.000376434 | 2 | 1298 | 0.488495 | 0.597739 |  | 0 | 0 | 0 | 1.401739
| 0.484772 | 674.557 | 2.27905e-05 | 2 | 1299 | 0.484589 |  |  | 0.484772 | 770.785 | 0.000382813 | 2 | 1299 | 0.484589 | 0.593772 |  | 0 | 0 | 0 | 1.397772
| 0.480804 | 674.957 | 2.25555e-05 | 2 | 1300 | 0.48056 |  |  | 0.480804 | 771.185 | 0.00038205 | 2 | 1300 | 0.480499 | 0.589804 |  | 0 | 0 | 0 | 1.393804
| 0.476837 | 675.357 | 2.23297e-05 | 2 | 1301 | 0.476624 |  |  | 0.476837 | 771.585 | 0.000373993 | 2 | 1301 | 0.476593 | 0.585837 |  | 0 | 0 | 0 | 1.389837
| 0.47287 | 675.757 | 2.21069e-05 | 2 | 1302 | 0.472717 |  |  | 0.47287 | 771.985 | 0.00037561 | 2 | 1302 | 0.472687 | 0.58187 |  | 0 | 0 | 0 | 1.38587
| 0.468903 | 676.157 | 2.18842e-05 | 2 | 1303 | 0.468689 |  |  | 0.468903 | 772.385 | 0.000373016 | 2 | 1303 | 0.468719 | 0.577903 |  | 0 | 0 | 0 | 1.381903
| 0.464935 | 676.557 | 2.16919e-05 | 2 | 1304 | 0.464691 |  |  | 0.464935 | 772.785 | 0.000371033 | 2 | 1304 | 0.464722 | 0.573935 |  | 0 | 0 | 0 | 1.377935
| 0.460968 | 676.957 | 2.15027e-05 | 2 | 1305 | 0.460876 |  |  | 0.460968 | 773.185 | 0.000371826 | 2 | 1305 | 0.460785 | 0.569968 |  | 0 | 0 | 0 | 1.373968
| 0.457001 | 677.357 | 2.12646e-05 | 2 | 1306 | 0.456909 |  |  | 0.457001 | 773.585 | 0.000364166 | 2 | 1306 | 0.456879 | 0.566001 |  | 0 | 0 | 0 | 1.370001
| 0.453033 | 677.757 | 2.10602e-05 | 2 | 1307 | 0.45285 |  |  | 0.453033 | 773.985 | 0.00037085 | 2 | 1307 | 0.452881 | 0.562033 |  | 0 | 0 | 0 | 1.366033
| 0.449066 | 678.157 | 2.08862e-05 | 2 | 1308 | 0.448914 |  |  | 0.449066 | 774.385 | 0.000365448 | 2 | 1308 | 0.448944 | 0.558066 |  | 0 | 0 | 0 | 1.362066
| 0.445099 | 678.557 | 2.07428e-05 | 2 | 1309 | 0.444946 |  |  | 0.445099 | 774.785 | 0.0003703 | 2 | 1309 | 0.444916 | 0.554099 |  | 0 | 0 | 0 | 1.358099
| 0.441132 | 678.957 | 2.05902e-05 | 2 | 1310 | 0.44104 |  |  | 0.441132 | 775.185 | 0.000365021 | 2 | 1310 | 0.44104 | 0.550132 |  | 0 | 0 | 0 | 1.354132
| 0.437164 | 679.357 | 2.03979e-05 | 2 | 1311 | 0.437073 |  |  | 0.437164 | 775.585 | 0.000367706 | 2 | 1311 | 0.437042 | 0.546164 |  | 0 | 0 | 0 | 1.350164
| 0.433197 | 679.757 | 2.02271e-05 | 2 | 1312 | 0.433075 |  |  | 0.433197 | 775.985 | 0.000365845 | 2 | 1312 | 0.433014 | 0.542197 |  | 0 | 0 | 0 | 1.346197
| 0.42923 | 680.157 | 2.00714e-05 | 2 | 1313 | 0.429016 |  |  | 0.42923 | 776.385 | 0.000368652 | 2 | 1313 | 0.429077 | 0.53823 |  | 0 | 0 | 0 | 1.34223
| 0.425262 | 680.557 | 1.99036e-05 | 2 | 1314 | 0.425201 |  |  | 0.425262 | 776.785 | 0.000364197 | 2 | 1314 | 0.425079 | 0.534262 |  | 0 | 0 | 0 | 1.338262
| 0.421295 | 680.957 | 1.97418e-05 | 2 | 1315 | 0.421204 |  |  | 0.421295 | 777.185 | 0.000359161 | 2 | 1315 | 0.421143 | 0.530295 |  | 0 | 0 | 0 | 1.334295
| 0.417328 | 681.357 | 1.95923e-05 | 2 | 1316 | 0.417206 |  |  | 0.417328 | 777.585 | 0.000355591 | 2 | 1316 | 0.417114 | 0.526328 |  | 0 | 0 | 0 | 1.330328
| 0.413361 | 681.757 | 1.94244e-05 | 2 | 1317 | 0.413239 |  |  | 0.413361 | 777.985 | 0.000355835 | 2 | 1317 | 0.413269 | 0.522361 |  | 0 | 0 | 0 | 1.326361
| 0.409393 | 682.157 | 1.92596e-05 | 2 | 1318 | 0.409241 |  |  | 0.409393 | 778.385 | 0.000354065 | 2 | 1318 | 0.409241 | 0.518393 |  | 0 | 0 | 0 | 1.322393
| 0.405426 | 682.557 | 1.90918e-05 | 2 | 1319 | 0.405304 |  |  | 0.405426 | 778.785 | 0.000354065 | 2 | 1319 | 0.405212 | 0.514426 |  | 0 | 0 | 0 | 1.318426
| 0.401459 | 682.957 | 1.89301e-05 | 2 | 1320 | 0.401367 |  |  | 0.401459 | 779.185 | 0.000361145 | 2 | 1320 | 0.401306 | 0.510459 |  | 0 | 0 | 0 | 1.314459
| 0.397491 | 683.357 | 1.87744e-05 | 2 | 1321 | 0.3974 |  |  | 0.397491 | 779.585 | 0.000351715 | 2 | 1321 | 0.397369 | 0.506491 |  | 0 | 0 | 0 | 1.310491
| 0.393524 | 683.757 | 1.86066e-05 | 2 | 1322 | 0.393372 |  |  | 0.393524 | 779.985 | 0.00034903 | 2 | 1322 | 0.393372 | 0.502524 |  | 0 | 0 | 0 | 1.306524
| 0.389557 | 684.157 | 1.84662e-05 | 2 | 1323 | 0.389435 |  |  | 0.389557 | 780.385 | 0.000357025 | 2 | 1323 | 0.389435 | 0.498557 |  | 0 | 0 | 0 | 1.302557
| 0.38559 | 684.557 | 1.83105e-05 | 2 | 1324 | 0.385529 |  |  | 0.38559 | 780.785 | 0.000348297 | 2 | 1324 | 0.385437 | 0.49459 |  | 0 | 0 | 0 | 1.29859
| 0.381622 | 684.957 | 1.81458e-05 | 2 | 1325 | 0.381531 |  |  | 0.381622 | 781.185 | 0.000344269 | 2 | 1325 | 0.38147 | 0.490622 |  | 0 | 0 | 0 | 1.294622
| 0.377655 | 685.357 | 1.79871e-05 | 2 | 1326 | 0.377563 |  |  | 0.377655 | 781.585 | 0.000352844 | 2 | 1326 | 0.377563 | 0.486655 |  | 0 | 0 | 0 | 1.290655
| 0.373688 | 685.757 | 1.78406e-05 | 2 | 1327 | 0.373596 |  |  | 0.373688 | 781.985 | 0.000338959 | 2 | 1327 | 0.373535 | 0.482688 |  | 0 | 0 | 0 | 1.286688
| 0.36972 | 686.157 | 1.7691e-05 | 2 | 1328 | 0.369659 |  |  | 0.36972 | 782.385 | 0.000345886 | 2 | 1328 | 0.369629 | 0.47872 |  | 0 | 0 | 0 | 1.28272
| 0.365753 | 686.557 | 1.75385e-05 | 2 | 1329 | 0.365692 |  |  | 0.365753 | 782.785 | 0.000345581 | 2 | 1329 | 0.365692 | 0.474753 |  | 0 | 0 | 0 | 1.278753
| 0.361786 | 686.957 | 1.7395e-05 | 2 | 1330 | 0.361725 |  |  | 0.361786 | 783.185 | 0.000345978 | 2 | 1330 | 0.361694 | 0.470786 |  | 0 | 0 | 0 | 1.274786
| 0.357819 | 687.357 | 1.72516e-05 | 2 | 1331 | 0.357727 |  |  | 0.357819 | 783.585 | 0.000341705 | 2 | 1331 | 0.357758 | 0.466819 |  | 0 | 0 | 0 | 1.270819
| 0.353851 | 687.757 | 1.71326e-05 | 2 | 1332 | 0.353821 |  |  | 0.353851 | 783.985 | 0.000338684 | 2 | 1332 | 0.353821 | 0.462851 |  | 0 | 0 | 0 | 1.266851
| 0.349884 | 688.157 | 1.70288e-05 | 2 | 1333 | 0.349792 |  |  | 0.349884 | 784.385 | 0.000335175 | 2 | 1333 | 0.349792 | 0.458884 |  | 0 | 0 | 0 | 1.262884
| 0.345917 | 688.557 | 1.68701e-05 | 2 | 1334 | 0.345856 |  |  | 0.345917 | 784.785 | 0.000339661 | 2 | 1334 | 0.345856 | 0.454917 |  | 0 | 0 | 0 | 1.258917
| 0.341949 | 688.957 | 1.67114e-05 | 2 | 1335 | 0.341827 |  |  | 0.341949 | 785.185 | 0.000335999 | 2 | 1335 | 0.341858 | 0.450949 |  | 0 | 0 | 0 | 1.254949
| 0.337982 | 689.357 | 1.65741e-05 | 2 | 1336 | 0.337952 |  |  | 0.337982 | 785.585 | 0.000333344 | 2 | 1336 | 0.337921 | 0.446982 |  | 0 | 0 | 0 | 1.250982
| 0.334015 | 689.757 | 1.64398e-05 | 2 | 1337 | 0.333984 |  |  | 0.334015 | 785.985 | 0.000333679 | 2 | 1337 | 0.333923 | 0.443015 |  | 0 | 0 | 0 | 1.247015
| 0.330048 | 690.157 | 1.63055e-05 | 2 | 1338 | 0.330017 |  |  | 0.330048 | 786.385 | 0.000333496 | 2 | 1338 | 0.329987 | 0.439048 |  | 0 | 0 | 0 | 1.243048
| 0.32608 | 690.557 | 1.61713e-05 | 2 | 1339 | 0.326019 |  |  | 0.32608 | 786.785 | 0.000335052 | 2 | 1339 | 0.32605 | 0.43508 |  | 0 | 0 | 0 | 1.23908
| 0.322113 | 690.957 | 1.60461e-05 | 2 | 1340 | 0.322083 |  |  | 0.322113 | 787.185 | 0.000329285 | 2 | 1340 | 0.322083 | 0.431113 |  | 0 | 0 | 0 | 1.235113
| 0.318146 | 691.357 | 1.5918e-05 | 2 | 1341 | 0.318176 |  |  | 0.318146 | 787.585 | 0.000332855 | 2 | 1341 | 0.318085 | 0.427146 |  | 0 | 0 | 0 | 1.231146
| 0.314178 | 691.757 | 1.58081e-05 | 2 | 1342 | 0.314056 |  |  | 0.314178 | 787.985 | 0.000332977 | 2 | 1342 | 0.314178 | 0.423178 |  | 0 | 0 | 0 | 1.227178
| 0.310211 | 692.157 | 1.56494e-05 | 2 | 1343 | 0.310089 |  |  | 0.310211 | 788.385 | 0.000331604 | 2 | 1343 | 0.310181 | 0.419211 |  | 0 | 0 | 0 | 1.223211
| 0.306244 | 692.557 | 1.54877e-05 | 2 | 1344 | 0.306152 |  |  | 0.306244 | 788.785 | 0.000327332 | 2 | 1344 | 0.306091 | 0.415244 |  | 0 | 0 | 0 | 1.219244
| 0.302277 | 692.957 | 1.53534e-05 | 2 | 1345 | 0.302216 |  |  | 0.302277 | 789.185 | 0.000321503 | 2 | 1345 | 0.302277 | 0.411277 |  | 0 | 0 | 0 | 1.215277
| 0.298309 | 693.357 | 1.52313e-05 | 2 | 1346 | 0.29834 |  |  | 0.298309 | 789.585 | 0.000320709 | 2 | 1346 | 0.298279 | 0.407309 |  | 0 | 0 | 0 | 1.211309
| 0.294342 | 693.757 | 1.51581e-05 | 2 | 1347 | 0.294312 |  |  | 0.294342 | 789.985 | 0.000321533 | 2 | 1347 | 0.294342 | 0.403342 |  | 0 | 0 | 0 | 1.207342
| 0.290375 | 694.157 | 1.50574e-05 | 2 | 1348 | 0.290405 |  |  | 0.290375 | 790.385 | 0.000318268 | 2 | 1348 | 0.290314 | 0.399375 |  | 0 | 0 | 0 | 1.203375
| 0.286407 | 694.557 | 1.49841e-05 | 2 | 1349 | 0.286346 |  |  | 0.286407 | 790.785 | 0.00031781 | 2 | 1349 | 0.286346 | 0.395407 |  | 0 | 0 | 0 | 1.199407
| 0.28244 | 694.957 | 1.48956e-05 | 2 | 1350 | 0.282471 |  |  | 0.28244 | 791.185 | 0.000323761 | 2 | 1350 | 0.282349 | 0.39144 |  | 0 | 0 | 0 | 1.19544
| 0.278473 | 695.357 | 1.48102e-05 | 2 | 1351 | 0.278442 |  |  | 0.278473 | 791.585 | 0.000317719 | 2 | 1351 | 0.278442 | 0.387473 |  | 0 | 0 | 0 | 1.191473
| 0.274506 | 695.757 | 1.47156e-05 | 2 | 1352 | 0.274475 |  |  | 0.274506 | 791.985 | 0.000317749 | 2 | 1352 | 0.274445 | 0.383506 |  | 0 | 0 | 0 | 1.187506
| 0.270538 | 696.157 | 1.46515e-05 | 2 | 1353 | 0.270508 |  |  | 0.270538 | 792.385 | 0.000312317 | 2 | 1353 | 0.270538 | 0.379538 |  | 0 | 0 | 0 | 1.183538
| 0.266571 | 696.557 | 1.4566e-05 | 2 | 1354 | 0.266541 |  |  | 0.266571 | 792.785 | 0.00031366 | 2 | 1354 | 0.266449 | 0.375571 |  | 0 | 0 | 0 | 1.179571
| 0.262604 | 696.957 | 1.44867e-05 | 2 | 1355 | 0.262573 |  |  | 0.262604 | 793.185 | 0.00031015 | 2 | 1355 | 0.262573 | 0.371604 |  | 0 | 0 | 0 | 1.175604
| 0.258636 | 697.357 | 1.43951e-05 | 2 | 1356 | 0.258575 |  |  | 0.258636 | 793.585 | 0.000304535 | 2 | 1356 | 0.258636 | 0.367636 |  | 0 | 0 | 0 | 1.171636
| 0.254669 | 697.757 | 1.43188e-05 | 2 | 1357 | 0.2547 |  |  | 0.254669 | 793.985 | 0.000307281 | 2 | 1357 | 0.254639 | 0.363669 |  | 0 | 0 | 0 | 1.167669
| 0.250702 | 698.157 | 1.42395e-05 | 2 | 1358 | 0.250732 |  |  | 0.250702 | 794.385 | 0.00030719 | 2 | 1358 | 0.250732 | 0.359702 |  | 0 | 0 | 0 | 1.163702
| 0.246735 | 698.557 | 1.42151e-05 | 2 | 1359 | 0.246735 |  |  | 0.246735 | 794.785 | 0.000307983 | 2 | 1359 | 0.246735 | 0.355735 |  | 0 | 0 | 0 | 1.159735
| 0.242767 | 698.957 | 1.40991e-05 | 2 | 1360 | 0.242767 |  |  | 0.242767 | 795.185 | 0.000307892 | 2 | 1360 | 0.242737 | 0.351767 |  | 0 | 0 | 0 | 1.155767
| 0.2388 | 699.357 | 1.40289e-05 | 2 | 1361 | 0.2388 |  |  | 0.2388 | 795.585 | 0.000304657 | 2 | 1361 | 0.238861 | 0.3478 |  | 0 | 0 | 0 | 1.1518
| 0.234833 | 699.757 | 1.39587e-05 | 2 | 1362 | 0.234833 |  |  | 0.234833 | 795.985 | 0.000299286 | 2 | 1362 | 0.234772 | 0.343833 |  | 0 | 0 | 0 | 1.147833
| 0.230865 | 700.157 | 1.39709e-05 | 2 | 1363 | 0.230927 |  |  | 0.230865 | 796.385 | 0.000296661 | 2 | 1363 | 0.230865 | 0.339865 |  | 0 | 0 | 0 | 1.143865
| 0.226898 | 700.557 | 1.38489e-05 | 2 | 1364 | 0.226929 |  |  | 0.226898 | 796.785 | 0.000294281 | 2 | 1364 | 0.226868 | 0.335898 |  | 0 | 0 | 0 | 1.139898
| 0.222931 | 700.957 | 1.37604e-05 | 2 | 1365 | 0.223022 |  |  | 0.222931 | 797.185 | 0.000291351 | 2 | 1365 | 0.222931 | 0.331931 |  | 0 | 0 | 0 | 1.135931
| 0.218964 | 701.357 | 1.36749e-05 | 2 | 1366 | 0.218933 |  |  | 0.218964 | 797.585 | 0.000289764 | 2 | 1366 | 0.219025 | 0.327964 |  | 0 | 0 | 0 | 1.131964
| 0.214996 | 701.757 | 1.36047e-05 | 2 | 1367 | 0.214966 |  |  | 0.214996 | 797.985 | 0.000291443 | 2 | 1367 | 0.214966 | 0.323996 |  | 0 | 0 | 0 | 1.127996
| 0.211029 | 702.157 | 1.35223e-05 | 2 | 1368 | 0.21109 |  |  | 0.211029 | 798.385 | 0.000290039 | 2 | 1368 | 0.210999 | 0.320029 |  | 0 | 0 | 0 | 1.124029
| 0.207062 | 702.557 | 1.34308e-05 | 2 | 1369 | 0.207123 |  |  | 0.207062 | 798.785 | 0.000289032 | 2 | 1369 | 0.207123 | 0.316062 |  | 0 | 0 | 0 | 1.120062
| 0.203094 | 702.957 | 1.33575e-05 | 2 | 1370 | 0.203125 |  |  | 0.203094 | 799.185 | 0.000283447 | 2 | 1370 | 0.203217 | 0.312094 |  | 0 | 0 | 0 | 1.116094
| 0.199127 | 703.357 | 1.32599e-05 | 2 | 1371 | 0.199158 |  |  | 0.199127 | 799.585 | 0.000286743 | 2 | 1371 | 0.199066 | 0.308127 |  | 0 | 0 | 0 | 1.112127
| 0.19516 | 703.757 | 1.31775e-05 | 2 | 1372 | 0.195251 |  |  | 0.19516 | 799.985 | 0.000285217 | 2 | 1372 | 0.19519 | 0.30416 |  | 0 | 0 | 0 | 1.10816
| 0.191193 | 704.157 | 1.31042e-05 | 2 | 1373 | 0.191193 |  |  | 0.191193 | 800.385 | 0.000285797 | 2 | 1373 | 0.191254 | 0.300193 |  | 0 | 0 | 0 | 1.104193
| 0.187225 | 704.557 | 1.30249e-05 | 2 | 1374 | 0.187286 |  |  | 0.187225 | 800.785 | 0.000280273 | 2 | 1374 | 0.187256 | 0.296225 |  | 0 | 0 | 0 | 1.100225
| 0.183258 | 704.957 | 1.29364e-05 | 2 | 1375 | 0.183319 |  |  | 0.183258 | 801.185 | 0.000280548 | 2 | 1375 | 0.183258 | 0.292258 |  | 0 | 0 | 0 | 1.096258
| 0.179291 | 705.357 | 1.28418e-05 | 2 | 1376 | 0.179382 |  |  | 0.179291 | 801.585 | 0.000280731 | 2 | 1376 | 0.179321 | 0.288291 |  | 0 | 0 | 0 | 1.092291
| 0.175323 | 705.757 | 1.27625e-05 | 2 | 1377 | 0.175415 |  |  | 0.175323 | 801.985 | 0.000270142 | 2 | 1377 | 0.175323 | 0.284323 |  | 0 | 0 | 0 | 1.088323
| 0.171356 | 706.157 | 1.26678e-05 | 2 | 1378 | 0.171417 |  |  | 0.171356 | 802.385 | 0.000276062 | 2 | 1378 | 0.171509 | 0.280356 |  | 0 | 0 | 0 | 1.084356
| 0.167389 | 706.557 | 1.25946e-05 | 2 | 1379 | 0.167542 |  |  | 0.167389 | 802.785 | 0.000276031 | 2 | 1379 | 0.16745 | 0.276389 |  | 0 | 0 | 0 | 1.080389
| 0.163422 | 706.957 | 1.25519e-05 | 2 | 1380 | 0.163513 |  |  | 0.163422 | 803.185 | 0.00027121 | 2 | 1380 | 0.163483 | 0.272422 |  | 0 | 0 | 0 | 1.076422
| 0.159454 | 707.357 | 1.24603e-05 | 2 | 1381 | 0.159515 |  |  | 0.159454 | 803.585 | 0.000268341 | 2 | 1381 | 0.159515 | 0.268454 |  | 0 | 0 | 0 | 1.072454
| 0.155487 | 707.757 | 1.23901e-05 | 2 | 1382 | 0.155579 |  |  | 0.155487 | 803.985 | 0.000269836 | 2 | 1382 | 0.155579 | 0.264487 |  | 0 | 0 | 0 | 1.068487
| 0.15152 | 708.157 | 1.23322e-05 | 2 | 1383 | 0.151611 |  |  | 0.15152 | 804.385 | 0.000268951 | 2 | 1383 | 0.151581 | 0.26052 |  | 0 | 0 | 0 | 1.06452
| 0.147552 | 708.557 | 1.22559e-05 | 2 | 1384 | 0.147614 |  |  | 0.147552 | 804.785 | 0.000267059 | 2 | 1384 | 0.147552 | 0.256552 |  | 0 | 0 | 0 | 1.060552
| 0.143585 | 708.957 | 1.21857e-05 | 2 | 1385 | 0.143768 |  |  | 0.143585 | 805.185 | 0.000263824 | 2 | 1385 | 0.143707 | 0.252585 |  | 0 | 0 | 0 | 1.056585
| 0.139618 | 709.357 | 1.20697e-05 | 2 | 1386 | 0.139801 |  |  | 0.139618 | 805.585 | 0.000266968 | 2 | 1386 | 0.139771 | 0.248618 |  | 0 | 0 | 0 | 1.052618
| 0.135651 | 709.757 | 1.19598e-05 | 2 | 1387 | 0.135803 |  |  | 0.135651 | 805.985 | 0.000265411 | 2 | 1387 | 0.135803 | 0.244651 |  | 0 | 0 | 0 | 1.048651
| 0.131683 | 710.157 | 1.18561e-05 | 2 | 1388 | 0.131836 |  |  | 0.131683 | 806.385 | 0.000260834 | 2 | 1388 | 0.131775 | 0.240683 |  | 0 | 0 | 0 | 1.044683
| 0.127716 | 710.557 | 1.1734e-05 | 2 | 1389 | 0.127899 |  |  | 0.127716 | 806.785 | 0.000261536 | 2 | 1389 | 0.127838 | 0.236716 |  | 0 | 0 | 0 | 1.040716
| 0.123749 | 710.957 | 1.16211e-05 | 2 | 1390 | 0.123871 |  |  | 0.123749 | 807.185 | 0.00026001 | 2 | 1390 | 0.12381 | 0.232749 |  | 0 | 0 | 0 | 1.036749
| 0.119781 | 711.357 | 1.15082e-05 | 2 | 1391 | 0.119904 |  |  | 0.119781 | 807.585 | 0.000258606 | 2 | 1391 | 0.119843 | 0.228781 |  | 0 | 0 | 0 | 1.032781
| 0.115814 | 711.757 | 1.13953e-05 | 2 | 1392 | 0.115936 |  |  | 0.115814 | 807.985 | 0.000255188 | 2 | 1392 | 0.115875 | 0.224814 |  | 0 | 0 | 0 | 1.028814
| 0.111847 | 712.157 | 1.12823e-05 | 2 | 1393 | 0.111938 |  |  | 0.111847 | 808.385 | 0.000253571 | 2 | 1393 | 0.112 | 0.220847 |  | 0 | 0 | 0 | 1.024847
| 0.10788 | 712.557 | 1.11511e-05 | 2 | 1394 | 0.108032 |  |  | 0.10788 | 808.785 | 0.000248444 | 2 | 1394 | 0.107971 | 0.21688 |  | 0 | 0 | 0 | 1.02088
| 0.103912 | 712.957 | 1.10199e-05 | 2 | 1395 | 0.104034 |  |  | 0.103912 | 809.185 | 0.000250061 | 2 | 1395 | 0.104004 | 0.212912 |  | 0 | 0 | 0 | 1.016912
| 0.0999451 | 713.357 | 1.091e-05 | 2 | 1396 | 0.100128 |  |  | 0.0999451 | 809.585 | 0.000247498 | 2 | 1396 | 0.100098 | 0.2089451 |  | 0 | 0 | 0 | 1.0129451
| 0.0959778 | 713.757 | 1.07697e-05 | 2 | 1397 | 0.0960999 |  |  | 0.0959778 | 809.985 | 0.000248474 | 2 | 1397 | 0.0961609 | 0.2049778 |  | 0 | 0 | 0 | 1.0089778
| 0.0920105 | 714.157 | 1.06415e-05 | 2 | 1398 | 0.0921631 |  |  | 0.0920105 | 810.385 | 0.000241882 | 2 | 1398 | 0.0921326 | 0.2010105 |  | 0 | 0 | 0 | 1.0050105
| 0.0880432 | 714.557 | 1.05194e-05 | 2 | 1399 | 0.0880737 |  |  | 0.0880432 | 810.785 | 0.00024231 | 2 | 1399 | 0.0881348 | 0.1970432 |  | 0 | 0 | 0 | 1.0010432
| 0.0840759 | 714.957 | 1.04004e-05 | 2 | 1400 | 0.084259 |  |  | 0.0840759 | 811.185 | 0.000239471 | 2 | 1400 | 0.084198 | 0.1930759 |  | 0 | 0 | 0 | 0.9970759
| 0.0801086 | 715.357 | 1.02783e-05 | 2 | 1401 | 0.0802917 |  |  | 0.0801086 | 811.585 | 0.000239685 | 2 | 1401 | 0.0802612 | 0.1891086 |  | 0 | 0 | 0 | 0.9931086
| 0.0761414 | 715.757 | 1.01532e-05 | 2 | 1402 | 0.076355 |  |  | 0.0761414 | 811.985 | 0.000240936 | 2 | 1402 | 0.0762939 | 0.1851414 |  | 0 | 0 | 0 | 0.9891414
| 0.0721741 | 716.157 | 1.00311e-05 | 2 | 1403 | 0.0723877 |  |  | 0.0721741 | 812.385 | 0.000235565 | 2 | 1403 | 0.0723877 | 0.1811741 |  | 0 | 0 | 0 | 0.9851741
| 0.0682068 | 716.557 | 9.91211e-06 | 2 | 1404 | 0.0683899 |  |  | 0.0682068 | 812.785 | 0.000238495 | 2 | 1404 | 0.0683289 | 0.1772068 |  | 0 | 0 | 0 | 0.9812068
| 0.0642395 | 716.957 | 9.78394e-06 | 2 | 1405 | 0.0644836 |  |  | 0.0642395 | 813.185 | 0.000232819 | 2 | 1405 | 0.0643311 | 0.1732395 |  | 0 | 0 | 0 | 0.9772395
| 0.0602722 | 717.357 | 9.65576e-06 | 2 | 1406 | 0.0603333 |  |  | 0.0602722 | 813.585 | 0.000228638 | 2 | 1406 | 0.0603943 | 0.1692722 |  | 0 | 0 | 0 | 0.9732722
| 0.0563049 | 717.757 | 9.54285e-06 | 2 | 1407 | 0.0564575 |  |  | 0.0563049 | 813.985 | 0.000230896 | 2 | 1407 | 0.056366 | 0.1653049 |  | 0 | 0 | 0 | 0.9693049
| 0.0523376 | 718.157 | 9.42993e-06 | 2 | 1408 | 0.0525513 |  |  | 0.0523376 | 814.385 | 0.00022702 | 2 | 1408 | 0.0523987 | 0.1613376 |  | 0 | 0 | 0 | 0.9653376
| 0.0483704 | 718.557 | 9.34448e-06 | 2 | 1409 | 0.0486145 |  |  | 0.0483704 | 814.785 | 0.000226868 | 2 | 1409 | 0.0486023 | 0.1573704 |  | 0 | 0 | 0 | 0.9613704
| 0.0444031 | 718.957 | 9.21021e-06 | 2 | 1410 | 0.0446655 |  |  | 0.0444031 | 815.185 | 0.000223053 | 2 | 1410 | 0.0446716 | 0.1534031 |  | 0 | 0 | 0 | 0.9574031
| 0.0404358 | 719.357 | 9.07288e-06 | 2 | 1411 | 0.0406769 |  |  | 0.0404358 | 815.585 | 0.000227661 | 2 | 1411 | 0.0406769 | 0.1494358 |  | 0 | 0 | 0 | 0.9534358
| 0.0364685 | 719.757 | 8.92334e-06 | 2 | 1412 | 0.0367493 |  |  | 0.0364685 | 815.985 | 0.000222626 | 2 | 1412 | 0.0366852 | 0.1454685 |  | 0 | 0 | 0 | 0.9494685
| 0.0325012 | 720.157 | 8.77686e-06 | 2 | 1413 | 0.0327454 |  |  | 0.0325012 | 816.385 | 0.000220673 | 2 | 1413 | 0.0327423 | 0.1415012 |  | 0 | 0 | 0 | 0.9455012
| 0.0285339 | 720.557 | 8.61511e-06 | 2 | 1414 | 0.0286957 |  |  | 0.0285339 | 816.785 | 0.000217224 | 2 | 1414 | 0.0287903 | 0.1375339 |  | 0 | 0 | 0 | 0.9415339
| 0.0245667 | 720.957 | 8.46252e-06 | 2 | 1415 | 0.0248077 |  |  | 0.0245667 | 817.185 | 0.00021756 | 2 | 1415 | 0.0248138 | 0.1335667 |  | 0 | 0 | 0 | 0.9375667
| 0.0205994 | 721.357 | 8.28857e-06 | 2 | 1416 | 0.0209198 |  |  | 0.0205994 | 817.585 | 0.000215729 | 2 | 1416 | 0.0207886 | 0.1295994 |  | 0 | 0 | 0 | 0.9335994
| 0.0166321 | 721.757 | 8.10547e-06 | 2 | 1417 | 0.0169159 |  |  | 0.0166321 | 817.985 | 0.000214233 | 2 | 1417 | 0.0169067 | 0.1256321 |  | 0 | 0 | 0 | 0.9296321
| 0.0126648 | 722.157 | 7.92847e-06 | 2 | 1418 | 0.012915 |  |  | 0.0126648 | 818.385 | 0.000213348 | 2 | 1418 | 0.012912 | 0.1216648 |  | 0 | 0 | 0 | 0.9256648
| 0.00869751 | 722.557 | 7.73926e-06 | 2 | 1419 | 0.00896301 |  |  | 0.00869751 | 818.785 | 0.000212372 | 2 | 1419 | 0.00895691 | 0.11769751 |  | 0 | 0 | 0 | 0.92169751
| 0.00473022 | 722.957 | 7.55005e-06 | 2 | 1420 | 0.00495911 |  |  | 0.00473022 | 819.185 | 0.000205811 | 2 | 1420 | 0.00495605 | 0.11373022 |  | 0 | 0 | 0 | 0.91773022
| 0.000762939 | 723.357 | 7.39136e-06 | 2 | 1421 | 0.00103149 |  |  | 0.000762939 | 819.585 | 0.000207184 | 2 | 1421 | 0.0010437 | 0.109762939 |  | 0 | 0 | 0 | 0.913762939
| -0.00320435 | 723.757 | 7.18994e-06 | 2 | 1422 | -0.00297241 |  |  | -0.00320435 | 819.985 | 0.000205383 | 2 | 1422 | -0.00290527 | 0.10579565 |  | 0 | 0 | 0 | 0.90979565
| -0.00717163 | 724.157 | 6.96716e-06 | 2 | 1423 | -0.00702209 |  |  | -0.00717163 | 820.385 | 0.000201996 | 2 | 1423 | -0.00689697 | 0.10182837 |  | 0 | 0 | 0 | 0.90582837
| -0.0111389 | 724.557 | 6.75354e-06 | 2 | 1424 | -0.0108582 |  |  | -0.0111389 | 820.785 | 0.000201202 | 2 | 1424 | -0.0108795 | 0.0978611 |  | 0 | 0 | 0 | 0.9018611
| -0.0151062 | 724.957 | 6.53076e-06 | 2 | 1425 | -0.0149109 |  |  | -0.0151062 | 821.185 | 0.000201508 | 2 | 1425 | -0.0148041 | 0.0938938 |  | 0 | 0 | 0 | 0.8978938
| -0.0190735 | 725.357 | 6.31104e-06 | 2 | 1426 | -0.0187744 |  |  | -0.0190735 | 821.585 | 0.0001987 | 2 | 1426 | -0.0187561 | 0.0899265 |  | 0 | 0 | 0 | 0.8939265
| -0.0230408 | 725.757 | 6.09131e-06 | 2 | 1427 | -0.0227936 |  |  | -0.0230408 | 821.985 | 0.000196411 | 2 | 1427 | -0.0227417 | 0.0859592 |  | 0 | 0 | 0 | 0.8899592
| -0.0270081 | 726.157 | 5.84717e-06 | 2 | 1428 | -0.026712 |  |  | -0.0270081 | 822.385 | 0.000193512 | 2 | 1428 | -0.0267487 | 0.0819919 |  | 0 | 0 | 0 | 0.8859919
| -0.0309753 | 726.557 | 5.60303e-06 | 2 | 1429 | -0.0307465 |  |  | -0.0309753 | 822.785 | 0.000191376 | 2 | 1429 | -0.0306549 | 0.0780247 |  | 0 | 0 | 0 | 0.8820247
| -0.0349426 | 726.957 | 5.35583e-06 | 2 | 1430 | -0.0346588 |  |  | -0.0349426 | 823.185 | 0.00018927 | 2 | 1430 | -0.0346161 | 0.0740574 |  | 0 | 0 | 0 | 0.8780574
| -0.0389099 | 727.357 | 5.09949e-06 | 2 | 1431 | -0.0385529 |  |  | -0.0389099 | 823.585 | 0.00018692 | 2 | 1431 | -0.0386139 | 0.0700901 |  | 0 | 0 | 0 | 0.8740901
| -0.0428772 | 727.757 | 4.83704e-06 | 2 | 1432 | -0.0426453 |  |  | -0.0428772 | 823.985 | 0.000181976 | 2 | 1432 | -0.0425507 | 0.0661228 |  | 0 | 0 | 0 | 0.8701228
| -0.0468445 | 728.157 | 4.55322e-06 | 2 | 1433 | -0.046521 |  |  | -0.0468445 | 824.385 | 0.000183075 | 2 | 1433 | -0.0465576 | 0.0621555 |  | 0 | 0 | 0 | 0.8661555
| -0.0508118 | 728.557 | 4.27246e-06 | 2 | 1434 | -0.0505676 |  |  | -0.0508118 | 824.785 | 0.000182129 | 2 | 1434 | -0.0506287 | 0.0581882 |  | 0 | 0 | 0 | 0.8621882
| -0.0547791 | 728.957 | 3.96423e-06 | 2 | 1435 | -0.0545349 |  |  | -0.0547791 | 825.185 | 0.000177979 | 2 | 1435 | -0.0544739 | 0.0542209 |  | 0 | 0 | 0 | 0.8582209
| -0.0587463 | 729.357 | 3.67126e-06 | 2 | 1436 | -0.0585327 |  |  | -0.0587463 | 825.585 | 0.000179352 | 2 | 1436 | -0.0585022 | 0.0502537 |  | 0 | 0 | 0 | 0.8542537
| -0.0627136 | 729.757 | 3.3905e-06 | 2 | 1437 | -0.062439 |  |  | -0.0627136 | 825.985 | 0.000175262 | 2 | 1437 | -0.0624695 | 0.0462864 |  | 0 | 0 | 0 | 0.8502864
| -0.0666809 | 730.157 | 3.11279e-06 | 2 | 1438 | -0.0664673 |  |  | -0.0666809 | 826.385 | 0.000174683 | 2 | 1438 | -0.0663757 | 0.0423191 |  | 0 | 0 | 0 | 0.8463191
| -0.0706482 | 730.557 | 2.7832e-06 | 2 | 1439 | -0.0703735 |  |  | -0.0706482 | 826.785 | 0.000170746 | 2 | 1439 | -0.0703735 | 0.0383518 |  | 0 | 0 | 0 | 0.8423518
| -0.0746155 | 730.957 | 2.44324e-06 | 2 | 1440 | -0.0743408 |  |  | -0.0746155 | 827.185 | 0.00017276 | 2 | 1440 | -0.0743103 | 0.0343845 |  | 0 | 0 | 0 | 0.8383845
| -0.0785828 | 731.357 | 2.06207e-06 | 2 | 1441 | -0.0783386 |  |  | -0.0785828 | 827.585 | 0.000167236 | 2 | 1441 | -0.0782776 | 0.0304172 |  | 0 | 0 | 0 | 0.8344172
| -0.08255 | 731.757 | 1.66595e-06 | 2 | 1442 | -0.0822754 |  |  | -0.08255 | 827.985 | 0.000163788 | 2 | 1442 | -0.0822449 | 0.02645 |  | 0 | 0 | 0 | 0.83045
| -0.0865173 | 732.157 | 1.24176e-06 | 2 | 1443 | -0.0861816 |  |  | -0.0865173 | 828.385 | 0.000160095 | 2 | 1443 | -0.0861511 | 0.0224827 |  | 0 | 0 | 0 | 0.8264827
| -0.0904846 | 732.557 | 7.87354e-07 | 2 | 1444 | -0.09021 |  |  | -0.0904846 | 828.785 | 0.000160614 | 2 | 1444 | -0.0901794 | 0.0185154 |  | 0 | 0 | 0 | 0.8225154
| -0.0944519 | 732.957 | 3.07617e-07 | 2 | 1445 | -0.0940857 |  |  | -0.0944519 | 829.185 | 0.000155975 | 2 | 1445 | -0.0940552 | 0.0145481 |  | 0 | 0 | 0 | 0.8185481
| -0.0984192 | 733.357 | -2.09656e-07 | 2 | 1446 | -0.0980835 |  |  | -0.0984192 | 829.585 | 0.000156219 | 2 | 1446 | -0.0980835 | 0.0105808 |  | 0 | 0 | 0 | 0.8145808
| -0.102386 | 733.757 | -7.5531e-07 | 2 | 1447 | -0.102112 |  |  | -0.102386 | 829.985 | 0.000151489 | 2 | 1447 | -0.10202 | 0.006614 |  | 0 | 0 | 0 | 0.810614
| -0.106354 | 734.157 | -1.32874e-06 | 2 | 1448 | -0.106049 |  |  | -0.106354 | 830.385 | 0.00014798 | 2 | 1448 | -0.105957 | 0.002646 |  | 0 | 0 | 0 | 0.806646
| -0.110321 | 734.557 | -1.94366e-06 | 2 | 1449 | -0.110016 |  |  | -0.110321 | 830.785 | 0.000147888 | 2 | 1449 | -0.109985 | -0.001321 |  | 0 | 0 | 0 | 0.802679
| -0.114288 | 734.957 | -2.60071e-06 | 2 | 1450 | -0.1138 |  |  | -0.114288 | 831.185 | 0.000145416 | 2 | 1450 | -0.113922 | -0.005288 |  | 0 | 0 | 0 | 0.798712
| -0.118256 | 735.357 | -3.2959e-06 | 2 | 1451 | -0.117859 |  |  | -0.118256 | 831.585 | 0.00014328 | 2 | 1451 | -0.117889 | -0.009256 |  | 0 | 0 | 0 | 0.794744
| -0.122223 | 735.757 | -4.06494e-06 | 2 | 1452 | -0.121857 |  |  | -0.122223 | 831.985 | 0.00014032 | 2 | 1452 | -0.121857 | -0.013223 |  | 0 | 0 | 0 | 0.790777
| -0.12619 | 736.157 | -4.90112e-06 | 2 | 1453 | -0.125793 |  |  | -0.12619 | 832.385 | 0.000135834 | 2 | 1453 | -0.125793 | -0.01719 |  | 0 | 0 | 0 | 0.78681
| -0.130157 | 736.557 | -5.76782e-06 | 2 | 1454 | -0.129791 |  |  | -0.130157 | 832.785 | 0.000134125 | 2 | 1454 | -0.129852 | -0.021157 |  | 0 | 0 | 0 | 0.782843
| -0.134125 | 736.957 | -6.70776e-06 | 2 | 1455 | -0.133575 |  |  | -0.134125 | 833.185 | 0.000130493 | 2 | 1455 | -0.133789 | -0.025125 |  | 0 | 0 | 0 | 0.778875
| -0.138092 | 737.357 | -7.70569e-06 | 2 | 1456 | -0.137573 |  |  | -0.138092 | 833.585 | 0.000126923 | 2 | 1456 | -0.137756 | -0.029092 |  | 0 | 0 | 0 | 0.774908
| -0.142059 | 737.757 | -8.78601e-06 | 2 | 1457 | -0.14151 |  |  | -0.142059 | 833.985 | 0.000126465 | 2 | 1457 | -0.141754 | -0.033059 |  | 0 | 0 | 0 | 0.770941
| -0.146027 | 738.157 | -9.93958e-06 | 2 | 1458 | -0.145569 |  |  | -0.146027 | 834.385 | 0.000118622 | 2 | 1458 | -0.14566 | -0.037027 |  | 0 | 0 | 0 | 0.766973
| -0.149994 | 738.557 | -1.11847e-05 | 2 | 1459 | -0.149506 |  |  | -0.149994 | 834.785 | 0.000116913 | 2 | 1459 | -0.149658 | -0.040994 |  | 0 | 0 | 0 | 0.763006
| -0.153961 | 738.957 | -1.25336e-05 | 2 | 1460 | -0.153473 |  |  | -0.153961 | 835.185 | 0.000111481 | 2 | 1460 | -0.153625 | -0.044961 |  | 0 | 0 | 0 | 0.759039
| -0.157928 | 739.357 | -1.39648e-05 | 2 | 1461 | -0.157349 |  |  | -0.157928 | 835.585 | 0.000110352 | 2 | 1461 | -0.157532 | -0.048928 |  | 0 | 0 | 0 | 0.755072
| -0.161896 | 739.757 | -1.55151e-05 | 2 | 1462 | -0.161316 |  |  | -0.161896 | 835.985 | 0.000107361 | 2 | 1462 | -0.161591 | -0.052896 |  | 0 | 0 | 0 | 0.751104
| -0.165863 | 740.157 | -1.71997e-05 | 2 | 1463 | -0.165161 |  |  | -0.165863 | 836.385 | 0.000102875 | 2 | 1463 | -0.165436 | -0.056863 |  | 0 | 0 | 0 | 0.747137
| -0.16983 | 740.557 | -1.89819e-05 | 2 | 1464 | -0.16922 |  |  | -0.16983 | 836.785 | 0.000100006 | 2 | 1464 | -0.169312 | -0.06083 |  | 0 | 0 | 0 | 0.74317
| -0.173798 | 740.957 | -2.09229e-05 | 2 | 1465 | -0.173187 |  |  | -0.173798 | 837.185 | 9.63135e-05 | 2 | 1465 | -0.17334 | -0.064798 |  | 0 | 0 | 0 | 0.739202
| -0.177765 | 741.357 | -2.30255e-05 | 2 | 1466 | -0.177124 |  |  | -0.177765 | 837.585 | 9.0271e-05 | 2 | 1466 | -0.177307 | -0.068765 |  | 0 | 0 | 0 | 0.735235
| -0.181732 | 741.757 | -2.52777e-05 | 2 | 1467 | -0.18103 |  |  | -0.181732 | 837.985 | 8.54492e-05 | 2 | 1467 | -0.181305 | -0.072732 |  | 0 | 0 | 0 | 0.731268
| -0.185699 | 742.157 | -2.76947e-05 | 2 | 1468 | -0.184937 |  |  | -0.185699 | 838.385 | 8.34656e-05 | 2 | 1468 | -0.185211 | -0.076699 |  | 0 | 0 | 0 | 0.727301
| -0.189667 | 742.557 | -3.0307e-05 | 2 | 1469 | -0.188812 |  |  | -0.189667 | 838.785 | 7.54089e-05 | 2 | 1469 | -0.18924 | -0.080667 |  | 0 | 0 | 0 | 0.723333
| -0.193634 | 742.957 | -3.31329e-05 | 2 | 1470 | -0.193237 |  |  | -0.193634 | 839.185 | 7.11975e-05 | 2 | 1470 | -0.193298 | -0.084634 |  | 0 | 0 | 0 | 0.719366
| -0.197601 | 743.357 | -3.61481e-05 | 2 | 1471 | -0.197083 |  |  | -0.197601 | 839.585 | 6.62537e-05 | 2 | 1471 | -0.197266 | -0.088601 |  | 0 | 0 | 0 | 0.715399
| -0.201569 | 743.757 | -3.9389e-05 | 2 | 1472 | -0.201141 |  |  | -0.201569 | 839.985 | 5.96008e-05 | 2 | 1472 | -0.201263 | -0.092569 |  | 0 | 0 | 0 | 0.711431
| -0.205536 | 744.157 | -4.28772e-05 | 2 | 1473 | -0.205109 |  |  | -0.205536 | 840.385 | 5.5542e-05 | 2 | 1473 | -0.205139 | -0.096536 |  | 0 | 0 | 0 | 0.707464
| -0.209503 | 744.557 | -4.66278e-05 | 2 | 1474 | -0.209015 |  |  | -0.209503 | 840.785 | 4.93469e-05 | 2 | 1474 | -0.209137 | -0.100503 |  | 0 | 0 | 0 | 0.703497
| -0.21347 | 744.957 | -5.06592e-05 | 2 | 1475 | -0.212982 |  |  | -0.21347 | 841.185 | 4.29535e-05 | 2 | 1475 | -0.213165 | -0.10447 |  | 0 | 0 | 0 | 0.69953
| -0.217438 | 745.357 | -5.49927e-05 | 2 | 1476 | -0.216919 |  |  | -0.217438 | 841.585 | 3.7149e-05 | 2 | 1476 | -0.21701 | -0.108438 |  | 0 | 0 | 0 | 0.695562
| -0.221405 | 745.757 | -5.96619e-05 | 2 | 1477 | -0.220825 |  |  | -0.221405 | 841.985 | 2.9892e-05 | 2 | 1477 | -0.221008 | -0.112405 |  | 0 | 0 | 0 | 0.691595
| -0.225372 | 746.157 | -6.46362e-05 | 2 | 1478 | -0.224915 |  |  | -0.225372 | 842.385 | 2.33154e-05 | 2 | 1478 | -0.224945 | -0.116372 |  | 0 | 0 | 0 | 0.687628
| -0.22934 | 746.557 | -6.99768e-05 | 2 | 1479 | -0.228729 |  |  | -0.22934 | 842.785 | 1.60278e-05 | 2 | 1479 | -0.228851 | -0.12034 |  | 0 | 0 | 0 | 0.68366
| -0.233307 | 746.957 | -7.57446e-05 | 2 | 1480 | -0.232727 |  |  | -0.233307 | 843.185 | 6.14929e-06 | 2 | 1480 | -0.232849 | -0.124307 |  | 0 | 0 | 0 | 0.679693
| -0.237274 | 747.357 | -8.18787e-05 | 2 | 1481 | -0.236725 |  |  | -0.237274 | 843.585 | 1.20941e-06 | 2 | 1481 | -0.236786 | -0.128274 |  | 0 | 0 | 0 | 0.675726
| -0.241241 | 747.757 | -8.84705e-05 | 2 | 1482 | -0.240662 |  |  | -0.241241 | 843.985 | -8.65479e-06 | 2 | 1482 | -0.240723 | -0.132241 |  | 0 | 0 | 0 | 0.671759
| -0.245209 | 748.157 | -9.552e-05 | 2 | 1483 | -0.244568 |  |  | -0.245209 | 844.385 | -1.57867e-05 | 2 | 1483 | -0.244659 | -0.136209 |  | 0 | 0 | 0 | 0.667791
| -0.249176 | 748.557 | -0.000103088 | 2 | 1484 | -0.248627 |  |  | -0.249176 | 844.785 | -2.63611e-05 | 2 | 1484 | -0.248627 | -0.140176 |  | 0 | 0 | 0 | 0.663824
| -0.253143 | 748.957 | -0.000111176 | 2 | 1485 | -0.252533 |  |  | -0.253143 | 845.185 | -3.39325e-05 | 2 | 1485 | -0.252594 | -0.144143 |  | 0 | 0 | 0 | 0.659857
| -0.257111 | 749.357 | -0.000119812 | 2 | 1486 | -0.256531 |  |  | -0.257111 | 845.585 | -4.42047e-05 | 2 | 1486 | -0.25647 | -0.148111 |  | 0 | 0 | 0 | 0.655889
| -0.261078 | 749.757 | -0.000129059 | 2 | 1487 | -0.260437 |  |  | -0.261078 | 845.985 | -5.40161e-05 | 2 | 1487 | -0.260406 | -0.152078 |  | 0 | 0 | 0 | 0.651922
| -0.265045 | 750.157 | -0.000138916 | 2 | 1488 | -0.264465 |  |  | -0.265045 | 846.385 | -6.45447e-05 | 2 | 1488 | -0.264465 | -0.156045 |  | 0 | 0 | 0 | 0.647955
| -0.269012 | 750.557 | -0.000149445 | 2 | 1489 | -0.268433 |  |  | -0.269012 | 846.785 | -7.61414e-05 | 2 | 1489 | -0.268402 | -0.160012 |  | 0 | 0 | 0 | 0.643988
| -0.27298 | 750.957 | -0.000160706 | 2 | 1490 | -0.272278 |  |  | -0.27298 | 847.185 | -8.84705e-05 | 2 | 1490 | -0.272339 | -0.16398 |  | 0 | 0 | 0 | 0.64002
| -0.276947 | 751.357 | -0.000172699 | 2 | 1491 | -0.276215 |  |  | -0.276947 | 847.585 | -0.000100311 | 2 | 1491 | -0.276276 | -0.167947 |  | 0 | 0 | 0 | 0.636053
| -0.280914 | 751.757 | -0.000185486 | 2 | 1492 | -0.280212 |  |  | -0.280914 | 847.985 | -0.000113739 | 2 | 1492 | -0.280273 | -0.171914 |  | 0 | 0 | 0 | 0.632086
| -0.284882 | 752.157 | -0.000199127 | 2 | 1493 | -0.284027 |  |  | -0.284882 | 848.385 | -0.000126648 | 2 | 1493 | -0.284241 | -0.175882 |  | 0 | 0 | 0 | 0.628118
| -0.288849 | 752.557 | -0.000213654 | 2 | 1494 | -0.288055 |  |  | -0.288849 | 848.785 | -0.000141571 | 2 | 1494 | -0.288177 | -0.179849 |  | 0 | 0 | 0 | 0.624151
| -0.292816 | 752.957 | -0.000229126 | 2 | 1495 | -0.292114 |  |  | -0.292816 | 849.185 | -0.000156738 | 2 | 1495 | -0.292145 | -0.183816 |  | 0 | 0 | 0 | 0.620184
| -0.296783 | 753.357 | -0.000245575 | 2 | 1496 | -0.295929 |  |  | -0.296783 | 849.585 | -0.000172485 | 2 | 1496 | -0.296051 | -0.187783 |  | 0 | 0 | 0 | 0.616217
| -0.300751 | 753.757 | -0.000263062 | 2 | 1497 | -0.299896 |  |  | -0.300751 | 849.985 | -0.00018924 | 2 | 1497 | -0.299896 | -0.191751 |  | 0 | 0 | 0 | 0.612249
| -0.304718 | 754.157 | -0.000281708 | 2 | 1498 | -0.303833 |  |  | -0.304718 | 850.385 | -0.000206848 | 2 | 1498 | -0.303925 | -0.195718 |  | 0 | 0 | 0 | 0.608282
| -0.308685 | 754.557 | -0.000301544 | 2 | 1499 | -0.307709 |  |  | -0.308685 | 850.785 | -0.000225952 | 2 | 1499 | -0.3078 | -0.199685 |  | 0 | 0 | 0 | 0.604315
| -0.312653 | 754.957 | -0.000322845 | 2 | 1500 | -0.312103 |  |  | -0.312653 | 851.185 | -0.000244446 | 2 | 1500 | -0.311676 | -0.203653 |  | 0 | 0 | 0 | 0.600347
| -0.31662 | 755.357 | -0.000345215 | 2 | 1501 | -0.31601 |  |  | -0.31662 | 851.585 | -0.000265533 | 2 | 1501 | -0.315735 | -0.20762 |  | 0 | 0 | 0 | 0.59638
| -0.320587 | 755.757 | -0.000368958 | 2 | 1502 | -0.319946 |  |  | -0.320587 | 851.985 | -0.00028775 | 2 | 1502 | -0.319702 | -0.211587 |  | 0 | 0 | 0 | 0.592413
| -0.324554 | 756.157 | -0.000394226 | 2 | 1503 | -0.324005 |  |  | -0.324554 | 852.385 | -0.000311096 | 2 | 1503 | -0.323639 | -0.215554 |  | 0 | 0 | 0 | 0.588446
| -0.328522 | 756.557 | -0.000421021 | 2 | 1504 | -0.327911 |  |  | -0.328522 | 852.785 | -0.000335388 | 2 | 1504 | -0.327972 | -0.219522 |  | 0 | 0 | 0 | 0.584478
| -0.332489 | 756.957 | -0.000449493 | 2 | 1505 | -0.331848 |  |  | -0.332489 | 853.185 | -0.000362732 | 2 | 1505 | -0.331848 | -0.223489 |  | 0 | 0 | 0 | 0.580511
| -0.336456 | 757.357 | -0.000479645 | 2 | 1506 | -0.335846 |  |  | -0.336456 | 853.585 | -0.000390991 | 2 | 1506 | -0.335846 | -0.227456 |  | 0 | 0 | 0 | 0.576544
| -0.340424 | 757.757 | -0.000512085 | 2 | 1507 | -0.339783 |  |  | -0.340424 | 853.985 | -0.000419861 | 2 | 1507 | -0.339783 | -0.231424 |  | 0 | 0 | 0 | 0.572576
| -0.344391 | 758.157 | -0.000545959 | 2 | 1508 | -0.34375 |  |  | -0.344391 | 854.385 | -0.000451355 | 2 | 1508 | -0.34375 | -0.235391 |  | 0 | 0 | 0 | 0.568609
| -0.348358 | 758.557 | -0.00058197 | 2 | 1509 | -0.347748 |  |  | -0.348358 | 854.785 | -0.000485321 | 2 | 1509 | -0.347748 | -0.239358 |  | 0 | 0 | 0 | 0.564642
| -0.352325 | 758.957 | -0.000620117 | 2 | 1510 | -0.351715 |  |  | -0.352325 | 855.185 | -0.000521545 | 2 | 1510 | -0.351593 | -0.243325 |  | 0 | 0 | 0 | 0.560675
| -0.356293 | 759.357 | -0.0006604 | 2 | 1511 | -0.355621 |  |  | -0.356293 | 855.585 | -0.000559387 | 2 | 1511 | -0.355682 | -0.247293 |  | 0 | 0 | 0 | 0.556707
| -0.36026 | 759.757 | -0.000703125 | 2 | 1512 | -0.359558 |  |  | -0.36026 | 855.985 | -0.000599365 | 2 | 1512 | -0.359619 | -0.25126 |  | 0 | 0 | 0 | 0.55274
| -0.364227 | 760.157 | -0.000747986 | 2 | 1513 | -0.363586 |  |  | -0.364227 | 856.385 | -0.000643005 | 2 | 1513 | -0.363586 | -0.255227 |  | 0 | 0 | 0 | 0.548773
| -0.368195 | 760.557 | -0.000795593 | 2 | 1514 | -0.367462 |  |  | -0.368195 | 856.785 | -0.000684509 | 2 | 1514 | -0.367523 | -0.259195 |  | 0 | 0 | 0 | 0.544805
| -0.372162 | 760.957 | -0.000845947 | 2 | 1515 | -0.37146 |  |  | -0.372162 | 857.185 | -0.000730591 | 2 | 1515 | -0.37146 | -0.263162 |  | 0 | 0 | 0 | 0.540838
| -0.376129 | 761.357 | -0.000899048 | 2 | 1516 | -0.375458 |  |  | -0.376129 | 857.585 | -0.000780945 | 2 | 1516 | -0.375427 | -0.267129 |  | 0 | 0 | 0 | 0.536871
| -0.380096 | 761.757 | -0.00095459 | 2 | 1517 | -0.379395 |  |  | -0.380096 | 857.985 | -0.000834351 | 2 | 1517 | -0.379364 | -0.271096 |  | 0 | 0 | 0 | 0.532904
| -0.384064 | 762.157 | -0.00101349 | 2 | 1518 | -0.383362 |  |  | -0.384064 | 858.385 | -0.000891418 | 2 | 1518 | -0.383392 | -0.275064 |  | 0 | 0 | 0 | 0.528936
| -0.388031 | 762.557 | -0.00107544 | 2 | 1519 | -0.387268 |  |  | -0.388031 | 858.785 | -0.000952148 | 2 | 1519 | -0.387329 | -0.279031 |  | 0 | 0 | 0 | 0.524969
| -0.391998 | 762.957 | -0.00114044 | 2 | 1520 | -0.391174 |  |  | -0.391998 | 859.185 | -0.00101593 | 2 | 1520 | -0.391266 | -0.282998 |  | 0 | 0 | 0 | 0.521002
| -0.395966 | 763.357 | -0.0012085 | 2 | 1521 | -0.395264 |  |  | -0.395966 | 859.585 | -0.00108276 | 2 | 1521 | -0.395203 | -0.286966 |  | 0 | 0 | 0 | 0.517034
| -0.399933 | 763.757 | -0.00128021 | 2 | 1522 | -0.399078 |  |  | -0.399933 | 859.985 | -0.00115509 | 2 | 1522 | -0.399231 | -0.290933 |  | 0 | 0 | 0 | 0.513067
| -0.4039 | 764.157 | -0.00135498 | 2 | 1523 | -0.403137 |  |  | -0.4039 | 860.385 | -0.00122955 | 2 | 1523 | -0.403137 | -0.2949 |  | 0 | 0 | 0 | 0.5091
| -0.407867 | 764.557 | -0.00143341 | 2 | 1524 | -0.407013 |  |  | -0.407867 | 860.785 | -0.00130829 | 2 | 1524 | -0.407074 | -0.298867 |  | 0 | 0 | 0 | 0.505133
| -0.411835 | 764.957 | -0.0015155 | 2 | 1525 | -0.41095 |  |  | -0.411835 | 861.185 | -0.00139038 | 2 | 1525 | -0.411072 | -0.302835 |  | 0 | 0 | 0 | 0.501165
| -0.407867 | 765.357 | -0.00141388 | 2 | 1526 | -0.407104 |  |  | -0.407867 | 861.585 | -0.00129272 | 2 | 1526 | -0.407043 | -0.298867 |  | 0 | 0 | 0 | 0.505133
| -0.4039 | 765.757 | -0.00131958 | 2 | 1527 | -0.403137 |  |  | -0.4039 | 861.985 | -0.00120239 | 2 | 1527 | -0.403076 | -0.2949 |  | 0 | 0 | 0 | 0.5091
| -0.399933 | 766.157 | -0.00123199 | 2 | 1528 | -0.39917 |  |  | -0.399933 | 862.385 | -0.00111816 | 2 | 1528 | -0.39917 | -0.290933 |  | 0 | 0 | 0 | 0.513067

## OCP
| OCP vs SHE |  | Time (s) | WE(1).Potential (V) | OCP value (V) | Potential vs SHE | Potential vs SHE | Time (s) | WE(1).Potential (V) | OCP value (V) | Potential vs SHE | Potential vs SHE
Solution | Dark | Light | 0.135004 | -0.0655823 | -0.0678284 | 0.0434177 | 0.0411716 | 0.143014 | -0.232666 | -0.235205 | -0.123666 | -0.126205
1M NaOH | 0.0411716 | -0.126205 | 0.385009 | -0.0656128 |  | 0.0433872 |  | 0.392039 | -0.23288 |  | -0.12388
|  |  | 0.635014 | -0.0656433 |  | 0.0433567 |  | 0.641064 | -0.232697 |  | -0.123697
|  |  | 0.885019 | -0.0656738 |  | 0.0433262 |  | 0.922092 | -0.233154 |  | -0.124154
|  |  | 1.13502 | -0.0656738 |  | 0.0433262 |  | 1.17212 | -0.233154 |  | -0.124154
|  |  | 1.43503 | -0.0657043 |  | 0.0432957 |  | 1.42114 | -0.233154 |  | -0.124154
|  |  | 1.72504 | -0.0657349 |  | 0.0432651 |  | 1.67317 | -0.232086 |  | -0.123086
|  |  | 1.97604 | -0.0657654 |  | 0.0432346 |  | 1.91819 | -0.232239 |  | -0.123239
|  |  | 2.24605 | -0.0657959 |  | 0.0432041 |  | 2.21822 | -0.232605 |  | -0.123605
|  |  | 2.50905 | -0.0658264 |  | 0.0431736 |  | 2.46625 | -0.232452 |  | -0.123452
|  |  | 2.75906 | -0.0658569 |  | 0.0431431 |  | 2.73527 | -0.233124 |  | -0.124124
|  |  | 3.01906 | -0.0658875 |  | 0.0431125 |  | 2.9993 | -0.232239 |  | -0.123239
|  |  | 3.26907 | -0.065918 |  | 0.043082 |  | 3.24432 | -0.232544 |  | -0.123544
|  |  | 3.52208 | -0.0659485 |  | 0.0430515 |  | 3.52835 | -0.232513 |  | -0.123513
|  |  | 3.77208 | -0.065979 |  | 0.043021 |  | 3.77638 | -0.232544 |  | -0.123544
|  |  | 4.03309 | -0.0660095 |  | 0.0429905 |  | 4.0444 | -0.232941 |  | -0.123941
|  |  | 4.29409 | -0.06604 |  | 0.04296 |  | 4.30543 | -0.23233 |  | -0.12333
|  |  | 4.5561 | -0.0660706 |  | 0.0429294 |  | 4.55846 | -0.23233 |  | -0.12333
|  |  | 4.8161 | -0.0661011 |  | 0.0428989 |  | 4.83548 | -0.23291 |  | -0.12391
|  |  | 5.07911 | -0.0661621 |  | 0.0428379 |  | 5.10351 | -0.23288 |  | -0.12388
|  |  | 5.31711 | -0.0661926 |  | 0.0428074 |  | 5.35654 | -0.232635 |  | -0.123635
|  |  | 5.57713 | -0.0662231 |  | 0.0427769 |  | 5.61656 | -0.232819 |  | -0.123819
|  |  | 5.83615 | -0.0662537 |  | 0.0427463 |  | 5.86559 | -0.232758 |  | -0.123758
|  |  | 6.11216 | -0.0663147 |  | 0.0426853 |  | 6.11661 | -0.232605 |  | -0.123605
|  |  | 6.37416 | -0.0663452 |  | 0.0426548 |  | 6.36464 | -0.23288 |  | -0.12388
|  |  | 6.67119 | -0.0663757 |  | 0.0426243 |  | 6.61466 | -0.23288 |  | -0.12388
|  |  | 6.9582 | -0.0664063 |  | 0.0425937 |  | 6.89469 | -0.232513 |  | -0.123513
|  |  | 7.20821 | -0.0664368 |  | 0.0425632 |  | 7.14471 | -0.232117 |  | -0.123117
|  |  | 7.46322 | -0.0664978 |  | 0.0425022 |  | 7.41474 | -0.232697 |  | -0.123697
|  |  | 7.74824 | -0.0666199 |  | 0.0423801 |  | 7.67477 | -0.232697 |  | -0.123697
|  |  | 7.99825 | -0.0666504 |  | 0.0423496 |  | 7.92979 | -0.232758 |  | -0.123758
|  |  | 8.26825 | -0.0667114 |  | 0.0422886 |  | 8.21082 | -0.232147 |  | -0.123147
|  |  | 8.51726 | -0.0667419 |  | 0.0422581 |  | 8.47685 | -0.232269 |  | -0.123269
|  |  | 8.78227 | -0.0667725 |  | 0.0422275 |  | 8.73787 | -0.232849 |  | -0.123849
|  |  | 9.04227 | -0.0669861 |  | 0.0420139 |  | 9.0029 | -0.232819 |  | -0.123819
|  |  | 9.29228 | -0.0671082 |  | 0.0418918 |  | 9.25293 | -0.232727 |  | -0.123727
|  |  | 9.54629 | -0.0671692 |  | 0.0418308 |  | 9.51795 | -0.232758 |  | -0.123758
|  |  | 9.8383 | -0.0671997 |  | 0.0418003 |  | 9.76598 | -0.232483 |  | -0.123483
|  |  | 10.0918 | -0.0672302 |  | 0.0417698 |  | 10.015 | -0.23291 |  | -0.12391
|  |  | 10.3548 | -0.0672302 |  | 0.0417698 |  | 10.301 | -0.232605 |  | -0.123605
|  |  | 10.6048 | -0.0672607 |  | 0.0417393 |  | 10.5471 | -0.232758 |  | -0.123758
|  |  | 10.8498 | -0.0672913 |  | 0.0417087 |  | 10.8261 | -0.232971 |  | -0.123971
|  |  | 11.0998 | -0.0672913 |  | 0.0417087 |  | 11.0781 | -0.232819 |  | -0.123819
|  |  | 11.3338 | -0.0673218 |  | 0.0416782 |  | 11.3261 | -0.232422 |  | -0.123422
|  |  | 11.6498 | -0.0673523 |  | 0.0416477 |  | 11.6092 | -0.23291 |  | -0.12391
|  |  | 11.9259 | -0.0673828 |  | 0.0416172 |  | 11.8572 | -0.232513 |  | -0.123513
|  |  | 12.1759 | -0.0673828 |  | 0.0416172 |  | 12.1062 | -0.232758 |  | -0.123758
|  |  | 12.4469 | -0.0674133 |  | 0.0415867 |  | 12.3762 | -0.232544 |  | -0.123544
|  |  | 12.6969 | -0.0674133 |  | 0.0415867 |  | 12.6223 | -0.232605 |  | -0.123605
|  |  | 12.9769 | -0.0674438 |  | 0.0415562 |  | 12.9063 | -0.232819 |  | -0.123819
|  |  | 13.2269 | -0.0674744 |  | 0.0415256 |  | 13.1663 | -0.232666 |  | -0.123666
|  |  | 13.4889 | -0.0674744 |  | 0.0415256 |  | 13.4323 | -0.233154 |  | -0.124154
|  |  | 13.7389 | -0.0674744 |  | 0.0415256 |  | 13.6824 | -0.232788 |  | -0.123788
|  |  | 13.9899 | -0.0675049 |  | 0.0414951 |  | 13.9314 | -0.233124 |  | -0.124124
|  |  | 14.2699 | -0.0675049 |  | 0.0414951 |  | 14.2124 | -0.233063 |  | -0.124063
|  |  | 14.5219 | -0.0675354 |  | 0.0414646 |  | 14.4614 | -0.232941 |  | -0.123941
|  |  | 14.7819 | -0.0675659 |  | 0.0414341 |  | 14.7105 | -0.232971 |  | -0.123971
|  |  | 15.0519 | -0.0675659 |  | 0.0414341 |  | 14.9805 | -0.232605 |  | -0.123605
|  |  | 15.3029 | -0.0675659 |  | 0.0414341 |  | 15.2265 | -0.232452 |  | -0.123452
|  |  | 15.5849 | -0.0675964 |  | 0.0414036 |  | 15.4965 | -0.233063 |  | -0.124063
|  |  | 15.8349 | -0.0675964 |  | 0.0414036 |  | 15.7586 | -0.232483 |  | -0.123483
|  |  | 16.0849 | -0.067627 |  | 0.041373 |  | 16.0256 | -0.232971 |  | -0.123971
|  |  | 16.365 | -0.067627 |  | 0.041373 |  | 16.3056 | -0.232391 |  | -0.123391
|  |  | 16.615 | -0.0676575 |  | 0.0413425 |  | 16.5517 | -0.232788 |  | -0.123788
|  |  | 16.875 | -0.0676575 |  | 0.0413425 |  | 16.8027 | -0.232727 |  | -0.123727
|  |  | 17.125 | -0.0676575 |  | 0.0413425 |  | 17.0567 | -0.232544 |  | -0.123544
|  |  | 17.375 | -0.0676575 |  | 0.0413425 |  | 17.3007 | -0.232849 |  | -0.123849
|  |  | 17.655 | -0.0676575 |  | 0.0413425 |  | 17.5848 | -0.232635 |  | -0.123635
|  |  | 17.905 | -0.0676575 |  | 0.0413425 |  | 17.8328 | -0.232941 |  | -0.123941
|  |  | 18.156 | -0.0676575 |  | 0.0413425 |  | 18.0838 | -0.232635 |  | -0.123635
|  |  | 18.406 | -0.067688 |  | 0.041312 |  | 18.3658 | -0.232788 |  | -0.123788
|  |  | 18.666 | -0.067688 |  | 0.041312 |  | 18.6139 | -0.23288 |  | -0.12388
|  |  | 18.936 | -0.067688 |  | 0.041312 |  | 18.8649 | -0.233063 |  | -0.124063
|  |  | 19.186 | -0.0677185 |  | 0.0412815 |  | 19.1419 | -0.232544 |  | -0.123544
|  |  | 19.434 | -0.0677185 |  | 0.0412815 |  | 19.4089 | -0.23291 |  | -0.12391
|  |  | 19.704 | -0.0677795 |  | 0.0412205 |  | 19.689 | -0.232849 |  | -0.123849
|  |  | 19.944 | -0.0677795 |  | 0.0412205 |  | 19.937 | -0.232574 |  | -0.123574
|  |  | 20.194 | -0.0677795 |  | 0.0412205 |  | 20.205 | -0.232758 |  | -0.123758
|  |  | 20.445 | -0.0677795 |  | 0.0412205 |  | 20.489 | -0.232605 |  | -0.123605
|  |  | 20.695 | -0.0677795 |  | 0.0412205 |  | 20.7521 | -0.233215 |  | -0.124215
|  |  | 20.9766 | -0.0678101 |  | 0.0411899 |  | 20.9991 | -0.233124 |  | -0.124124
|  |  | 21.2126 | -0.0678101 |  | 0.0411899 |  | 21.2481 | -0.233337 |  | -0.124337
|  |  | 21.4736 | -0.0678406 |  | 0.0411594 |  | 21.4981 | -0.233093 |  | -0.124093
|  |  | 21.7416 | -0.0678406 |  | 0.0411594 |  | 21.7782 | -0.232574 |  | -0.123574
|  |  | 21.9836 | -0.0678711 |  | 0.0411289 |  | 22.0312 | -0.233215 |  | -0.124215
|  |  | 22.2436 | -0.0678711 |  | 0.0411289 |  | 22.2772 | -0.23288 |  | -0.12388
|  |  | 22.4956 | -0.0678711 |  | 0.0411289 |  | 22.5453 | -0.233063 |  | -0.124063
|  |  | 22.7556 | -0.0679016 |  | 0.0410984 |  | 22.7943 | -0.233276 |  | -0.124276
|  |  | 23.0426 | -0.0679016 |  | 0.0410984 |  | 23.0743 | -0.232544 |  | -0.123544
|  |  | 23.2826 | -0.0679321 |  | 0.0410679 |  | 23.3233 | -0.232849 |  | -0.123849
|  |  | 23.5356 | -0.0679321 |  | 0.0410679 |  | 23.5774 | -0.23288 |  | -0.12388
|  |  | 23.8156 | -0.0679626 |  | 0.0410374 |  | 23.8564 | -0.232666 |  | -0.123666
[6 empty] | 0.109 |  | 24.1044 | -0.233154 |  | -0.124154
[6 empty] | 0.109 |  | 24.3714 | -0.233063 |  | -0.124063
[6 empty] | 0.109 |  | 24.6195 | -0.233093 |  | -0.124093
[6 empty] | 0.109 |  | 24.8675 | -0.233185 |  | -0.124185
[6 empty] | 0.109 |  | 25.1525 | -0.233002 |  | -0.124002
[6 empty] | 0.109 |  | 25.3975 | -0.232971 |  | -0.123971
[6 empty] | 0.109 |  | 25.6496 | -0.232819 |  | -0.123819
[6 empty] | 0.109 |  | 25.9316 | -0.232727 |  | -0.123727
[6 empty] | 0.109 |  | 26.1776 | -0.232758 |  | -0.123758
[6 empty] | 0.109 |  | 26.4286 | -0.232758 |  | -0.123758
[6 empty] | 0.109 |  | 26.6797 | -0.233246 |  | -0.124246
[6 empty] | 0.109 |  | 26.9267 | -0.233032 |  | -0.124032
[6 empty] | 0.109 |  | 27.2117 | -0.232666 |  | -0.123666
[6 empty] | 0.109 |  | 27.4567 | -0.232727 |  | -0.123727
[6 empty] | 0.109 |  | 27.7068 | -0.23288 |  | -0.12388
[6 empty] | 0.109 |  | 27.9738 | -0.232971 |  | -0.123971
[6 empty] | 0.109 |  | 28.2408 | -0.232605 |  | -0.123605
[6 empty] | 0.109 |  | 28.4888 | -0.232788 |  | -0.123788
[6 empty] | 0.109 |  | 28.7569 | -0.232758 |  | -0.123758
[6 empty] | 0.109 |  | 29.0009 | -0.233124 |  | -0.124124
[6 empty] | 0.109 |  | 29.3319 | -0.23291 |  | -0.12391
[6 empty] | 0.109 |  | 29.6009 | -0.23288 |  | -0.12388
[6 empty] | 0.109 |  | 29.8429 | -0.233093 |  | -0.124093
[6 empty] | 0.109 |  | 30.11 | -0.232849 |  | -0.123849
[6 empty] | 0.109 |  | 30.359 | -0.233185 |  | -0.124185
[6 empty] | 0.109 |  | 30.612 | -0.233185 |  | -0.124185
[6 empty] | 0.109 |  | 30.893 | -0.233337 |  | -0.124337
[6 empty] | 0.109 |  | 31.1481 | -0.233215 |  | -0.124215
[6 empty] | 0.109 |  | 31.4201 | -0.233002 |  | -0.124002
[6 empty] | 0.109 |  | 31.6701 | -0.233185 |  | -0.124185
[6 empty] | 0.109 |  | 31.9181 | -0.233368 |  | -0.124368
[6 empty] | 0.109 |  | 32.2042 | -0.233002 |  | -0.124002
[6 empty] | 0.109 |  | 32.4492 | -0.233612 |  | -0.124612
[6 empty] | 0.109 |  | 32.6982 | -0.233185 |  | -0.124185
[6 empty] | 0.109 |  | 32.9482 | -0.232971 |  | -0.123971
[6 empty] | 0.109 |  | 33.2043 | -0.233063 |  | -0.124063
[6 empty] | 0.109 |  | 33.4793 | -0.233276 |  | -0.124276
[6 empty] | 0.109 |  | 33.7303 | -0.232819 |  | -0.123819
[6 empty] | 0.109 |  | 33.9813 | -0.233551 |  | -0.124551
[6 empty] | 0.109 |  | 34.2584 | -0.233032 |  | -0.124032
[6 empty] | 0.109 |  | 34.5104 | -0.233185 |  | -0.124185
[6 empty] | 0.109 |  | 34.7604 | -0.233063 |  | -0.124063
[6 empty] | 0.109 |  | 35.0245 | -0.232452 |  | -0.123452
[6 empty] | 0.109 |  | 35.2725 | -0.233063 |  | -0.124063
[6 empty] | 0.109 |  | 35.5225 | -0.232727 |  | -0.123727
[6 empty] | 0.109 |  | 35.7775 | -0.233124 |  | -0.124124
[6 empty] | 0.109 |  | 36.0216 | -0.233185 |  | -0.124185
[6 empty] | 0.109 |  | 36.3026 | -0.233215 |  | -0.124215
[6 empty] | 0.109 |  | 36.5516 | -0.233124 |  | -0.124124
[6 empty] | 0.109 |  | 36.8016 | -0.233002 |  | -0.124002
[6 empty] | 0.109 |  | 37.0877 | -0.233063 |  | -0.124063
[6 empty] | 0.109 |  | 37.3527 | -0.233398 |  | -0.124398
[6 empty] | 0.109 |  | 37.6127 | -0.233459 |  | -0.124459
[6 empty] | 0.109 |  | 37.8657 | -0.233124 |  | -0.124124
[6 empty] | 0.109 |  | 38.1278 | -0.233459 |  | -0.124459
[6 empty] | 0.109 |  | 38.3988 | -0.233002 |  | -0.124002
[6 empty] | 0.109 |  | 38.6438 | -0.233032 |  | -0.124032
[6 empty] | 0.109 |  | 38.9098 | -0.233307 |  | -0.124307
[6 empty] | 0.109 |  | 39.1869 | -0.233459 |  | -0.124459
[6 empty] | 0.109 |  | 39.4439 | -0.232819 |  | -0.123819
[6 empty] | 0.109 |  | 39.7219 | -0.233185 |  | -0.124185
[6 empty] | 0.109 |  | 39.9729 | -0.23291 |  | -0.12391
[6 empty] | 0.109 |  | 40.218 | -0.23288 |  | -0.12388
[6 empty] | 0.109 |  | 40.486 | -0.232941 |  | -0.123941
[6 empty] | 0.109 |  | 40.754 | -0.232635 |  | -0.123635
[6 empty] | 0.109 |  | 41.006 | -0.232971 |  | -0.123971
[6 empty] | 0.109 |  | 41.2641 | -0.23291 |  | -0.12391
[6 empty] | 0.109 |  | 41.5131 | -0.233154 |  | -0.124154
[6 empty] | 0.109 |  | 41.8131 | -0.233398 |  | -0.124398
[6 empty] | 0.109 |  | 42.0602 | -0.233032 |  | -0.124032
[6 empty] | 0.109 |  | 42.3292 | -0.232727 |  | -0.123727
[6 empty] | 0.109 |  | 42.5742 | -0.233124 |  | -0.124124
[6 empty] | 0.109 |  | 42.8232 | -0.232819 |  | -0.123819
[6 empty] | 0.109 |  | 43.1063 | -0.233063 |  | -0.124063
[6 empty] | 0.109 |  | 43.3903 | -0.233521 |  | -0.124521
[6 empty] | 0.109 |  | 43.6513 | -0.23288 |  | -0.12388
[6 empty] | 0.109 |  | 43.9013 | -0.233246 |  | -0.124246
[6 empty] | 0.109 |  | 44.1654 | -0.233124 |  | -0.124124
[6 empty] | 0.109 |  | 44.4524 | -0.232849 |  | -0.123849
[6 empty] | 0.109 |  | 44.6974 | -0.233002 |  | -0.124002
[6 empty] | 0.109 |  | 44.9504 | -0.233246 |  | -0.124246
[6 empty] | 0.109 |  | 45.2105 | -0.232758 |  | -0.123758
[6 empty] | 0.109 |  | 45.4765 | -0.232971 |  | -0.123971
[6 empty] | 0.109 |  | 45.7595 | -0.232941 |  | -0.123941
[6 empty] | 0.109 |  | 46.0065 | -0.233154 |  | -0.124154
[6 empty] | 0.109 |  | 46.2836 | -0.233154 |  | -0.124154
[6 empty] | 0.109 |  | 46.6186 | -0.23288 |  | -0.12388
[6 empty] | 0.109 |  | 46.8836 | -0.232849 |  | -0.123849
[6 empty] | 0.109 |  | 47.1367 | -0.232574 |  | -0.123574
[6 empty] | 0.109 |  | 47.4467 | -0.23288 |  | -0.12388
[6 empty] | 0.109 |  | 47.7117 | -0.232788 |  | -0.123788
[6 empty] | 0.109 |  | 48.0228 | -0.232758 |  | -0.123758
[6 empty] | 0.109 |  | 48.2748 | -0.232605 |  | -0.123605
[6 empty] | 0.109 |  | 48.5188 | -0.233246 |  | -0.124246
[6 empty] | 0.109 |  | 48.8458 | -0.233398 |  | -0.124398
[6 empty] | 0.109 |  | 49.1229 | -0.233093 |  | -0.124093
[6 empty] | 0.109 |  | 49.3779 | -0.233307 |  | -0.124307
[6 empty] | 0.109 |  | 49.6359 | -0.232849 |  | -0.123849
[6 empty] | 0.109 |  | 49.8989 | -0.233582 |  | -0.124582
[6 empty] | 0.109 |  | 50.1739 | -0.232422 |  | -0.123422
[6 empty] | 0.109 |  | 50.4149 | -0.233154 |  | -0.124154
[6 empty] | 0.109 |  | 50.6769 | -0.232758 |  | -0.123758
[6 empty] | 0.109 |  | 50.9309 | -0.232971 |  | -0.123971
[6 empty] | 0.109 |  | 51.1759 | -0.232849 |  | -0.123849
[6 empty] | 0.109 |  | 51.456 | -0.233429 |  | -0.124429
[6 empty] | 0.109 |  | 51.701 | -0.233307 |  | -0.124307
[6 empty] | 0.109 |  | 51.951 | -0.233124 |  | -0.124124
[6 empty] | 0.109 |  | 52.258 | -0.233368 |  | -0.124368
[6 empty] | 0.109 |  | 52.499 | -0.233063 |  | -0.124063
[6 empty] | 0.109 |  | 52.735 | -0.233459 |  | -0.124459
[6 empty] | 0.109 |  | 53.014 | -0.232941 |  | -0.123941
[6 empty] | 0.109 |  | 53.2851 | -0.234039 |  | -0.125039
[6 empty] | 0.109 |  | 53.5591 | -0.233063 |  | -0.124063
[6 empty] | 0.109 |  | 53.8111 | -0.233429 |  | -0.124429
[6 empty] | 0.109 |  | 54.0771 | -0.23349 |  | -0.12449
[6 empty] | 0.109 |  | 54.3441 | -0.233246 |  | -0.124246
[6 empty] | 0.109 |  | 54.5941 | -0.233093 |  | -0.124093
[6 empty] | 0.109 |  | 54.8391 | -0.233154 |  | -0.124154
[6 empty] | 0.109 |  | 55.1041 | -0.233124 |  | -0.124124
[6 empty] | 0.109 |  | 55.3541 | -0.233551 |  | -0.124551
[6 empty] | 0.109 |  | 55.6382 | -0.233337 |  | -0.124337
[6 empty] | 0.109 |  | 55.8912 | -0.233124 |  | -0.124124
[6 empty] | 0.109 |  | 56.1512 | -0.233093 |  | -0.124093
[6 empty] | 0.109 |  | 56.4222 | -0.233093 |  | -0.124093
[6 empty] | 0.109 |  | 56.6822 | -0.233307 |  | -0.124307
[6 empty] | 0.109 |  | 56.9532 | -0.233276 |  | -0.124276
[6 empty] | 0.109 |  | 57.1942 | -0.233124 |  | -0.124124
[6 empty] | 0.109 |  | 57.4442 | -0.233185 |  | -0.124185
[6 empty] | 0.109 |  | 57.7142 | -0.233459 |  | -0.124459
[6 empty] | 0.109 |  | 57.9592 | -0.233276 |  | -0.124276
[6 empty] | 0.109 |  | 58.2092 | -0.233185 |  | -0.124185
[6 empty] | 0.109 |  | 58.4592 | -0.233368 |  | -0.124368
[6 empty] | 0.109 |  | 58.7102 | -0.233185 |  | -0.124185
[6 empty] | 0.109 |  | 58.9602 | -0.233429 |  | -0.124429
[6 empty] | 0.109 |  | 59.2102 | -0.233429 |  | -0.124429
[6 empty] | 0.109 |  | 59.4922 | -0.233459 |  | -0.124459
[6 empty] | 0.109 |  | 59.7762 | -0.233917 |  | -0.124917
[6 empty] | 0.109 |  | 60.0272 | -0.233398 |  | -0.124398
[6 empty] | 0.109 |  | 60.3073 | -0.233582 |  | -0.124582
[6 empty] | 0.109 |  | 60.5573 | -0.233429 |  | -0.124429
[6 empty] | 0.109 |  | 60.7953 | -0.233276 |  | -0.124276
[6 empty] | 0.109 |  | 61.0963 | -0.233185 |  | -0.124185
[6 empty] | 0.109 |  | 61.3483 | -0.23349 |  | -0.12449
[6 empty] | 0.109 |  | 61.5983 | -0.233063 |  | -0.124063
[6 empty] | 0.109 |  | 61.8603 | -0.233002 |  | -0.124002
[6 empty] | 0.109 |  | 62.1123 | -0.233459 |  | -0.124459
[6 empty] | 0.109 |  | 62.3623 | -0.233612 |  | -0.124612
[6 empty] | 0.109 |  | 62.6123 | -0.233276 |  | -0.124276
[6 empty] | 0.109 |  | 62.8623 | -0.233459 |  | -0.124459
[6 empty] | 0.109 |  | 63.1423 | -0.233307 |  | -0.124307
[6 empty] | 0.109 |  | 63.4433 | -0.233215 |  | -0.124215
[6 empty] | 0.109 |  | 63.7033 | -0.232849 |  | -0.123849
[6 empty] | 0.109 |  | 63.9333 | -0.233704 |  | -0.124704
[6 empty] | 0.109 |  | 64.2043 | -0.233795 |  | -0.124795
[6 empty] | 0.109 |  | 64.4963 | -0.233948 |  | -0.124948
[6 empty] | 0.109 |  | 64.7274 | -0.233093 |  | -0.124093
[6 empty] | 0.109 |  | 65.0024 | -0.233795 |  | -0.124795
[6 empty] | 0.109 |  | 65.2624 | -0.233765 |  | -0.124765
[6 empty] | 0.109 |  | 65.5134 | -0.233826 |  | -0.124826
[6 empty] | 0.109 |  | 65.7934 | -0.233734 |  | -0.124734
[6 empty] | 0.109 |  | 66.0464 | -0.233612 |  | -0.124612
[6 empty] | 0.109 |  | 66.2964 | -0.23407 |  | -0.12507
[6 empty] | 0.109 |  | 66.5784 | -0.233917 |  | -0.124917
[6 empty] | 0.109 |  | 66.8284 | -0.233826 |  | -0.124826
[6 empty] | 0.109 |  | 67.0674 | -0.234406 |  | -0.125406
[6 empty] | 0.109 |  | 67.3404 | -0.234192 |  | -0.125192
[6 empty] | 0.109 |  | 67.6014 | -0.233887 |  | -0.124887
[6 empty] | 0.109 |  | 67.8814 | -0.234009 |  | -0.125009
[6 empty] | 0.109 |  | 68.1374 | -0.233368 |  | -0.124368
[6 empty] | 0.109 |  | 68.3974 | -0.234344 |  | -0.125344
[6 empty] | 0.109 |  | 68.6694 | -0.233734 |  | -0.124734
[6 empty] | 0.109 |  | 68.9105 | -0.234039 |  | -0.125039
[6 empty] | 0.109 |  | 69.1605 | -0.233948 |  | -0.124948
[6 empty] | 0.109 |  | 69.4115 | -0.233582 |  | -0.124582
[6 empty] | 0.109 |  | 69.6665 | -0.233673 |  | -0.124673
[6 empty] | 0.109 |  | 69.9575 | -0.233765 |  | -0.124765
[6 empty] | 0.109 |  | 70.2085 | -0.234039 |  | -0.125039
[6 empty] | 0.109 |  | 70.4615 | -0.233551 |  | -0.124551
[6 empty] | 0.109 |  | 70.7055 | -0.233704 |  | -0.124704
[6 empty] | 0.109 |  | 70.9535 | -0.233582 |  | -0.124582
[6 empty] | 0.109 |  | 71.2235 | -0.233795 |  | -0.124795
[6 empty] | 0.109 |  | 71.4535 | -0.233734 |  | -0.124734
[6 empty] | 0.109 |  | 71.7195 | -0.233521 |  | -0.124521
[6 empty] | 0.109 |  | 72.0005 | -0.233734 |  | -0.124734
[6 empty] | 0.109 |  | 72.2515 | -0.233887 |  | -0.124887
[6 empty] | 0.109 |  | 72.5015 | -0.234192 |  | -0.125192
[6 empty] | 0.109 |  | 72.7515 | -0.233521 |  | -0.124521
[6 empty] | 0.109 |  | 73.0015 | -0.233551 |  | -0.124551
[6 empty] | 0.109 |  | 73.2816 | -0.23407 |  | -0.12507
[6 empty] | 0.109 |  | 73.5356 | -0.234314 |  | -0.125314
[6 empty] | 0.109 |  | 73.7856 | -0.233887 |  | -0.124887
[6 empty] | 0.109 |  | 74.0276 | -0.234833 |  | -0.125833
[6 empty] | 0.109 |  | 74.2966 | -0.234711 |  | -0.125711
[6 empty] | 0.109 |  | 74.5466 | -0.233856 |  | -0.124856
[6 empty] | 0.109 |  | 74.7746 | -0.234283 |  | -0.125283
[6 empty] | 0.109 |  | 75.0406 | -0.233887 |  | -0.124887
[6 empty] | 0.109 |  | 75.3106 | -0.233826 |  | -0.124826
[6 empty] | 0.109 |  | 75.5606 | -0.2341 |  | -0.1251
[6 empty] | 0.109 |  | 75.8146 | -0.233704 |  | -0.124704
[6 empty] | 0.109 |  | 76.0866 | -0.234344 |  | -0.125344
[6 empty] | 0.109 |  | 76.3396 | -0.2341 |  | -0.1251
[6 empty] | 0.109 |  | 76.6196 | -0.233704 |  | -0.124704
[6 empty] | 0.109 |  | 76.8707 | -0.23407 |  | -0.12507
[6 empty] | 0.109 |  | 77.1207 | -0.23407 |  | -0.12507
[6 empty] | 0.109 |  | 77.4007 | -0.233917 |  | -0.124917
[6 empty] | 0.109 |  | 77.6507 | -0.233917 |  | -0.124917
[6 empty] | 0.109 |  | 77.9007 | -0.233551 |  | -0.124551
[6 empty] | 0.109 |  | 78.1637 | -0.233673 |  | -0.124673
[6 empty] | 0.109 |  | 78.4137 | -0.233612 |  | -0.124612
[6 empty] | 0.109 |  | 78.6937 | -0.233795 |  | -0.124795
[6 empty] | 0.109 |  | 78.9437 | -0.233765 |  | -0.124765
[6 empty] | 0.109 |  | 79.1937 | -0.233765 |  | -0.124765
[6 empty] | 0.109 |  | 79.4637 | -0.234009 |  | -0.125009
[6 empty] | 0.109 |  | 79.7267 | -0.234009 |  | -0.125009
[6 empty] | 0.109 |  | 80.0067 | -0.233459 |  | -0.124459
[6 empty] | 0.109 |  | 80.2577 | -0.233795 |  | -0.124795
[6 empty] | 0.109 |  | 80.5177 | -0.233551 |  | -0.124551
[6 empty] | 0.109 |  | 80.7977 | -0.233887 |  | -0.124887
[6 empty] | 0.109 |  | 81.0477 | -0.233673 |  | -0.124673
[6 empty] | 0.109 |  | 81.2977 | -0.234314 |  | -0.125314
[6 empty] | 0.109 |  | 81.5497 | -0.233948 |  | -0.124948
[6 empty] | 0.109 |  | 81.8118 | -0.234039 |  | -0.125039
[6 empty] | 0.109 |  | 82.0698 | -0.233521 |  | -0.124521
[6 empty] | 0.109 |  | 82.3108 | -0.233582 |  | -0.124582
[6 empty] | 0.109 |  | 82.5608 | -0.234283 |  | -0.125283
[6 empty] | 0.109 |  | 82.8278 | -0.233887 |  | -0.124887
[6 empty] | 0.109 |  | 83.0778 | -0.233673 |  | -0.124673
[6 empty] | 0.109 |  | 83.3278 | -0.233917 |  | -0.124917
[6 empty] | 0.109 |  | 83.6078 | -0.2341 |  | -0.1251
[6 empty] | 0.109 |  | 83.8608 | -0.234161 |  | -0.125161
[6 empty] | 0.109 |  | 84.1068 | -0.234436 |  | -0.125436
[6 empty] | 0.109 |  | 84.3568 | -0.234253 |  | -0.125253
[6 empty] | 0.109 |  | 84.6068 | -0.234039 |  | -0.125039
[6 empty] | 0.109 |  | 84.9008 | -0.234283 |  | -0.125283
[6 empty] | 0.109 |  | 85.1508 | -0.234344 |  | -0.125344
[6 empty] | 0.109 |  | 85.4008 | -0.234711 |  | -0.125711
[6 empty] | 0.109 |  | 85.6528 | -0.234619 |  | -0.125619
[6 empty] | 0.109 |  | 85.9219 | -0.234314 |  | -0.125314
[6 empty] | 0.109 |  | 86.1799 | -0.233948 |  | -0.124948
[6 empty] | 0.109 |  | 86.4189 | -0.234589 |  | -0.125589
[6 empty] | 0.109 |  | 86.6699 | -0.234283 |  | -0.125283
[6 empty] | 0.109 |  | 86.9319 | -0.234375 |  | -0.125375
[6 empty] | 0.109 |  | 87.1819 | -0.234528 |  | -0.125528
[6 empty] | 0.109 |  | 87.4229 | -0.234253 |  | -0.125253
[6 empty] | 0.109 |  | 87.6939 | -0.233978 |  | -0.124978
[6 empty] | 0.109 |  | 87.9439 | -0.235016 |  | -0.126016
[6 empty] | 0.109 |  | 88.2259 | -0.23526 |  | -0.12626
[6 empty] | 0.109 |  | 88.4759 | -0.235016 |  | -0.126016
[6 empty] | 0.109 |  | 88.7259 | -0.234436 |  | -0.125436
[6 empty] | 0.109 |  | 89.0059 | -0.234039 |  | -0.125039
[6 empty] | 0.109 |  | 89.2859 | -0.234436 |  | -0.125436
[6 empty] | 0.109 |  | 89.5359 | -0.234283 |  | -0.125283
[6 empty] | 0.109 |  | 89.7859 | -0.234039 |  | -0.125039
[6 empty] | 0.109 |  | 90.0359 | -0.234558 |  | -0.125558
[6 empty] | 0.109 |  | 90.3159 | -0.234039 |  | -0.125039
[6 empty] | 0.109 |  | 90.5659 | -0.234039 |  | -0.125039
[6 empty] | 0.109 |  | 90.818 | -0.233856 |  | -0.124856
[6 empty] | 0.109 |  | 91.078 | -0.234192 |  | -0.125192
[6 empty] | 0.109 |  | 91.318 | -0.234528 |  | -0.125528
[6 empty] | 0.109 |  | 91.598 | -0.234436 |  | -0.125436
[6 empty] | 0.109 |  | 91.848 | -0.233887 |  | -0.124887
[6 empty] | 0.109 |  | 92.098 | -0.234222 |  | -0.125222
[6 empty] | 0.109 |  | 92.361 | -0.234467 |  | -0.125467
[6 empty] | 0.109 |  | 92.611 | -0.2341 |  | -0.1251
[6 empty] | 0.109 |  | 92.861 | -0.234528 |  | -0.125528
[6 empty] | 0.109 |  | 93.131 | -0.234619 |  | -0.125619
[6 empty] | 0.109 |  | 93.391 | -0.235321 |  | -0.126321
[6 empty] | 0.109 |  | 93.671 | -0.23468 |  | -0.12568
[6 empty] | 0.109 |  | 93.921 | -0.234558 |  | -0.125558
[6 empty] | 0.109 |  | 94.171 | -0.234436 |  | -0.125436
[6 empty] | 0.109 |  | 94.452 | -0.234283 |  | -0.125283
[6 empty] | 0.109 |  | 94.685 | -0.234253 |  | -0.125253
[6 empty] | 0.109 |  | 94.9481 | -0.234619 |  | -0.125619
[6 empty] | 0.109 |  | 95.2171 | -0.234436 |  | -0.125436
[6 empty] | 0.109 |  | 95.4671 | -0.234314 |  | -0.125314
[6 empty] | 0.109 |  | 95.7471 | -0.234039 |  | -0.125039
[6 empty] | 0.109 |  | 95.9971 | -0.234467 |  | -0.125467
[6 empty] | 0.109 |  | 96.2771 | -0.234772 |  | -0.125772
[6 empty] | 0.109 |  | 96.5571 | -0.23407 |  | -0.12507
[6 empty] | 0.109 |  | 96.8081 | -0.23465 |  | -0.12565
[6 empty] | 0.109 |  | 97.0781 | -0.234222 |  | -0.125222
[6 empty] | 0.109 |  | 97.3381 | -0.234619 |  | -0.125619
[6 empty] | 0.109 |  | 97.5881 | -0.234558 |  | -0.125558
[6 empty] | 0.109 |  | 97.8701 | -0.235168 |  | -0.126168
[6 empty] | 0.109 |  | 98.1301 | -0.234406 |  | -0.125406
[6 empty] | 0.109 |  | 98.3821 | -0.2341 |  | -0.1251
[6 empty] | 0.109 |  | 98.6321 | -0.234833 |  | -0.125833
[6 empty] | 0.109 |  | 98.8821 | -0.235229 |  | -0.126229
[6 empty] | 0.109 |  | 99.1621 | -0.234253 |  | -0.125253
[6 empty] | 0.109 |  | 99.3942 | -0.2341 |  | -0.1251
[6 empty] | 0.109 |  | 99.6632 | -0.23407 |  | -0.12507
[6 empty] | 0.109 |  | 99.9242 | -0.234192 |  | -0.125192
[6 empty] | 0.109 |  | 100.174 | -0.233917 |  | -0.124917
[6 empty] | 0.109 |  | 100.426 | -0.234528 |  | -0.125528
[6 empty] | 0.109 |  | 100.676 | -0.234375 |  | -0.125375
[6 empty] | 0.109 |  | 100.922 | -0.234589 |  | -0.125589
[6 empty] | 0.109 |  | 101.192 | -0.234558 |  | -0.125558
[6 empty] | 0.109 |  | 101.446 | -0.234406 |  | -0.125406
[6 empty] | 0.109 |  | 101.686 | -0.234131 |  | -0.125131
[6 empty] | 0.109 |  | 101.968 | -0.234894 |  | -0.125894
[6 empty] | 0.109 |  | 102.218 | -0.234589 |  | -0.125589
[6 empty] | 0.109 |  | 102.471 | -0.234406 |  | -0.125406
[6 empty] | 0.109 |  | 102.731 | -0.234711 |  | -0.125711
[6 empty] | 0.109 |  | 102.982 | -0.234985 |  | -0.125985
[6 empty] | 0.109 |  | 103.232 | -0.234802 |  | -0.125802
[6 empty] | 0.109 |  | 103.482 | -0.23465 |  | -0.12565
[6 empty] | 0.109 |  | 103.714 | -0.234589 |  | -0.125589
[6 empty] | 0.109 |  | 104.017 | -0.235077 |  | -0.126077
[6 empty] | 0.109 |  | 104.267 | -0.235138 |  | -0.126138
[6 empty] | 0.109 |  | 104.529 | -0.235199 |  | -0.126199
[6 empty] | 0.109 |  | 104.781 | -0.234863 |  | -0.125863
[6 empty] | 0.109 |  | 105.032 | -0.235535 |  | -0.126535
[6 empty] | 0.109 |  | 105.322 | -0.235168 |  | -0.126168
[6 empty] | 0.109 |  | 105.573 | -0.235229 |  | -0.126229
[6 empty] | 0.109 |  | 105.823 | -0.235077 |  | -0.126077
[6 empty] | 0.109 |  | 106.104 | -0.234985 |  | -0.125985
[6 empty] | 0.109 |  | 106.356 | -0.235107 |  | -0.126107
[6 empty] | 0.109 |  | 106.637 | -0.234894 |  | -0.125894
[6 empty] | 0.109 |  | 106.888 | -0.234772 |  | -0.125772
[6 empty] | 0.109 |  | 107.148 | -0.234711 |  | -0.125711
[6 empty] | 0.109 |  | 107.436 | -0.234406 |  | -0.125406
[6 empty] | 0.109 |  | 107.66 | -0.235077 |  | -0.126077
[6 empty] | 0.109 |  | 107.957 | -0.235077 |  | -0.126077
[6 empty] | 0.109 |  | 108.207 | -0.234894 |  | -0.125894
[6 empty] | 0.109 |  | 108.459 | -0.234894 |  | -0.125894
[6 empty] | 0.109 |  | 108.739 | -0.235596 |  | -0.126596
[6 empty] | 0.109 |  | 108.991 | -0.23526 |  | -0.12626
[6 empty] | 0.109 |  | 109.241 | -0.235229 |  | -0.126229
[6 empty] | 0.109 |  | 109.523 | -0.23465 |  | -0.12565
[6 empty] | 0.109 |  | 109.773 | -0.234772 |  | -0.125772
[6 empty] | 0.109 |  | 110.035 | -0.235199 |  | -0.126199
[6 empty] | 0.109 |  | 110.289 | -0.235077 |  | -0.126077
[6 empty] | 0.109 |  | 110.537 | -0.234528 |  | -0.125528
[6 empty] | 0.109 |  | 110.818 | -0.235046 |  | -0.126046
[6 empty] | 0.109 |  | 111.067 | -0.234955 |  | -0.125955
[6 empty] | 0.109 |  | 111.317 | -0.23468 |  | -0.12568
[6 empty] | 0.109 |  | 111.579 | -0.234924 |  | -0.125924
[6 empty] | 0.109 |  | 111.837 | -0.23465 |  | -0.12565
[6 empty] | 0.109 |  | 112.091 | -0.235321 |  | -0.126321
[6 empty] | 0.109 |  | 112.331 | -0.234863 |  | -0.125863
[6 empty] | 0.109 |  | 112.592 | -0.234802 |  | -0.125802
[6 empty] | 0.109 |  | 112.892 | -0.235016 |  | -0.126016
[6 empty] | 0.109 |  | 113.142 | -0.234894 |  | -0.125894
[6 empty] | 0.109 |  | 113.392 | -0.234436 |  | -0.125436
[6 empty] | 0.109 |  | 113.652 | -0.234894 |  | -0.125894
[6 empty] | 0.109 |  | 113.902 | -0.234985 |  | -0.125985
[6 empty] | 0.109 |  | 114.152 | -0.234894 |  | -0.125894
[6 empty] | 0.109 |  | 114.394 | -0.23468 |  | -0.12568
[6 empty] | 0.109 |  | 114.654 | -0.235107 |  | -0.126107
[6 empty] | 0.109 |  | 114.934 | -0.23468 |  | -0.12568
[6 empty] | 0.109 |  | 115.184 | -0.235382 |  | -0.126382
[6 empty] | 0.109 |  | 115.435 | -0.235291 |  | -0.126291
[6 empty] | 0.109 |  | 115.715 | -0.235016 |  | -0.126016
[6 empty] | 0.109 |  | 116.001 | -0.235168 |  | -0.126168
[6 empty] | 0.109 |  | 116.261 | -0.235016 |  | -0.126016
[6 empty] | 0.109 |  | 116.514 | -0.235229 |  | -0.126229
[6 empty] | 0.109 |  | 116.764 | -0.235382 |  | -0.126382
[6 empty] | 0.109 |  | 117.054 | -0.235291 |  | -0.126291
[6 empty] | 0.109 |  | 117.304 | -0.235413 |  | -0.126413
[6 empty] | 0.109 |  | 117.554 | -0.235229 |  | -0.126229
[6 empty] | 0.109 |  | 117.82 | -0.235077 |  | -0.126077
[6 empty] | 0.109 |  | 118.07 | -0.234894 |  | -0.125894
[6 empty] | 0.109 |  | 118.35 | -0.234528 |  | -0.125528
[6 empty] | 0.109 |  | 118.598 | -0.234741 |  | -0.125741
[6 empty] | 0.109 |  | 118.85 | -0.235352 |  | -0.126352
[6 empty] | 0.109 |  | 119.13 | -0.235382 |  | -0.126382
[6 empty] | 0.109 |  | 119.38 | -0.235413 |  | -0.126413
[6 empty] | 0.109 |  | 119.66 | -0.235321 |  | -0.126321
[6 empty] | 0.109 |  | 119.91 | -0.235596 |  | -0.126596
[6 empty] | 0.109 |  | 120.16 | -0.235382 |  | -0.126382
[6 empty] | 0.109 |  |  |  |  | 0.109
[6 empty] | 0.109 |  |  |  |  | 0.109
[6 empty] | 0.109 |  |  |  |  | 0.109
[6 empty] | 0.109 |  |  |  |  | 0.109
[6 empty] | 0.109 |  |  |  |  | 0.109
[6 empty] | 0.109 |  |  |  |  | 0.109
[6 empty] | 0.109 |  |  |  |  | 0.109
[6 empty] | 0.109 |  |  |  |  | 0.109
[6 empty] | 0.109 |  |  |  |  | 0.109
[6 empty] | 0.109 |  |  |  |  | 0.109
[6 empty] | 0.109 |  |  |  |  | 0.109
[6 empty] | 0.109 |  |  |  |  | 0.109
[6 empty] | 0.109 |  |  |  |  | 0.109
[6 empty] | 0.109 |  |  |  |  | 0.109
[6 empty] | 0.109 |  |  |  |  | 0.109
[6 empty] | 0.109 |  |  |  |  | 0.109
[6 empty] | 0.109 |  |  |  |  | 0.109
[6 empty] | 0.109 |  |  |  |  | 0.109
[6 empty] | 0.109 |  |  |  |  | 0.109
[6 empty] | 0.109 |  |  |  |  | 0.109
[6 empty] | 0.109 |  |  |  |  | 0.109
[6 empty] | 0.109 |  |  |  |  | 0.109
[6 empty] | 0.109 |  |  |  |  | 0.109
[6 empty] | 0.109 |  |  |  |  | 0.109
[6 empty] | 0.109 |  |  |  |  | 0.109
[6 empty] | 0.109 |  |  |  |  | 0.109
[6 empty] | 0.109 |  |  |  |  | 0.109
[6 empty] | 0.109 |  |  |  |  | 0.109
[6 empty] | 0.109 |  |  |  |  | 0.109
[6 empty] | 0.109 |  |  |  |  | 0.109
[6 empty] | 0.109 |  |  |  |  | 0.109
[6 empty] | 0.109 |  |  |  |  | 0.109
[6 empty] | 0.109 |  |  |  |  | 0.109
[6 empty] | 0.109 |  |  |  |  | 0.109
[6 empty] | 0.109 |  |  |  |  | 0.109
[6 empty] | 0.109 |  |  |  |  | 0.109
[6 empty] | 0.109 |  |  |  |  | 0.109
[6 empty] | 0.109 |  |  |  |  | 0.109
[6 empty] | 0.109 |  |  |  |  | 0.109
[6 empty] | 0.109 |  |  |  |  | 0.109
[6 empty] | 0.109 |  |  |  |  | 0.109
[6 empty] | 0.109 |  |  |  |  | 0.109
[6 empty] | 0.109 |  |  |  |  | 0.109
[6 empty] | 0.109 |  |  |  |  | 0.109
[6 empty] | 0.109 |  |  |  |  | 0.109
[6 empty] | 0.109 |  |  |  |  | 0.109
[6 empty] | 0.109 |  |  |  |  | 0.109
[6 empty] | 0.109 |  |  |  |  | 0.109
[6 empty] | 0.109 |  |  |  |  | 0.109
[6 empty] | 0.109 |  |  |  |  | 0.109
[6 empty] | 0.109 |  |  |  |  | 0.109
[6 empty] | 0.109 |  |  |  |  | 0.109
[6 empty] | 0.109 |  |  |  |  | 0.109
[6 empty] | 0.109 |  |  |  |  | 0.109
[6 empty] | 0.109 |  |  |  |  | 0.109
[6 empty] | 0.109 |  |  |  |  | 0.109
[6 empty] | 0.109 |  |  |  |  | 0.109
[6 empty] | 0.109 |  |  |  |  | 0.109
[6 empty] | 0.109 |  |  |  |  | 0.109
[6 empty] | 0.109 |  |  |  |  | 0.109
[6 empty] | 0.109 |  |  |  |  | 0.109
[6 empty] | 0.109 |  |  |  |  | 0.109
[6 empty] | 0.109 |  |  |  |  | 0.109
[6 empty] | 0.109 |  |  |  |  | 0.109
[6 empty] | 0.109 |  |  |  |  | 0.109
[6 empty] | 0.109 |  |  |  |  | 0.109
[6 empty] | 0.109 |  |  |  |  | 0.109
[6 empty] | 0.109 |  |  |  |  | 0.109
[6 empty] | 0.109 |  |  |  |  | 0.109
[6 empty] | 0.109 |  |  |  |  | 0.109
[6 empty] | 0.109 |  |  |  |  | 0.109
[6 empty] | 0.109 |  |  |  |  | 0.109
[6 empty] | 0.109 |  |  |  |  | 0.109
[6 empty] | 0.109 |  |  |  |  | 0.109
[6 empty] | 0.109 |  |  |  |  | 0.109
[6 empty] | 0.109 |  |  |  |  | 0.109
[6 empty] | 0.109 |  |  |  |  | 0.109
[6 empty] | 0.109 |  |  |  |  | 0.109
[6 empty] | 0.109 |  |  |  |  | 0.109
[6 empty] | 0.109 |  |  |  |  | 0.109
[6 empty] | 0.109 |  |  |  |  | 0.109
[6 empty] | 0.109 |  |  |  |  | 0.109
[6 empty] | 0.109 |  |  |  |  | 0.109
[6 empty] | 0.109 |  |  |  |  | 0.109
[6 empty] | 0.109 |  |  |  |  | 0.109
[6 empty] | 0.109 |  |  |  |  | 0.109
[6 empty] | 0.109 |  |  |  |  | 0.109
[6 empty] | 0.109 |  |  |  |  | 0.109
[6 empty] | 0.109 |  |  |  |  | 0.109
[6 empty] | 0.109 |  |  |  |  | 0.109
[6 empty] | 0.109 |  |  |  |  | 0.109
[6 empty] | 0.109 |  |  |  |  | 0.109
[6 empty] | 0.109 |  |  |  |  | 0.109
[6 empty] | 0.109 |  |  |  |  | 0.109
[6 empty] | 0.109 |  |  |  |  | 0.109
[6 empty] | 0.109 |  |  |  |  | 0.109
[6 empty] | 0.109 |  |  |  |  | 0.109
[6 empty] | 0.109 |  |  |  |  | 0.109
[6 empty] | 0.109 |  |  |  |  | 0.109
[6 empty] | 0.109 |  |  |  |  | 0.109
[6 empty] | 0.109 |  |  |  |  | 0.109
[6 empty] | 0.109 |  |  |  |  | 0.109
[6 empty] | 0.109 |  |  |  |  | 0.109
[6 empty] | 0.109 |  |  |  |  | 0.109
[6 empty] | 0.109 |  |  |  |  | 0.109
[6 empty] | 0.109 |  |  |  |  | 0.109
[6 empty] | 0.109 |  |  |  |  | 0.109
[6 empty] | 0.109 |  |  |  |  | 0.109
[6 empty] | 0.109 |  |  |  |  | 0.109
[6 empty] | 0.109 |  |  |  |  | 0.109
[6 empty] | 0.109 |  |  |  |  | 0.109
[6 empty] | 0.109 |  |  |  |  | 0.109
[6 empty] | 0.109 |  |  |  |  | 0.109
[6 empty] | 0.109 |  |  |  |  | 0.109
[6 empty] | 0.109 |  |  |  |  | 0.109
[6 empty] | 0.109 |  |  |  |  | 0.109
[6 empty] | 0.109 |  |  |  |  | 0.109
[6 empty] | 0.109 |  |  |  |  | 0.109
[6 empty] | 0.109 |  |  |  |  | 0.109
[6 empty] | 0.109 |  |  |  |  | 0.109
[6 empty] | 0.109 |  |  |  |  | 0.109
[6 empty] | 0.109 |  |  |  |  | 0.109
[6 empty] | 0.109 |  |  |  |  | 0.109
[6 empty] | 0.109 |  |  |  |  | 0.109
[6 empty] | 0.109 |  |  |  |  | 0.109
[6 empty] | 0.109 |  |  |  |  | 0.109
[6 empty] | 0.109 |  |  |  |  | 0.109
[6 empty] | 0.109 |  |  |  |  | 0.109
[6 empty] | 0.109 |  |  |  |  | 0.109
[6 empty] | 0.109 |  |  |  |  | 0.109
[6 empty] | 0.109 |  |  |  |  | 0.109
[6 empty] | 0.109 |  |  |  |  | 0.109
[6 empty] | 0.109 |  |  |  |  | 0.109
[6 empty] | 0.109 |  |  |  |  | 0.109
[6 empty] | 0.109 |  |  |  |  | 0.109
[6 empty] | 0.109 |  |  |  |  | 0.109
[6 empty] | 0.109 |  |  |  |  | 0.109
[6 empty] | 0.109 |  |  |  |  | 0.109
[6 empty] | 0.109 |  |  |  |  | 0.109
[6 empty] | 0.109 |  |  |  |  | 0.109
[6 empty] | 0.109 |  |  |  |  | 0.109
[6 empty] | 0.109 |  |  |  |  | 0.109
[6 empty] | 0.109 |  |  |  |  | 0.109
[6 empty] | 0.109 |  |  |  |  | 0.109
[6 empty] | 0.109 |  |  |  |  | 0.109
[6 empty] | 0.109 |  |  |  |  | 0.109
[6 empty] | 0.109 |  |  |  |  | 0.109
[6 empty] | 0.109 |  |  |  |  | 0.109
[6 empty] | 0.109 |  |  |  |  | 0.109
[6 empty] | 0.109 |  |  |  |  | 0.109
[6 empty] | 0.109 |  |  |  |  | 0.109
[6 empty] | 0.109 |  |  |  |  | 0.109
[6 empty] | 0.109 |  |  |  |  | 0.109
[6 empty] | 0.109 |  |  |  |  | 0.109
[6 empty] | 0.109 |  |  |  |  | 0.109
[6 empty] | 0.109 |  |  |  |  | 0.109
[6 empty] | 0.109 |  |  |  |  | 0.109
[6 empty] | 0.109 |  |  |  |  | 0.109
[6 empty] | 0.109 |  |  |  |  | 0.109
[6 empty] | 0.109 |  |  |  |  | 0.109
[6 empty] | 0.109 |  |  |  |  | 0.109
[6 empty] | 0.109 |  |  |  |  | 0.109
[6 empty] | 0.109 |  |  |  |  | 0.109
[6 empty] | 0.109 |  |  |  |  | 0.109
[6 empty] | 0.109 |  |  |  |  | 0.109
[6 empty] | 0.109 |  |  |  |  | 0.109
[6 empty] | 0.109 |  |  |  |  | 0.109
[6 empty] | 0.109 |  |  |  |  | 0.109
[6 empty] | 0.109 |  |  |  |  | 0.109
[6 empty] | 0.109 |  |  |  |  | 0.109
[6 empty] | 0.109 |  |  |  |  | 0.109
[6 empty] | 0.109 |  |  |  |  | 0.109
[6 empty] | 0.109 |  |  |  |  | 0.109
[6 empty] | 0.109 |  |  |  |  | 0.109
[6 empty] | 0.109 |  |  |  |  | 0.109
[6 empty] | 0.109 |  |  |  |  | 0.109
[6 empty] | 0.109 |  |  |  |  | 0.109
[6 empty] | 0.109 |  |  |  |  | 0.109
[6 empty] | 0.109 |  |  |  |  | 0.109
[6 empty] | 0.109 |  |  |  |  | 0.109
[6 empty] | 0.109 |  |  |  |  | 0.109
[6 empty] | 0.109 |  |  |  |  | 0.109
[6 empty] | 0.109 |  |  |  |  | 0.109
[6 empty] | 0.109 |  |  |  |  | 0.109
[6 empty] | 0.109 |  |  |  |  | 0.109
[6 empty] | 0.109 |  |  |  |  | 0.109
[6 empty] | 0.109 |  |  |  |  | 0.109
[6 empty] | 0.109 |  |  |  |  | 0.109
[6 empty] | 0.109 |  |  |  |  | 0.109
[6 empty] | 0.109 |  |  |  |  | 0.109
[6 empty] | 0.109 |  |  |  |  | 0.109
[6 empty] | 0.109 |  |  |  |  | 0.109
[6 empty] | 0.109 |  |  |  |  | 0.109
[6 empty] | 0.109 |  |  |  |  | 0.109
[6 empty] | 0.109 |  |  |  |  | 0.109
[6 empty] | 0.109 |  |  |  |  | 0.109
[6 empty] | 0.109 |  |  |  |  | 0.109
[6 empty] | 0.109 |  |  |  |  | 0.109
[6 empty] | 0.109 |  |  |  |  | 0.109
[6 empty] | 0.109 |  |  |  |  | 0.109
[6 empty] | 0.109 |  |  |  |  | 0.109
[6 empty] | 0.109 |  |  |  |  | 0.109
[6 empty] | 0.109 |  |  |  |  | 0.109
[6 empty] | 0.109 |  |  |  |  | 0.109
[6 empty] | 0.109 |  |  |  |  | 0.109
[6 empty] | 0.109 |  |  |  |  | 0.109
[6 empty] | 0.109 |  |  |  |  | 0.109
[6 empty] | 0.109 |  |  |  |  | 0.109
[6 empty] | 0.109 |  |  |  |  | 0.109
[6 empty] | 0.109 |  |  |  |  | 0.109
[6 empty] | 0.109 |  |  |  |  | 0.109
[6 empty] | 0.109 |  |  |  |  | 0.109
[6 empty] | 0.109 |  |  |  |  | 0.109
[6 empty] | 0.109 |  |  |  |  | 0.109
[6 empty] | 0.109 |  |  |  |  | 0.109
[6 empty] | 0.109 |  |  |  |  | 0.109
[6 empty] | 0.109 |  |  |  |  | 0.109
[6 empty] | 0.109 |  |  |  |  | 0.109
[6 empty] | 0.109 |  |  |  |  | 0.109
[6 empty] | 0.109 |  |  |  |  | 0.109
[6 empty] | 0.109 |  |  |  |  | 0.109
[6 empty] | 0.109 |  |  |  |  | 0.109
[6 empty] | 0.109 |  |  |  |  | 0.109
[6 empty] | 0.109 |  |  |  |  | 0.109
[6 empty] | 0.109 |  |  |  |  | 0.109
[6 empty] | 0.109 |  |  |  |  | 0.109
[6 empty] | 0.109 |  |  |  |  | 0.109
[6 empty] | 0.109 |  |  |  |  | 0.109
[6 empty] | 0.109 |  |  |  |  | 0.109
[6 empty] | 0.109 |  |  |  |  | 0.109
[6 empty] | 0.109 |  |  |  |  | 0.109
[6 empty] | 0.109 |  |  |  |  | 0.109
[6 empty] | 0.109 |  |  |  |  | 0.109
[6 empty] | 0.109 |  |  |  |  | 0.109
[6 empty] | 0.109 |  |  |  |  | 0.109
[6 empty] | 0.109 |  |  |  |  | 0.109
[6 empty] | 0.109 |  |  |  |  | 0.109
[6 empty] | 0.109 |  |  |  |  | 0.109
[6 empty] | 0.109 |  |  |  |  | 0.109
[6 empty] | 0.109 |  |  |  |  | 0.109
[6 empty] | 0.109 |  |  |  |  | 0.109
[6 empty] | 0.109 |  |  |  |  | 0.109
[6 empty] | 0.109 |  |  |  |  | 0.109
[6 empty] | 0.109 |  |  |  |  | 0.109
[6 empty] | 0.109 |  |  |  |  | 0.109
[6 empty] | 0.109 |  |  |  |  | 0.109
[6 empty] | 0.109 |  |  |  |  | 0.109
[6 empty] | 0.109 |  |  |  |  | 0.109
[6 empty] | 0.109 |  |  |  |  | 0.109
[6 empty] | 0.109 |  |  |  |  | 0.109
[6 empty] | 0.109 |  |  |  |  | 0.109
[6 empty] | 0.109 |  |  |  |  | 0.109
[6 empty] | 0.109 |  |  |  |  | 0.109
[6 empty] | 0.109 |  |  |  |  | 0.109
[6 empty] | 0.109 |  |  |  |  | 0.109
[6 empty] | 0.109 |  |  |  |  | 0.109
[6 empty] | 0.109 |  |  |  |  | 0.109
[6 empty] | 0.109 |  |  |  |  | 0.109
[6 empty] | 0.109 |  |  |  |  | 0.109
[6 empty] | 0.109 |  |  |  |  | 0.109
[6 empty] | 0.109 |  |  |  |  | 0.109
[6 empty] | 0.109 |  |  |  |  | 0.109
[6 empty] | 0.109 |  |  |  |  | 0.109
[6 empty] | 0.109 |  |  |  |  | 0.109
[6 empty] | 0.109 |  |  |  |  | 0.109
[6 empty] | 0.109 |  |  |  |  | 0.109
[6 empty] | 0.109 |  |  |  |  | 0.109
[6 empty] | 0.109 |  |  |  |  | 0.109
[6 empty] | 0.109 |  |  |  |  | 0.109
[6 empty] | 0.109 |  |  |  |  | 0.109
[6 empty] | 0.109 |  |  |  |  | 0.109
[6 empty] | 0.109 |  |  |  |  | 0.109
[6 empty] | 0.109 |  |  |  |  | 0.109
[6 empty] | 0.109 |  |  |  |  | 0.109
[6 empty] | 0.109 |  |  |  |  | 0.109
[6 empty] | 0.109 |  |  |  |  | 0.109
[6 empty] | 0.109 |  |  |  |  | 0.109
[6 empty] | 0.109 |  |  |  |  | 0.109
[6 empty] | 0.109 |  |  |  |  | 0.109
[6 empty] | 0.109 |  |  |  |  | 0.109
[6 empty] | 0.109 |  |  |  |  | 0.109
[6 empty] | 0.109 |  |  |  |  | 0.109
[6 empty] | 0.109 |  |  |  |  | 0.109
[6 empty] | 0.109 |  |  |  |  | 0.109
[6 empty] | 0.109 |  |  |  |  | 0.109
[6 empty] | 0.109 |  |  |  |  | 0.109
[6 empty] | 0.109 |  |  |  |  | 0.109
[6 empty] | 0.109 |  |  |  |  | 0.109
[6 empty] | 0.109 |  |  |  |  | 0.109
[6 empty] | 0.109 |  |  |  |  | 0.109
[6 empty] | 0.109 |  |  |  |  | 0.109
[6 empty] | 0.109 |  |  |  |  | 0.109
[6 empty] | 0.109 |  |  |  |  | 0.109
[6 empty] | 0.109 |  |  |  |  | 0.109
[6 empty] | 0.109 |  |  |  |  | 0.109
[6 empty] | 0.109 |  |  |  |  | 0.109
[6 empty] | 0.109 |  |  |  |  | 0.109
[6 empty] | 0.109 |  |  |  |  | 0.109
[6 empty] | 0.109 |  |  |  |  | 0.109
[6 empty] | 0.109 |  |  |  |  | 0.109
[6 empty] | 0.109 |  |  |  |  | 0.109
[6 empty] | 0.109 |  |  |  |  | 0.109
[6 empty] | 0.109 |  |  |  |  | 0.109
[6 empty] | 0.109 |  |  |  |  | 0.109
[6 empty] | 0.109 |  |  |  |  | 0.109
[6 empty] | 0.109 |  |  |  |  | 0.109
[6 empty] | 0.109 |  |  |  |  | 0.109
[6 empty] | 0.109 |  |  |  |  | 0.109
[6 empty] | 0.109 |  |  |  |  | 0.109
[6 empty] | 0.109 |  |  |  |  | 0.109
[6 empty] | 0.109 |  |  |  |  | 0.109
[6 empty] | 0.109 |  |  |  |  | 0.109
[6 empty] | 0.109 |  |  |  |  | 0.109
[6 empty] | 0.109 |  |  |  |  | 0.109
[6 empty] | 0.109 |  |  |  |  | 0.109
[6 empty] | 0.109 |  |  |  |  | 0.109
[6 empty] | 0.109 |  |  |  |  | 0.109
[6 empty] | 0.109 |  |  |  |  | 0.109
[6 empty] | 0.109 |  |  |  |  | 0.109
[6 empty] | 0.109 |  |  |  |  | 0.109
[6 empty] | 0.109 |  |  |  |  | 0.109
[6 empty] | 0.109 |  |  |  |  | 0.109
[6 empty] | 0.109 |  |  |  |  | 0.109
[6 empty] | 0.109 |  |  |  |  | 0.109
[6 empty] | 0.109 |  |  |  |  | 0.109
[6 empty] | 0.109 |  |  |  |  | 0.109
[6 empty] | 0.109 |  |  |  |  | 0.109
[6 empty] | 0.109 |  |  |  |  | 0.109
[6 empty] | 0.109 |  |  |  |  | 0.109
[6 empty] | 0.109 |  |  |  |  | 0.109
[6 empty] | 0.109 |  |  |  |  | 0.109
[6 empty] | 0.109 |  |  |  |  | 0.109
[6 empty] | 0.109 |  |  |  |  | 0.109
[6 empty] | 0.109 |  |  |  |  | 0.109
[6 empty] | 0.109 |  |  |  |  | 0.109
[6 empty] | 0.109 |  |  |  |  | 0.109
[6 empty] | 0.109 |  |  |  |  | 0.109
[6 empty] | 0.109 |  |  |  |  | 0.109
[6 empty] | 0.109 |  |  |  |  | 0.109
[6 empty] | 0.109 |  |  |  |  | 0.109
[6 empty] | 0.109 |  |  |  |  | 0.109
[6 empty] | 0.109 |  |  |  |  | 0.109
[6 empty] | 0.109 |  |  |  |  | 0.109
[6 empty] | 0.109 |  |  |  |  | 0.109
[6 empty] | 0.109 |  |  |  |  | 0.109
[6 empty] | 0.109 |  |  |  |  | 0.109
[6 empty] | 0.109 |  |  |  |  | 0.109
[6 empty] | 0.109 |  |  |  |  | 0.109
[6 empty] | 0.109 |  |  |  |  | 0.109
[6 empty] | 0.109 |  |  |  |  | 0.109
[6 empty] | 0.109 |  |  |  |  | 0.109
[6 empty] | 0.109 |  |  |  |  | 0.109
[6 empty] | 0.109 |  |  |  |  | 0.109
[6 empty] | 0.109 |  |  |  |  | 0.109
[6 empty] | 0.109 |  |  |  |  | 0.109
[6 empty] | 0.109 |  |  |  |  | 0.109
[6 empty] | 0.109 |  |  |  |  | 0.109
[6 empty] | 0.109 |  |  |  |  | 0.109
[6 empty] | 0.109 |  |  |  |  | 0.109
[6 empty] | 0.109 |  |  |  |  | 0.109
[6 empty] | 0.109 |  |  |  |  | 0.109
[6 empty] | 0.109 |  |  |  |  | 0.109
[6 empty] | 0.109 |  |  |  |  | 0.109
[6 empty] | 0.109 |  |  |  |  | 0.109
[6 empty] | 0.109 |  |  |  |  | 0.109
[6 empty] | 0.109 |  |  |  |  | 0.109
[6 empty] | 0.109 |  |  |  |  | 0.109
[6 empty] | 0.109 |  |  |  |  | 0.109
[6 empty] | 0.109 |  |  |  |  | 0.109
[6 empty] | 0.109 |  |  |  |  | 0.109
[6 empty] | 0.109 |  |  |  |  | 0.109
[6 empty] | 0.109 |  |  |  |  | 0.109
[6 empty] | 0.109 |  |  |  |  | 0.109
[6 empty] | 0.109 |  |  |  |  | 0.109
[6 empty] | 0.109 |  |  |  |  | 0.109
[6 empty] | 0.109 |  |  |  |  | 0.109
[6 empty] | 0.109 |  |  |  |  | 0.109
[6 empty] | 0.109 |  |  |  |  | 0.109
[6 empty] | 0.109 |  |  |  |  | 0.109
[6 empty] | 0.109 |  |  |  |  | 0.109
[6 empty] | 0.109 |  |  |  |  | 0.109
[6 empty] | 0.109 |  |  |  |  | 0.109
[6 empty] | 0.109 |  |  |  |  | 0.109
[6 empty] | 0.109 |  |  |  |  | 0.109
[6 empty] | 0.109 |  |  |  |  | 0.109
[6 empty] | 0.109 |  |  |  |  | 0.109
[6 empty] | 0.109 |  |  |  |  | 0.109
[6 empty] | 0.109 |  |  |  |  | 0.109
[6 empty] | 0.109 |  |  |  |  | 0.109
[6 empty] | 0.109 |  |  |  |  | 0.109
[6 empty] | 0.109 |  |  |  |  | 0.109
[6 empty] | 0.109 |  |  |  |  | 0.109
[6 empty] | 0.109 |  |  |  |  | 0.109
[6 empty] | 0.109 |  |  |  |  | 0.109
[6 empty] | 0.109 |  |  |  |  | 0.109
[6 empty] | 0.109 |  |  |  |  | 0.109
[6 empty] | 0.109 |  |  |  |  | 0.109
[6 empty] | 0.109 |  |  |  |  | 0.109
[6 empty] | 0.109 |  |  |  |  | 0.109
[6 empty] | 0.109 |  |  |  |  | 0.109
[6 empty] | 0.109 |  |  |  |  | 0.109
[6 empty] | 0.109 |  |  |  |  | 0.109
[6 empty] | 0.109 |  |  |  |  | 0.109
[6 empty] | 0.109 |  |  |  |  | 0.109
[6 empty] | 0.109 |  |  |  |  | 0.109
[6 empty] | 0.109 |  |  |  |  | 0.109
[6 empty] | 0.109 |  |  |  |  | 0.109
[6 empty] | 0.109 |  |  |  |  | 0.109
[6 empty] | 0.109 |  |  |  |  | 0.109
[6 empty] | 0.109 |  |  |  |  | 0.109
[6 empty] | 0.109 |  |  |  |  | 0.109
[6 empty] | 0.109 |  |  |  |  | 0.109
[6 empty] | 0.109 |  |  |  |  | 0.109
[6 empty] | 0.109 |  |  |  |  | 0.109
[6 empty] | 0.109 |  |  |  |  | 0.109
[6 empty] | 0.109 |  |  |  |  | 0.109
[6 empty] | 0.109 |  |  |  |  | 0.109
[6 empty] | 0.109 |  |  |  |  | 0.109
[6 empty] | 0.109 |  |  |  |  | 0.109
[6 empty] | 0.109 |  |  |  |  | 0.109
[6 empty] | 0.109 |  |  |  |  | 0.109
[6 empty] | 0.109 |  |  |  |  | 0.109
[6 empty] | 0.109 |  |  |  |  | 0.109
[6 empty] | 0.109 |  |  |  |  | 0.109
[6 empty] | 0.109 |  |  |  |  | 0.109
[6 empty] | 0.109 |  |  |  |  | 0.109
[6 empty] | 0.109 |  |  |  |  | 0.109
[6 empty] | 0.109 |  |  |  |  | 0.109
[6 empty] | 0.109 |  |  |  |  | 0.109
[6 empty] | 0.109 |  |  |  |  | 0.109
[6 empty] | 0.109 |  |  |  |  | 0.109
[6 empty] | 0.109 |  |  |  |  | 0.109
[6 empty] | 0.109 |  |  |  |  | 0.109
[6 empty] | 0.109 |  |  |  |  | 0.109
[6 empty] | 0.109 |  |  |  |  | 0.109
[6 empty] | 0.109 |  |  |  |  | 0.109
[6 empty] | 0.109 |  |  |  |  | 0.109
[6 empty] | 0.109 |  |  |  |  | 0.109
[6 empty] | 0.109 |  |  |  |  | 0.109
[6 empty] | 0.109 |  |  |  |  | 0.109
[6 empty] | 0.109 |  |  |  |  | 0.109
[6 empty] | 0.109 |  |  |  |  | 0.109
[6 empty] | 0.109 |  |  |  |  | 0.109
[6 empty] | 0.109 |  |  |  |  | 0.109
[6 empty] | 0.109 |  |  |  |  | 0.109
[6 empty] | 0.109 |  |  |  |  | 0.109
[6 empty] | 0.109 |  |  |  |  | 0.109
[6 empty] | 0.109 |  |  |  |  | 0.109
[6 empty] | 0.109 |  |  |  |  | 0.109
[6 empty] | 0.109 |  |  |  |  | 0.109
[6 empty] | 0.109 |  |  |  |  | 0.109
[6 empty] | 0.109 |  |  |  |  | 0.109
[6 empty] | 0.109 |  |  |  |  | 0.109
[6 empty] | 0.109 |  |  |  |  | 0.109
[6 empty] | 0.109 |  |  |  |  | 0.109
[6 empty] | 0.109 |  |  |  |  | 0.109
[6 empty] | 0.109 |  |  |  |  | 0.109
[6 empty] | 0.109 |  |  |  |  | 0.109
[6 empty] | 0.109 |  |  |  |  | 0.109
[6 empty] | 0.109 |  |  |  |  | 0.109
[6 empty] | 0.109 |  |  |  |  | 0.109
[6 empty] | 0.109 |  |  |  |  | 0.109
[6 empty] | 0.109 |  |  |  |  | 0.109
[6 empty] | 0.109 |  |  |  |  | 0.109
[6 empty] | 0.109 |  |  |  |  | 0.109
[6 empty] | 0.109 |  |  |  |  | 0.109
[6 empty] | 0.109 |  |  |  |  | 0.109
[6 empty] | 0.109 |  |  |  |  | 0.109
[6 empty] | 0.109 |  |  |  |  | 0.109
[6 empty] | 0.109 |  |  |  |  | 0.109
[6 empty] | 0.109 |  |  |  |  | 0.109
[6 empty] | 0.109 |  |  |  |  | 0.109
[6 empty] | 0.109 |  |  |  |  | 0.109
[6 empty] | 0.109 |  |  |  |  | 0.109
[6 empty] | 0.109 |  |  |  |  | 0.109
[6 empty] | 0.109 |  |  |  |  | 0.109
[6 empty] | 0.109 |  |  |  |  | 0.109
[6 empty] | 0.109 |  |  |  |  | 0.109
[6 empty] | 0.109 |  |  |  |  | 0.109
[6 empty] | 0.109 |  |  |  |  | 0.109
[6 empty] | 0.109 |  |  |  |  | 0.109
[6 empty] | 0.109 |  |  |  |  | 0.109
[6 empty] | 0.109 |  |  |  |  | 0.109
[6 empty] | 0.109 |  |  |  |  | 0.109
[6 empty] | 0.109 |  |  |  |  | 0.109
[6 empty] | 0.109 |  |  |  |  | 0.109
[6 empty] | 0.109 |  |  |  |  | 0.109
[6 empty] | 0.109 |  |  |  |  | 0.109
[6 empty] | 0.109 |  |  |  |  | 0.109
[6 empty] | 0.109 |  |  |  |  | 0.109
[6 empty] | 0.109 |  |  |  |  | 0.109
[6 empty] | 0.109 |  |  |  |  | 0.109
[6 empty] | 0.109 |  |  |  |  | 0.109
[6 empty] | 0.109 |  |  |  |  | 0.109
[6 empty] | 0.109 |  |  |  |  | 0.109
[6 empty] | 0.109 |  |  |  |  | 0.109
[6 empty] | 0.109 |  |  |  |  | 0.109
[6 empty] | 0.109 |  |  |  |  | 0.109
[6 empty] | 0.109 |  |  |  |  | 0.109
[6 empty] | 0.109 |  |  |  |  | 0.109
[6 empty] | 0.109 |  |  |  |  | 0.109
[6 empty] | 0.109 |  |  |  |  | 0.109
[6 empty] | 0.109 |  |  |  |  | 0.109
[6 empty] | 0.109 |  |  |  |  | 0.109
[6 empty] | 0.109 |  |  |  |  | 0.109
[6 empty] | 0.109 |  |  |  |  | 0.109
[6 empty] | 0.109 |  |  |  |  | 0.109
[6 empty] | 0.109 |  |  |  |  | 0.109
[6 empty] | 0.109 |  |  |  |  | 0.109
[6 empty] | 0.109 |  |  |  |  | 0.109
[6 empty] | 0.109 |  |  |  |  | 0.109
[6 empty] | 0.109 |  |  |  |  | 0.109
[6 empty] | 0.109 |  |  |  |  | 0.109
[6 empty] | 0.109 |  |  |  |  | 0.109
[6 empty] | 0.109 |  |  |  |  | 0.109
[6 empty] | 0.109 |  |  |  |  | 0.109
[6 empty] | 0.109 |  |  |  |  | 0.109
[6 empty] | 0.109 |  |  |  |  | 0.109
[6 empty] | 0.109 |  |  |  |  | 0.109
[6 empty] | 0.109 |  |  |  |  | 0.109
[6 empty] | 0.109 |  |  |  |  | 0.109
[6 empty] | 0.109 |  |  |  |  | 0.109
[6 empty] | 0.109 |  |  |  |  | 0.109
[6 empty] | 0.109 |  |  |  |  | 0.109
[6 empty] | 0.109 |  |  |  |  | 0.109
[6 empty] | 0.109 |  |  |  |  | 0.109
[6 empty] | 0.109 |  |  |  |  | 0.109
[6 empty] | 0.109 |  |  |  |  | 0.109
[6 empty] | 0.109 |  |  |  |  | 0.109
[6 empty] | 0.109 |  |  |  |  | 0.109
[6 empty] | 0.109 |  |  |  |  | 0.109
[6 empty] | 0.109 |  |  |  |  | 0.109
[6 empty] | 0.109 |  |  |  |  | 0.109
[6 empty] | 0.109 |  |  |  |  | 0.109
[6 empty] | 0.109 |  |  |  |  | 0.109
[6 empty] | 0.109 |  |  |  |  | 0.109
[6 empty] | 0.109 |  |  |  |  | 0.109
[6 empty] | 0.109 |  |  |  |  | 0.109
[6 empty] | 0.109 |  |  |  |  | 0.109
[6 empty] | 0.109 |  |  |  |  | 0.109
[6 empty] | 0.109 |  |  |  |  | 0.109
[6 empty] | 0.109 |  |  |  |  | 0.109
[6 empty] | 0.109 |  |  |  |  | 0.109
[6 empty] | 0.109 |  |  |  |  | 0.109
[6 empty] | 0.109 |  |  |  |  | 0.109
[6 empty] | 0.109 |  |  |  |  | 0.109
[6 empty] | 0.109 |  |  |  |  | 0.109
[6 empty] | 0.109 |  |  |  |  | 0.109
[6 empty] | 0.109 |  |  |  |  | 0.109
[6 empty] | 0.109 |  |  |  |  | 0.109
[6 empty] | 0.109 |  |  |  |  | 0.109
[6 empty] | 0.109 |  |  |  |  | 0.109
[6 empty] | 0.109 |  |  |  |  | 0.109
[6 empty] | 0.109 |  |  |  |  | 0.109
[6 empty] | 0.109 |  |  |  |  | 0.109
[6 empty] | 0.109 |  |  |  |  | 0.109
[6 empty] | 0.109 |  |  |  |  | 0.109
[6 empty] | 0.109 |  |  |  |  | 0.109
[6 empty] | 0.109 |  |  |  |  | 0.109
[6 empty] | 0.109 |  |  |  |  | 0.109
[6 empty] | 0.109 |  |  |  |  | 0.109
[6 empty] | 0.109 |  |  |  |  | 0.109
[6 empty] | 0.109 |  |  |  |  | 0.109
[6 empty] | 0.109 |  |  |  |  | 0.109
[6 empty] | 0.109 |  |  |  |  | 0.109
[6 empty] | 0.109 |  |  |  |  | 0.109
[6 empty] | 0.109 |  |  |  |  | 0.109
[6 empty] | 0.109 |  |  |  |  | 0.109
[6 empty] | 0.109 |  |  |  |  | 0.109
[6 empty] | 0.109 |  |  |  |  | 0.109
[6 empty] | 0.109 |  |  |  |  | 0.109
[6 empty] | 0.109 |  |  |  |  | 0.109
[6 empty] | 0.109 |  |  |  |  | 0.109
[6 empty] | 0.109 |  |  |  |  | 0.109
[6 empty] | 0.109 |  |  |  |  | 0.109
[6 empty] | 0.109 |  |  |  |  | 0.109
[6 empty] | 0.109 |  |  |  |  | 0.109
[6 empty] | 0.109 |  |  |  |  | 0.109
[6 empty] | 0.109 |  |  |  |  | 0.109
[6 empty] | 0.109 |  |  |  |  | 0.109
[6 empty] | 0.109 |  |  |  |  | 0.109
[6 empty] | 0.109 |  |  |  |  | 0.109
[6 empty] | 0.109 |  |  |  |  | 0.109
[6 empty] | 0.109 |  |  |  |  | 0.109
[6 empty] | 0.109 |  |  |  |  | 0.109
[6 empty] | 0.109 |  |  |  |  | 0.109
[6 empty] | 0.109 |  |  |  |  | 0.109
[6 empty] | 0.109 |  |  |  |  | 0.109
[6 empty] | 0.109 |  |  |  |  | 0.109
[6 empty] | 0.109 |  |  |  |  | 0.109
[6 empty] | 0.109 |  |  |  |  | 0.109
[6 empty] | 0.109 |  |  |  |  | 0.109
[6 empty] | 0.109 |  |  |  |  | 0.109
[6 empty] | 0.109 |  |  |  |  | 0.109
[6 empty] | 0.109 |  |  |  |  | 0.109
[6 empty] | 0.109 |  |  |  |  | 0.109
[6 empty] | 0.109 |  |  |  |  | 0.109
[6 empty] | 0.109 |  |  |  |  | 0.109
[6 empty] | 0.109 |  |  |  |  | 0.109
[6 empty] | 0.109 |  |  |  |  | 0.109
[6 empty] | 0.109 |  |  |  |  | 0.109
[6 empty] | 0.109 |  |  |  |  | 0.109
[6 empty] | 0.109 |  |  |  |  | 0.109
[6 empty] | 0.109 |  |  |  |  | 0.109
[6 empty] | 0.109 |  |  |  |  | 0.109
[6 empty] | 0.109 |  |  |  |  | 0.109
[6 empty] | 0.109 |  |  |  |  | 0.109
[6 empty] | 0.109 |  |  |  |  | 0.109
[6 empty] | 0.109 |  |  |  |  | 0.109
[6 empty] | 0.109 |  |  |  |  | 0.109
[6 empty] | 0.109 |  |  |  |  | 0.109
[6 empty] | 0.109 |  |  |  |  | 0.109
[6 empty] | 0.109 |  |  |  |  | 0.109
[6 empty] | 0.109 |  |  |  |  | 0.109
[6 empty] | 0.109 |  |  |  |  | 0.109
[6 empty] | 0.109 |  |  |  |  | 0.109
[6 empty] | 0.109 |  |  |  |  | 0.109
[6 empty] | 0.109 |  |  |  |  | 0.109
[6 empty] | 0.109 |  |  |  |  | 0.109
[6 empty] | 0.109 |  |  |  |  | 0.109
[6 empty] | 0.109 |  |  |  |  | 0.109
[6 empty] | 0.109 |  |  |  |  | 0.109
[6 empty] | 0.109 |  |  |  |  | 0.109
[6 empty] | 0.109 |  |  |  |  | 0.109
[6 empty] | 0.109 |  |  |  |  | 0.109
[6 empty] | 0.109 |  |  |  |  | 0.109
[6 empty] | 0.109 |  |  |  |  | 0.109
[6 empty] | 0.109 |  |  |  |  | 0.109
[6 empty] | 0.109 |  |  |  |  | 0.109
[6 empty] | 0.109 |  |  |  |  | 0.109
[6 empty] | 0.109 |  |  |  |  | 0.109
[6 empty] | 0.109 |  |  |  |  | 0.109
[6 empty] | 0.109 |  |  |  |  | 0.109
[6 empty] | 0.109 |  |  |  |  | 0.109
[6 empty] | 0.109 |  |  |  |  | 0.109
[6 empty] | 0.109 |  |  |  |  | 0.109
[6 empty] | 0.109 |  |  |  |  | 0.109
[6 empty] | 0.109 |  |  |  |  | 0.109
[6 empty] | 0.109 |  |  |  |  | 0.109
[6 empty] | 0.109 |  |  |  |  | 0.109
[6 empty] | 0.109 |  |  |  |  | 0.109
[6 empty] | 0.109 |  |  |  |  | 0.109
[6 empty] | 0.109 |  |  |  |  | 0.109
[6 empty] | 0.109 |  |  |  |  | 0.109
[6 empty] | 0.109 |  |  |  |  | 0.109
[6 empty] | 0.109 |  |  |  |  | 0.109
[6 empty] | 0.109 |  |  |  |  | 0.109
[6 empty] | 0.109 |  |  |  |  | 0.109
[6 empty] | 0.109 |  |  |  |  | 0.109
[6 empty] | 0.109 |  |  |  |  | 0.109
[6 empty] | 0.109 |  |  |  |  | 0.109
[6 empty] | 0.109 |  |  |  |  | 0.109
[6 empty] | 0.109 |  |  |  |  | 0.109
[6 empty] | 0.109 |  |  |  |  | 0.109
[6 empty] | 0.109 |  |  |  |  | 0.109
[6 empty] | 0.109 |  |  |  |  | 0.109
[6 empty] | 0.109 |  |  |  |  | 0.109
[6 empty] | 0.109 |  |  |  |  | 0.109
[6 empty] | 0.109 |  |  |  |  | 0.109
[6 empty] | 0.109 |  |  |  |  | 0.109
[6 empty] | 0.109 |  |  |  |  | 0.109
[6 empty] | 0.109 |  |  |  |  | 0.109
[6 empty] | 0.109 |  |  |  |  | 0.109
[6 empty] | 0.109 |  |  |  |  | 0.109
[6 empty] | 0.109 |  |  |  |  | 0.109
[6 empty] | 0.109 |  |  |  |  | 0.109
[6 empty] | 0.109 |  |  |  |  | 0.109
[6 empty] | 0.109 |  |  |  |  | 0.109
[6 empty] | 0.109 |  |  |  |  | 0.109
[6 empty] | 0.109 |  |  |  |  | 0.109
[6 empty] | 0.109 |  |  |  |  | 0.109
[6 empty] | 0.109 |  |  |  |  | 0.109
[6 empty] | 0.109 |  |  |  |  | 0.109
[6 empty] | 0.109 |  |  |  |  | 0.109
[6 empty] | 0.109 |  |  |  |  | 0.109
[6 empty] | 0.109 |  |  |  |  | 0.109
[6 empty] | 0.109 |  |  |  |  | 0.109
[6 empty] | 0.109 |  |  |  |  | 0.109
[6 empty] | 0.109 |  |  |  |  | 0.109
[6 empty] | 0.109 |  |  |  |  | 0.109
[6 empty] | 0.109 |  |  |  |  | 0.109
[6 empty] | 0.109 |  |  |  |  | 0.109
[6 empty] | 0.109 |  |  |  |  | 0.109
[6 empty] | 0.109 |  |  |  |  | 0.109
[6 empty] | 0.109 |  |  |  |  | 0.109
[6 empty] | 0.109 |  |  |  |  | 0.109
[6 empty] | 0.109 |  |  |  |  | 0.109
[6 empty] | 0.109 |  |  |  |  | 0.109
[6 empty] | 0.109 |  |  |  |  | 0.109
[6 empty] | 0.109 |  |  |  |  | 0.109
[6 empty] | 0.109 |  |  |  |  | 0.109
[6 empty] | 0.109 |  |  |  |  | 0.109
[6 empty] | 0.109 |  |  |  |  | 0.109
[6 empty] | 0.109 |  |  |  |  | 0.109
[6 empty] | 0.109 |  |  |  |  | 0.109
[6 empty] | 0.109 |  |  |  |  | 0.109
[6 empty] | 0.109 |  |  |  |  | 0.109
[6 empty] | 0.109 |  |  |  |  | 0.109
[6 empty] | 0.109 |  |  |  |  | 0.109
[6 empty] | 0.109 |  |  |  |  | 0.109
[6 empty] | 0.109 |  |  |  |  | 0.109
[6 empty] | 0.109 |  |  |  |  | 0.109
[6 empty] | 0.109 |  |  |  |  | 0.109
[6 empty] | 0.109 |  |  |  |  | 0.109
[6 empty] | 0.109 |  |  |  |  | 0.109
[6 empty] | 0.109 |  |  |  |  | 0.109
[6 empty] | 0.109 |  |  |  |  | 0.109
[6 empty] | 0.109 |  |  |  |  | 0.109
[6 empty] | 0.109 |  |  |  |  | 0.109
[6 empty] | 0.109 |  |  |  |  | 0.109
[6 empty] | 0.109 |  |  |  |  | 0.109
[6 empty] | 0.109 |  |  |  |  | 0.109
[6 empty] | 0.109 |  |  |  |  | 0.109
[6 empty] | 0.109 |  |  |  |  | 0.109
[6 empty] | 0.109 |  |  |  |  | 0.109
[6 empty] | 0.109 |  |  |  |  | 0.109
[6 empty] | 0.109 |  |  |  |  | 0.109
[6 empty] | 0.109 |  |  |  |  | 0.109
[6 empty] | 0.109 |  |  |  |  | 0.109
[6 empty] | 0.109 |  |  |  |  | 0.109
[6 empty] | 0.109 |  |  |  |  | 0.109
[6 empty] | 0.109 |  |  |  |  | 0.109
[6 empty] | 0.109 |  |  |  |  | 0.109
[6 empty] | 0.109 |  |  |  |  | 0.109
[6 empty] | 0.109 |  |  |  |  | 0.109
[6 empty] | 0.109 |  |  |  |  | 0.109
[6 empty] | 0.109 |  |  |  |  | 0.109
[6 empty] | 0.109 |  |  |  |  | 0.109
[6 empty] | 0.109 |  |  |  |  | 0.109
[6 empty] | 0.109 |  |  |  |  | 0.109
[6 empty] | 0.109 |  |  |  |  | 0.109
[6 empty] | 0.109 |  |  |  |  | 0.109
[6 empty] | 0.109 |  |  |  |  | 0.109
[6 empty] | 0.109 |  |  |  |  | 0.109
[6 empty] | 0.109 |  |  |  |  | 0.109
[6 empty] | 0.109 |  |  |  |  | 0.109
[6 empty] | 0.109 |  |  |  |  | 0.109
[6 empty] | 0.109 |  |  |  |  | 0.109
[6 empty] | 0.109 |  |  |  |  | 0.109
[6 empty] | 0.109 |  |  |  |  | 0.109
[6 empty] | 0.109 |  |  |  |  | 0.109
[6 empty] | 0.109 |  |  |  |  | 0.109
[6 empty] | 0.109 |  |  |  |  | 0.109
[6 empty] | 0.109 |  |  |  |  | 0.109
[6 empty] | 0.109 |  |  |  |  | 0.109
[6 empty] | 0.109 |  |  |  |  | 0.109
[6 empty] | 0.109 |  |  |  |  | 0.109
[6 empty] | 0.109 |  |  |  |  | 0.109
[6 empty] | 0.109 |  |  |  |  | 0.109
[6 empty] | 0.109 |  |  |  |  | 0.109
[6 empty] | 0.109 |  |  |  |  | 0.109
[6 empty] | 0.109 |  |  |  |  | 0.109
[6 empty] | 0.109 |  |  |  |  | 0.109
[6 empty] | 0.109 |  |  |  |  | 0.109
[6 empty] | 0.109 |  |  |  |  | 0.109
[6 empty] | 0.109 |  |  |  |  | 0.109
[6 empty] | 0.109 |  |  |  |  | 0.109
[6 empty] | 0.109 |  |  |  |  | 0.109
[6 empty] | 0.109 |  |  |  |  | 0.109
[6 empty] | 0.109 |  |  |  |  | 0.109
[6 empty] | 0.109 |  |  |  |  | 0.109
[6 empty] | 0.109 |  |  |  |  | 0.109
[6 empty] | 0.109 |  |  |  |  | 0.109
[6 empty] | 0.109 |  |  |  |  | 0.109
[6 empty] | 0.109 |  |  |  |  | 0.109
[6 empty] | 0.109 |  |  |  |  | 0.109
[6 empty] | 0.109 |  |  |  |  | 0.109
[6 empty] | 0.109 |  |  |  |  | 0.109
[6 empty] | 0.109 |  |  |  |  | 0.109
[6 empty] | 0.109 |  |  |  |  | 0.109
[6 empty] | 0.109 |  |  |  |  | 0.109
[6 empty] | 0.109 |  |  |  |  | 0.109
[6 empty] | 0.109 |  |  |  |  | 0.109
[6 empty] | 0.109 |  |  |  |  | 0.109
[6 empty] | 0.109 |  |  |  |  | 0.109
[6 empty] | 0.109 |  |  |  |  | 0.109
[6 empty] | 0.109 |  |  |  |  | 0.109
[6 empty] | 0.109 |  |  |  |  | 0.109
[6 empty] | 0.109 |  |  |  |  | 0.109
[6 empty] | 0.109 |  |  |  |  | 0.109
[6 empty] | 0.109 |  |  |  |  | 0.109
[6 empty] | 0.109 |  |  |  |  | 0.109
[6 empty] | 0.109 |  |  |  |  | 0.109
[6 empty] | 0.109 |  |  |  |  | 0.109
[6 empty] | 0.109 |  |  |  |  | 0.109
[6 empty] | 0.109 |  |  |  |  | 0.109
[6 empty] | 0.109 |  |  |  |  | 0.109
[6 empty] | 0.109 |  |  |  |  | 0.109
[6 empty] | 0.109 |  |  |  |  | 0.109
[6 empty] | 0.109 |  |  |  |  | 0.109
[6 empty] | 0.109 |  |  |  |  | 0.109
[6 empty] | 0.109 |  |  |  |  | 0.109
[6 empty] | 0.109 |  |  |  |  | 0.109
[6 empty] | 0.109 |  |  |  |  | 0.109
[6 empty] | 0.109 |  |  |  |  | 0.109
[6 empty] | 0.109 |  |  |  |  | 0.109
[6 empty] | 0.109 |  |  |  |  | 0.109
[6 empty] | 0.109 |  |  |  |  | 0.109
[6 empty] | 0.109 |  |  |  |  | 0.109
[6 empty] | 0.109 |  |  |  |  | 0.109
[6 empty] | 0.109 |  |  |  |  | 0.109
[6 empty] | 0.109 |  |  |  |  | 0.109
[6 empty] | 0.109 |  |  |  |  | 0.109
[6 empty] | 0.109 |  |  |  |  | 0.109
[6 empty] | 0.109 |  |  |  |  | 0.109
[6 empty] | 0.109 |  |  |  |  | 0.109
[6 empty] | 0.109 |  |  |  |  | 0.109
[6 empty] | 0.109 |  |  |  |  | 0.109
[6 empty] | 0.109 |  |  |  |  | 0.109
[6 empty] | 0.109 |  |  |  |  | 0.109
[6 empty] | 0.109 |  |  |  |  | 0.109
[6 empty] | 0.109 |  |  |  |  | 0.109
[6 empty] | 0.109 |  |  |  |  | 0.109
[6 empty] | 0.109 |  |  |  |  | 0.109
[6 empty] | 0.109 |  |  |  |  | 0.109
[6 empty] | 0.109 |  |  |  |  | 0.109
[6 empty] | 0.109 |  |  |  |  | 0.109
[6 empty] | 0.109 |  |  |  |  | 0.109
[6 empty] | 0.109 |  |  |  |  | 0.109
[6 empty] | 0.109 |  |  |  |  | 0.109
[6 empty] | 0.109 |  |  |  |  | 0.109
[6 empty] | 0.109 |  |  |  |  | 0.109
[6 empty] | 0.109 |  |  |  |  | 0.109
[6 empty] | 0.109 |  |  |  |  | 0.109
[6 empty] | 0.109 |  |  |  |  | 0.109
[6 empty] | 0.109 |  |  |  |  | 0.109
[6 empty] | 0.109 |  |  |  |  | 0.109
[6 empty] | 0.109 |  |  |  |  | 0.109
[6 empty] | 0.109 |  |  |  |  | 0.109
[6 empty] | 0.109 |  |  |  |  | 0.109
[6 empty] | 0.109 |  |  |  |  | 0.109
[6 empty] | 0.109 |  |  |  |  | 0.109
[6 empty] | 0.109 |  |  |  |  | 0.109
[6 empty] | 0.109 |  |  |  |  | 0.109
[6 empty] | 0.109 |  |  |  |  | 0.109
[6 empty] | 0.109 |  |  |  |  | 0.109
[6 empty] | 0.109 |  |  |  |  | 0.109
[6 empty] | 0.109 |  |  |  |  | 0.109
[6 empty] | 0.109 |  |  |  |  | 0.109
[6 empty] | 0.109 |  |  |  |  | 0.109
[6 empty] | 0.109 |  |  |  |  | 0.109
[6 empty] | 0.109 |  |  |  |  | 0.109
[6 empty] | 0.109 |  |  |  |  | 0.109
[6 empty] | 0.109 |  |  |  |  | 0.109
[6 empty] | 0.109 |  |  |  |  | 0.109
[6 empty] | 0.109 |  |  |  |  | 0.109
[6 empty] | 0.109 |  |  |  |  | 0.109
[6 empty] | 0.109 |  |  |  |  | 0.109
[6 empty] | 0.109 |  |  |  |  | 0.109
[6 empty] | 0.109 |  |  |  |  | 0.109
[6 empty] | 0.109 |  |  |  |  | 0.109
[6 empty] | 0.109 |  |  |  |  | 0.109
[6 empty] | 0.109 |  |  |  |  | 0.109
[6 empty] | 0.109 |  |  |  |  | 0.109
[6 empty] | 0.109 |  |  |  |  | 0.109
[6 empty] | 0.109 |  |  |  |  | 0.109
[6 empty] | 0.109 |  |  |  |  | 0.109
[6 empty] | 0.109 |  |  |  |  | 0.109
[6 empty] | 0.109 |  |  |  |  | 0.109
[6 empty] | 0.109 |  |  |  |  | 0.109
[6 empty] | 0.109 |  |  |  |  | 0.109
[6 empty] | 0.109 |  |  |  |  | 0.109
[6 empty] | 0.109 |  |  |  |  | 0.109
[6 empty] | 0.109 |  |  |  |  | 0.109
[6 empty] | 0.109 |  |  |  |  | 0.109
[6 empty] | 0.109 |  |  |  |  | 0.109
[6 empty] | 0.109 |  |  |  |  | 0.109
[6 empty] | 0.109 |  |  |  |  | 0.109
[6 empty] | 0.109 |  |  |  |  | 0.109
[6 empty] | 0.109 |  |  |  |  | 0.109
[6 empty] | 0.109 |  |  |  |  | 0.109
[6 empty] | 0.109 |  |  |  |  | 0.109
[6 empty] | 0.109 |  |  |  |  | 0.109
[6 empty] | 0.109 |  |  |  |  | 0.109
[6 empty] | 0.109 |  |  |  |  | 0.109
[6 empty] | 0.109 |  |  |  |  | 0.109
[6 empty] | 0.109 |  |  |  |  | 0.109
[6 empty] | 0.109 |  |  |  |  | 0.109
[6 empty] | 0.109 |  |  |  |  | 0.109
[6 empty] | 0.109 |  |  |  |  | 0.109
[6 empty] | 0.109 |  |  |  |  | 0.109
[6 empty] | 0.109 |  |  |  |  | 0.109
[6 empty] | 0.109 |  |  |  |  | 0.109
[6 empty] | 0.109 |  |  |  |  | 0.109
[6 empty] | 0.109 |  |  |  |  | 0.109
[6 empty] | 0.109 |  |  |  |  | 0.109
[6 empty] | 0.109 |  |  |  |  | 0.109
[6 empty] | 0.109 |  |  |  |  | 0.109
[6 empty] | 0.109 |  |  |  |  | 0.109
[6 empty] | 0.109 |  |  |  |  | 0.109
[6 empty] | 0.109 |  |  |  |  | 0.109
[6 empty] | 0.109 |  |  |  |  | 0.109
[6 empty] | 0.109 |  |  |  |  | 0.109
[6 empty] | 0.109 |  |  |  |  | 0.109
[6 empty] | 0.109 |  |  |  |  | 0.109
[6 empty] | 0.109 |  |  |  |  | 0.109
[6 empty] | 0.109 |  |  |  |  | 0.109
[6 empty] | 0.109 |  |  |  |  | 0.109
[6 empty] | 0.109 |  |  |  |  | 0.109
[6 empty] | 0.109 |  |  |  |  | 0.109
[6 empty] | 0.109 |  |  |  |  | 0.109
[6 empty] | 0.109 |  |  |  |  | 0.109
[6 empty] | 0.109 |  |  |  |  | 0.109
[6 empty] | 0.109 |  |  |  |  | 0.109
[6 empty] | 0.109 |  |  |  |  | 0.109
[6 empty] | 0.109 |  |  |  |  | 0.109
[6 empty] | 0.109 |  |  |  |  | 0.109
[6 empty] | 0.109 |  |  |  |  | 0.109
[6 empty] | 0.109 |  |  |  |  | 0.109
[6 empty] | 0.109 |  |  |  |  | 0.109
[6 empty] | 0.109 |  |  |  |  | 0.109
[6 empty] | 0.109 |  |  |  |  | 0.109
[6 empty] | 0.109 |  |  |  |  | 0.109
[6 empty] | 0.109 |  |  |  |  | 0.109
[6 empty] | 0.109 |  |  |  |  | 0.109
[6 empty] | 0.109 |  |  |  |  | 0.109
[6 empty] | 0.109 |  |  |  |  | 0.109
[6 empty] | 0.109 |  |  |  |  | 0.109
[6 empty] | 0.109 |  |  |  |  | 0.109
[6 empty] | 0.109 |  |  |  |  | 0.109
[6 empty] | 0.109 |  |  |  |  | 0.109
[6 empty] | 0.109 |  |  |  |  | 0.109
[6 empty] | 0.109 |  |  |  |  | 0.109
[6 empty] | 0.109 |  |  |  |  | 0.109
[6 empty] | 0.109 |  |  |  |  | 0.109
[6 empty] | 0.109 |  |  |  |  | 0.109
[6 empty] | 0.109 |  |  |  |  | 0.109
[6 empty] | 0.109 |  |  |  |  | 0.109
[6 empty] | 0.109 |  |  |  |  | 0.109
[6 empty] | 0.109 |  |  |  |  | 0.109
[6 empty] | 0.109 |  |  |  |  | 0.109
[6 empty] | 0.109 |  |  |  |  | 0.109
[6 empty] | 0.109 |  |  |  |  | 0.109
[6 empty] | 0.109 |  |  |  |  | 0.109
[6 empty] | 0.109 |  |  |  |  | 0.109
[6 empty] | 0.109 |  |  |  |  | 0.109
[6 empty] | 0.109 |  |  |  |  | 0.109
[6 empty] | 0.109 |  |  |  |  | 0.109
[6 empty] | 0.109 |  |  |  |  | 0.109
[6 empty] | 0.109 |  |  |  |  | 0.109
[6 empty] | 0.109 |  |  |  |  | 0.109
[6 empty] | 0.109 |  |  |  |  | 0.109
[6 empty] | 0.109 |  |  |  |  | 0.109
[6 empty] | 0.109 |  |  |  |  | 0.109
[6 empty] | 0.109 |  |  |  |  | 0.109
[6 empty] | 0.109 |  |  |  |  | 0.109
[6 empty] | 0.109 |  |  |  |  | 0.109
[6 empty] | 0.109 |  |  |  |  | 0.109
[6 empty] | 0.109 |  |  |  |  | 0.109
[6 empty] | 0.109 |  |  |  |  | 0.109
[6 empty] | 0.109 |  |  |  |  | 0.109
[6 empty] | 0.109 |  |  |  |  | 0.109
[6 empty] | 0.109 |  |  |  |  | 0.109
[6 empty] | 0.109 |  |  |  |  | 0.109
[6 empty] | 0.109 |  |  |  |  | 0.109
[6 empty] | 0.109 |  |  |  |  | 0.109
[6 empty] | 0.109 |  |  |  |  | 0.109
[6 empty] | 0.109 |  |  |  |  | 0.109
[6 empty] | 0.109 |  |  |  |  | 0.109
[6 empty] | 0.109 |  |  |  |  | 0.109
[6 empty] | 0.109 |  |  |  |  | 0.109
[6 empty] | 0.109 |  |  |  |  | 0.109
[6 empty] | 0.109 |  |  |  |  | 0.109
[6 empty] | 0.109 |  |  |  |  | 0.109
[6 empty] | 0.109 |  |  |  |  | 0.109
[6 empty] | 0.109 |  |  |  |  | 0.109
[6 empty] | 0.109 |  |  |  |  | 0.109
[6 empty] | 0.109 |  |  |  |  | 0.109
[6 empty] | 0.109 |  |  |  |  | 0.109
[6 empty] | 0.109 |  |  |  |  | 0.109
[6 empty] | 0.109 |  |  |  |  | 0.109
[6 empty] | 0.109 |  |  |  |  | 0.109
[6 empty] | 0.109 |  |  |  |  | 0.109
[6 empty] | 0.109 |  |  |  |  | 0.109
[6 empty] | 0.109 |  |  |  |  | 0.109
[6 empty] | 0.109 |  |  |  |  | 0.109
[6 empty] | 0.109 |  |  |  |  | 0.109
[6 empty] | 0.109 |  |  |  |  | 0.109
[6 empty] | 0.109 |  |  |  |  | 0.109
[6 empty] | 0.109 |  |  |  |  | 0.109
[6 empty] | 0.109 |  |  |  |  | 0.109
[6 empty] | 0.109 |  |  |  |  | 0.109
[6 empty] | 0.109 |  |  |  |  | 0.109
[6 empty] | 0.109 |  |  |  |  | 0.109
[6 empty] | 0.109 |  |  |  |  | 0.109
[6 empty] | 0.109 |  |  |  |  | 0.109
[6 empty] | 0.109 |  |  |  |  | 0.109
[6 empty] | 0.109 |  |  |  |  | 0.109
[6 empty] | 0.109 |  |  |  |  | 0.109
[6 empty] | 0.109 |  |  |  |  | 0.109
[6 empty] | 0.109 |  |  |  |  | 0.109
[6 empty] | 0.109 |  |  |  |  | 0.109
[6 empty] | 0.109 |  |  |  |  | 0.109
[6 empty] | 0.109 |  |  |  |  | 0.109
[6 empty] | 0.109 |  |  |  |  | 0.109
[6 empty] | 0.109 |  |  |  |  | 0.109
[6 empty] | 0.109 |  |  |  |  | 0.109
[6 empty] | 0.109 |  |  |  |  | 0.109
[6 empty] | 0.109 |  |  |  |  | 0.109
[6 empty] | 0.109 |  |  |  |  | 0.109
[6 empty] | 0.109 |  |  |  |  | 0.109
[6 empty] | 0.109 |  |  |  |  | 0.109
[6 empty] | 0.109 |  |  |  |  | 0.109
[6 empty] | 0.109 |  |  |  |  | 0.109
[6 empty] | 0.109 |  |  |  |  | 0.109
[6 empty] | 0.109 |  |  |  |  | 0.109
[6 empty] | 0.109 |  |  |  |  | 0.109
[6 empty] | 0.109 |  |  |  |  | 0.109
[6 empty] | 0.109 |  |  |  |  | 0.109
[6 empty] | 0.109 |  |  |  |  | 0.109
[6 empty] | 0.109 |  |  |  |  | 0.109
[6 empty] | 0.109 |  |  |  |  | 0.109
[6 empty] | 0.109 |  |  |  |  | 0.109
[6 empty] | 0.109 |  |  |  |  | 0.109
[6 empty] | 0.109 |  |  |  |  | 0.109
[6 empty] | 0.109 |  |  |  |  | 0.109
[6 empty] | 0.109 |  |  |  |  | 0.109
[6 empty] | 0.109 |  |  |  |  | 0.109
[6 empty] | 0.109 |  |  |  |  | 0.109
[6 empty] | 0.109 |  |  |  |  | 0.109
[6 empty] | 0.109 |  |  |  |  | 0.109
[6 empty] | 0.109 |  |  |  |  | 0.109
[6 empty] | 0.109 |  |  |  |  | 0.109
[6 empty] | 0.109 |  |  |  |  | 0.109
[6 empty] | 0.109 |  |  |  |  | 0.109
[6 empty] | 0.109 |  |  |  |  | 0.109
[6 empty] | 0.109 |  |  |  |  | 0.109
[6 empty] | 0.109 |  |  |  |  | 0.109
[6 empty] | 0.109 |  |  |  |  | 0.109
[6 empty] | 0.109 |  |  |  |  | 0.109
[6 empty] | 0.109 |  |  |  |  | 0.109
[6 empty] | 0.109 |  |  |  |  | 0.109
[6 empty] | 0.109 |  |  |  |  | 0.109
[6 empty] | 0.109 |  |  |  |  | 0.109
[6 empty] | 0.109 |  |  |  |  | 0.109
[6 empty] | 0.109 |  |  |  |  | 0.109
[6 empty] | 0.109 |  |  |  |  | 0.109
[6 empty] | 0.109 |  |  |  |  | 0.109
[6 empty] | 0.109 |  |  |  |  | 0.109
[6 empty] | 0.109 |  |  |  |  | 0.109
[6 empty] | 0.109 |  |  |  |  | 0.109
[6 empty] | 0.109 |  |  |  |  | 0.109
[6 empty] | 0.109 |  |  |  |  | 0.109
[6 empty] | 0.109 |  |  |  |  | 0.109
[6 empty] | 0.109 |  |  |  |  | 0.109
[6 empty] | 0.109 |  |  |  |  | 0.109
[6 empty] | 0.109 |  |  |  |  | 0.109
[6 empty] | 0.109 |  |  |  |  | 0.109
[6 empty] | 0.109 |  |  |  |  | 0.109
[6 empty] | 0.109 |  |  |  |  | 0.109
[6 empty] | 0.109 |  |  |  |  | 0.109
[6 empty] | 0.109 |  |  |  |  | 0.109
[6 empty] | 0.109 |  |  |  |  | 0.109
[6 empty] | 0.109 |  |  |  |  | 0.109
[6 empty] | 0.109 |  |  |  |  | 0.109
[6 empty] | 0.109 |  |  |  |  | 0.109
[6 empty] | 0.109 |  |  |  |  | 0.109
[6 empty] | 0.109 |  |  |  |  | 0.109
[6 empty] | 0.109 |  |  |  |  | 0.109
[6 empty] | 0.109 |  |  |  |  | 0.109
[6 empty] | 0.109 |  |  |  |  | 0.109
[6 empty] | 0.109 |  |  |  |  | 0.109
[6 empty] | 0.109 |  |  |  |  | 0.109
[6 empty] | 0.109 |  |  |  |  | 0.109
[6 empty] | 0.109 |  |  |  |  | 0.109
[6 empty] | 0.109 |  |  |  |  | 0.109
[6 empty] | 0.109 |  |  |  |  | 0.109
[6 empty] | 0.109 |  |  |  |  | 0.109
[6 empty] | 0.109 |  |  |  |  | 0.109
[6 empty] | 0.109 |  |  |  |  | 0.109
[6 empty] | 0.109 |  |  |  |  | 0.109
[6 empty] | 0.109 |  |  |  |  | 0.109
[6 empty] | 0.109 |  |  |  |  | 0.109
[6 empty] | 0.109 |  |  |  |  | 0.109
[6 empty] | 0.109 |  |  |  |  | 0.109
[6 empty] | 0.109 |  |  |  |  | 0.109
[6 empty] | 0.109 |  |  |  |  | 0.109
[6 empty] | 0.109 |  |  |  |  | 0.109
[6 empty] | 0.109 |  |  |  |  | 0.109
[6 empty] | 0.109 |  |  |  |  | 0.109
[6 empty] | 0.109 |  |  |  |  | 0.109
[6 empty] | 0.109 |  |  |  |  | 0.109
[6 empty] | 0.109 |  |  |  |  | 0.109
[6 empty] | 0.109 |  |  |  |  | 0.109
[6 empty] | 0.109 |  |  |  |  | 0.109
[6 empty] | 0.109 |  |  |  |  | 0.109
[6 empty] | 0.109 |  |  |  |  | 0.109
[6 empty] | 0.109 |  |  |  |  | 0.109
[6 empty] | 0.109 |  |  |  |  | 0.109
[6 empty] | 0.109 |  |  |  |  | 0.109
[6 empty] | 0.109 |  |  |  |  | 0.109
[6 empty] | 0.109 |  |  |  |  | 0.109
[6 empty] | 0.109 |  |  |  |  | 0.109
[6 empty] | 0.109 |  |  |  |  | 0.109
[6 empty] | 0.109 |  |  |  |  | 0.109
[6 empty] | 0.109 |  |  |  |  | 0.109
[6 empty] | 0.109 |  |  |  |  | 0.109
[6 empty] | 0.109 |  |  |  |  | 0.109
[6 empty] | 0.109 |  |  |  |  | 0.109
[6 empty] | 0.109 |  |  |  |  | 0.109
[6 empty] | 0.109 |  |  |  |  | 0.109
[6 empty] | 0.109 |  |  |  |  | 0.109
[6 empty] | 0.109 |  |  |  |  | 0.109
[6 empty] | 0.109 |  |  |  |  | 0.109
[6 empty] | 0.109 |  |  |  |  | 0.109
[6 empty] | 0.109 |  |  |  |  | 0.109
[6 empty] | 0.109 |  |  |  |  | 0.109
[6 empty] | 0.109 |  |  |  |  | 0.109
[6 empty] | 0.109 |  |  |  |  | 0.109
[6 empty] | 0.109 |  |  |  |  | 0.109
[6 empty] | 0.109 |  |  |  |  | 0.109
[6 empty] | 0.109 |  |  |  |  | 0.109
[6 empty] | 0.109 |  |  |  |  | 0.109
[6 empty] | 0.109 |  |  |  |  | 0.109
[6 empty] | 0.109 |  |  |  |  | 0.109
[6 empty] | 0.109 |  |  |  |  | 0.109
[6 empty] | 0.109 |  |  |  |  | 0.109
[6 empty] | 0.109 |  |  |  |  | 0.109
[6 empty] | 0.109 |  |  |  |  | 0.109
[6 empty] | 0.109 |  |  |  |  | 0.109
[6 empty] | 0.109 |  |  |  |  | 0.109
[6 empty] | 0.109 |  |  |  |  | 0.109
[6 empty] | 0.109 |  |  |  |  | 0.109
[6 empty] | 0.109 |  |  |  |  | 0.109
[6 empty] | 0.109 |  |  |  |  | 0.109
[6 empty] | 0.109 |  |  |  |  | 0.109
[6 empty] | 0.109 |  |  |  |  | 0.109
[6 empty] | 0.109 |  |  |  |  | 0.109
[6 empty] | 0.109 |  |  |  |  | 0.109
[6 empty] | 0.109 |  |  |  |  | 0.109
[6 empty] | 0.109 |  |  |  |  | 0.109
[6 empty] | 0.109 |  |  |  |  | 0.109
[6 empty] | 0.109 |  |  |  |  | 0.109
[6 empty] | 0.109 |  |  |  |  | 0.109
[6 empty] | 0.109 |  |  |  |  | 0.109
[6 empty] | 0.109 |  |  |  |  | 0.109
[6 empty] | 0.109 |  |  |  |  | 0.109
[6 empty] | 0.109 |  |  |  |  | 0.109
[6 empty] | 0.109 |  |  |  |  | 0.109
[6 empty] | 0.109 |  |  |  |  | 0.109
[6 empty] | 0.109 |  |  |  |  | 0.109
[6 empty] | 0.109 |  |  |  |  | 0.109
[6 empty] | 0.109 |  |  |  |  | 0.109
[6 empty] | 0.109 |  |  |  |  | 0.109
[6 empty] | 0.109 |  |  |  |  | 0.109
[6 empty] | 0.109 |  |  |  |  | 0.109
[6 empty] | 0.109 |  |  |  |  | 0.109
[6 empty] | 0.109 |  |  |  |  | 0.109
[6 empty] | 0.109 |  |  |  |  | 0.109
[6 empty] | 0.109 |  |  |  |  | 0.109
[6 empty] | 0.109 |  |  |  |  | 0.109
[6 empty] | 0.109 |  |  |  |  | 0.109
[6 empty] | 0.109 |  |  |  |  | 0.109
[6 empty] | 0.109 |  |  |  |  | 0.109
[6 empty] | 0.109 |  |  |  |  | 0.109
[6 empty] | 0.109 |  |  |  |  | 0.109
[6 empty] | 0.109 |  |  |  |  | 0.109
[6 empty] | 0.109 |  |  |  |  | 0.109
[6 empty] | 0.109 |  |  |  |  | 0.109
[6 empty] | 0.109 |  |  |  |  | 0.109
[6 empty] | 0.109 |  |  |  |  | 0.109
[6 empty] | 0.109 |  |  |  |  | 0.109
[6 empty] | 0.109 |  |  |  |  | 0.109
[6 empty] | 0.109 |  |  |  |  | 0.109
[6 empty] | 0.109 |  |  |  |  | 0.109
[6 empty] | 0.109 |  |  |  |  | 0.109
[6 empty] | 0.109 |  |  |  |  | 0.109
[6 empty] | 0.109 |  |  |  |  | 0.109
[6 empty] | 0.109 |  |  |  |  | 0.109
[6 empty] | 0.109 |  |  |  |  | 0.109
[6 empty] | 0.109 |  |  |  |  | 0.109
[6 empty] | 0.109 |  |  |  |  | 0.109
[6 empty] | 0.109 |  |  |  |  | 0.109
[6 empty] | 0.109 |  |  |  |  | 0.109
[6 empty] | 0.109 |  |  |  |  | 0.109
[6 empty] | 0.109 |  |  |  |  | 0.109
[6 empty] | 0.109 |  |  |  |  | 0.109
[6 empty] | 0.109 |  |  |  |  | 0.109
[6 empty] | 0.109 |  |  |  |  | 0.109
[6 empty] | 0.109 |  |  |  |  | 0.109
[6 empty] | 0.109 |  |  |  |  | 0.109
[6 empty] | 0.109 |  |  |  |  | 0.109
[6 empty] | 0.109 |  |  |  |  | 0.109
[6 empty] | 0.109 |  |  |  |  | 0.109
[6 empty] | 0.109 |  |  |  |  | 0.109
[6 empty] | 0.109 |  |  |  |  | 0.109
[6 empty] | 0.109 |  |  |  |  | 0.109
[6 empty] | 0.109 |  |  |  |  | 0.109
[6 empty] | 0.109 |  |  |  |  | 0.109
[6 empty] | 0.109 |  |  |  |  | 0.109
[6 empty] | 0.109 |  |  |  |  | 0.109
[6 empty] | 0.109 |  |  |  |  | 0.109
[6 empty] | 0.109 |  |  |  |  | 0.109
[6 empty] | 0.109 |  |  |  |  | 0.109
[6 empty] | 0.109 |  |  |  |  | 0.109
[6 empty] | 0.109 |  |  |  |  | 0.109
[6 empty] | 0.109 |  |  |  |  | 0.109
[6 empty] | 0.109 |  |  |  |  | 0.109
[6 empty] | 0.109 |  |  |  |  | 0.109
[6 empty] | 0.109 |  |  |  |  | 0.109
[6 empty] | 0.109 |  |  |  |  | 0.109
[6 empty] | 0.109 |  |  |  |  | 0.109
[6 empty] | 0.109 |  |  |  |  | 0.109
[6 empty] | 0.109 |  |  |  |  | 0.109
[6 empty] | 0.109 |  |  |  |  | 0.109
[6 empty] | 0.109 |  |  |  |  | 0.109
[6 empty] | 0.109 |  |  |  |  | 0.109
[6 empty] | 0.109 |  |  |  |  | 0.109
[6 empty] | 0.109 |  |  |  |  | 0.109
[6 empty] | 0.109 |  |  |  |  | 0.109
[6 empty] | 0.109 |  |  |  |  | 0.109
[6 empty] | 0.109 |  |  |  |  | 0.109
[6 empty] | 0.109 |  |  |  |  | 0.109
[6 empty] | 0.109 |  |  |  |  | 0.109
[6 empty] | 0.109 |  |  |  |  | 0.109
[6 empty] | 0.109 |  |  |  |  | 0.109
[6 empty] | 0.109 |  |  |  |  | 0.109
[6 empty] | 0.109 |  |  |  |  | 0.109
[6 empty] | 0.109 |  |  |  |  | 0.109
[6 empty] | 0.109 |  |  |  |  | 0.109
[6 empty] | 0.109 |  |  |  |  | 0.109
[6 empty] | 0.109 |  |  |  |  | 0.109
[6 empty] | 0.109 |  |  |  |  | 0.109
[6 empty] | 0.109 |  |  |  |  | 0.109
[6 empty] | 0.109 |  |  |  |  | 0.109
[6 empty] | 0.109 |  |  |  |  | 0.109
[6 empty] | 0.109 |  |  |  |  | 0.109
[6 empty] | 0.109 |  |  |  |  | 0.109
[6 empty] | 0.109 |  |  |  |  | 0.109
[6 empty] | 0.109 |  |  |  |  | 0.109
[6 empty] | 0.109 |  |  |  |  | 0.109
[6 empty] | 0.109 |  |  |  |  | 0.109
[6 empty] | 0.109 |  |  |  |  | 0.109
[6 empty] | 0.109 |  |  |  |  | 0.109
[6 empty] | 0.109 |  |  |  |  | 0.109
[6 empty] | 0.109 |  |  |  |  | 0.109
[6 empty] | 0.109 |  |  |  |  | 0.109
[6 empty] | 0.109 |  |  |  |  | 0.109
[6 empty] | 0.109 |  |  |  |  | 0.109
[6 empty] | 0.109 |  |  |  |  | 0.109
[6 empty] | 0.109 |  |  |  |  | 0.109
[6 empty] | 0.109 |  |  |  |  | 0.109
[6 empty] | 0.109 |  |  |  |  | 0.109
[6 empty] | 0.109 |  |  |  |  | 0.109
[6 empty] | 0.109 |  |  |  |  | 0.109
[6 empty] | 0.109 |  |  |  |  | 0.109
[6 empty] | 0.109 |  |  |  |  | 0.109
[6 empty] | 0.109 |  |  |  |  | 0.109
[6 empty] | 0.109 |  |  |  |  | 0.109
[6 empty] | 0.109 |  |  |  |  | 0.109
[6 empty] | 0.109 |  |  |  |  | 0.109
[6 empty] | 0.109 |  |  |  |  | 0.109
[6 empty] | 0.109 |  |  |  |  | 0.109
[6 empty] | 0.109 |  |  |  |  | 0.109
[6 empty] | 0.109 |  |  |  |  | 0.109
[6 empty] | 0.109 |  |  |  |  | 0.109
[6 empty] | 0.109 |  |  |  |  | 0.109
[6 empty] | 0.109 |  |  |  |  | 0.109
[6 empty] | 0.109 |  |  |  |  | 0.109
[6 empty] | 0.109 |  |  |  |  | 0.109
[6 empty] | 0.109 |  |  |  |  | 0.109
[6 empty] | 0.109 |  |  |  |  | 0.109
[6 empty] | 0.109 |  |  |  |  | 0.109
[6 empty] | 0.109 |  |  |  |  | 0.109
[6 empty] | 0.109 |  |  |  |  | 0.109
[6 empty] | 0.109 |  |  |  |  | 0.109
[6 empty] | 0.109 |  |  |  |  | 0.109
[6 empty] | 0.109 |  |  |  |  | 0.109
[6 empty] | 0.109 |  |  |  |  | 0.109
[6 empty] | 0.109 |  |  |  |  | 0.109
[6 empty] | 0.109 |  |  |  |  | 0.109
[6 empty] | 0.109 |  |  |  |  | 0.109
[6 empty] | 0.109 |  |  |  |  | 0.109
[6 empty] | 0.109 |  |  |  |  | 0.109
[6 empty] | 0.109 |  |  |  |  | 0.109
[6 empty] | 0.109 |  |  |  |  | 0.109
[6 empty] | 0.109 |  |  |  |  | 0.109
[6 empty] | 0.109 |  |  |  |  | 0.109
[6 empty] | 0.109 |  |  |  |  | 0.109
[6 empty] | 0.109 |  |  |  |  | 0.109
[6 empty] | 0.109 |  |  |  |  | 0.109
[6 empty] | 0.109 |  |  |  |  | 0.109
[6 empty] | 0.109 |  |  |  |  | 0.109
[6 empty] | 0.109 |  |  |  |  | 0.109
[6 empty] | 0.109 |  |  |  |  | 0.109
[6 empty] | 0.109 |  |  |  |  | 0.109
[6 empty] | 0.109 |  |  |  |  | 0.109
[6 empty] | 0.109 |  |  |  |  | 0.109
[6 empty] | 0.109 |  |  |  |  | 0.109
[6 empty] | 0.109 |  |  |  |  | 0.109
[6 empty] | 0.109 |  |  |  |  | 0.109
[6 empty] | 0.109 |  |  |  |  | 0.109
[6 empty] | 0.109 |  |  |  |  | 0.109
[6 empty] | 0.109 |  |  |  |  | 0.109
[6 empty] | 0.109 |  |  |  |  | 0.109
[6 empty] | 0.109 |  |  |  |  | 0.109
[6 empty] | 0.109 |  |  |  |  | 0.109
[6 empty] | 0.109 |  |  |  |  | 0.109
[6 empty] | 0.109 |  |  |  |  | 0.109
[6 empty] | 0.109 |  |  |  |  | 0.109
[6 empty] | 0.109 |  |  |  |  | 0.109
[6 empty] | 0.109 |  |  |  |  | 0.109
[6 empty] | 0.109 |  |  |  |  | 0.109
[6 empty] | 0.109 |  |  |  |  | 0.109
[6 empty] | 0.109 |  |  |  |  | 0.109
[6 empty] | 0.109 |  |  |  |  | 0.109
[6 empty] | 0.109 |  |  |  |  | 0.109
[6 empty] | 0.109 |  |  |  |  | 0.109
[6 empty] | 0.109 |  |  |  |  | 0.109
[6 empty] | 0.109 |  |  |  |  | 0.109
[6 empty] | 0.109 |  |  |  |  | 0.109
[6 empty] | 0.109 |  |  |  |  | 0.109
[6 empty] | 0.109 |  |  |  |  | 0.109
[6 empty] | 0.109 |  |  |  |  | 0.109
[6 empty] | 0.109 |  |  |  |  | 0.109
[6 empty] | 0.109 |  |  |  |  | 0.109
[6 empty] | 0.109 |  |  |  |  | 0.109
[6 empty] | 0.109 |  |  |  |  | 0.109
[6 empty] | 0.109 |  |  |  |  | 0.109
[6 empty] | 0.109 |  |  |  |  | 0.109
[6 empty] | 0.109 |  |  |  |  | 0.109
[6 empty] | 0.109 |  |  |  |  | 0.109
[6 empty] | 0.109 |  |  |  |  | 0.109
[6 empty] | 0.109 |  |  |  |  | 0.109
[6 empty] | 0.109 |  |  |  |  | 0.109
[6 empty] | 0.109 |  |  |  |  | 0.109
[6 empty] | 0.109 |  |  |  |  | 0.109
[6 empty] | 0.109 |  |  |  |  | 0.109
[6 empty] | 0.109 |  |  |  |  | 0.109
[6 empty] | 0.109 |  |  |  |  | 0.109
[6 empty] | 0.109 |  |  |  |  | 0.109
[6 empty] | 0.109 |  |  |  |  | 0.109
[6 empty] | 0.109 |  |  |  |  | 0.109
[6 empty] | 0.109 |  |  |  |  | 0.109
[6 empty] | 0.109 |  |  |  |  | 0.109
[6 empty] | 0.109 |  |  |  |  | 0.109
[6 empty] | 0.109 |  |  |  |  | 0.109
[6 empty] | 0.109 |  |  |  |  | 0.109
[6 empty] | 0.109 |  |  |  |  | 0.109
[6 empty] | 0.109 |  |  |  |  | 0.109
[6 empty] | 0.109 |  |  |  |  | 0.109
[6 empty] | 0.109 |  |  |  |  | 0.109
[6 empty] | 0.109 |  |  |  |  | 0.109
[6 empty] | 0.109 |  |  |  |  | 0.109
[6 empty] | 0.109 |  |  |  |  | 0.109
[6 empty] | 0.109 |  |  |  |  | 0.109
[6 empty] | 0.109 |  |  |  |  | 0.109
[6 empty] | 0.109 |  |  |  |  | 0.109
[6 empty] | 0.109 |  |  |  |  | 0.109
[6 empty] | 0.109 |  |  |  |  | 0.109
[6 empty] | 0.109 |  |  |  |  | 0.109
[6 empty] | 0.109 |  |  |  |  | 0.109
[6 empty] | 0.109 |  |  |  |  | 0.109
[6 empty] | 0.109 |  |  |  |  | 0.109
[6 empty] | 0.109 |  |  |  |  | 0.109
[6 empty] | 0.109 |  |  |  |  | 0.109
[6 empty] | 0.109 |  |  |  |  | 0.109
[6 empty] | 0.109 |  |  |  |  | 0.109
[6 empty] | 0.109 |  |  |  |  | 0.109
[6 empty] | 0.109 |  |  |  |  | 0.109
[6 empty] | 0.109 |  |  |  |  | 0.109
[6 empty] | 0.109 |  |  |  |  | 0.109
[6 empty] | 0.109 |  |  |  |  | 0.109
[6 empty] | 0.109 |  |  |  |  | 0.109
[6 empty] | 0.109 |  |  |  |  | 0.109
[6 empty] | 0.109 |  |  |  |  | 0.109
[6 empty] | 0.109 |  |  |  |  | 0.109
[6 empty] | 0.109 |  |  |  |  | 0.109
[6 empty] | 0.109 |  |  |  |  | 0.109
[6 empty] | 0.109 |  |  |  |  | 0.109
[6 empty] | 0.109 |  |  |  |  | 0.109
[6 empty] | 0.109 |  |  |  |  | 0.109
[6 empty] | 0.109 |  |  |  |  | 0.109
[6 empty] | 0.109 |  |  |  |  | 0.109
[6 empty] | 0.109 |  |  |  |  | 0.109
[6 empty] | 0.109 |  |  |  |  | 0.109
[6 empty] | 0.109 |  |  |  |  | 0.109
[6 empty] | 0.109 |  |  |  |  | 0.109
[6 empty] | 0.109 |  |  |  |  | 0.109
[6 empty] | 0.109 |  |  |  |  | 0.109
[6 empty] | 0.109 |  |  |  |  | 0.109
[6 empty] | 0.109 |  |  |  |  | 0.109
[6 empty] | 0.109 |  |  |  |  | 0.109
[6 empty] | 0.109 |  |  |  |  | 0.109
[6 empty] | 0.109 |  |  |  |  | 0.109
[6 empty] | 0.109 |  |  |  |  | 0.109
[6 empty] | 0.109 |  |  |  |  | 0.109
[6 empty] | 0.109 |  |  |  |  | 0.109
[6 empty] | 0.109 |  |  |  |  | 0.109
[6 empty] | 0.109 |  |  |  |  | 0.109
[6 empty] | 0.109 |  |  |  |  | 0.109
[6 empty] | 0.109 |  |  |  |  | 0.109
[6 empty] | 0.109 |  |  |  |  | 0.109
[6 empty] | 0.109 |  |  |  |  | 0.109
[6 empty] | 0.109 |  |  |  |  | 0.109
[6 empty] | 0.109 |  |  |  |  | 0.109
[6 empty] | 0.109 |  |  |  |  | 0.109
[6 empty] | 0.109 |  |  |  |  | 0.109
[6 empty] | 0.109 |  |  |  |  | 0.109
[6 empty] | 0.109 |  |  |  |  | 0.109
[6 empty] | 0.109 |  |  |  |  | 0.109
[6 empty] | 0.109 |  |  |  |  | 0.109
[6 empty] | 0.109 |  |  |  |  | 0.109
[6 empty] | 0.109 |  |  |  |  | 0.109
[6 empty] | 0.109 |  |  |  |  | 0.109
[6 empty] | 0.109 |  |  |  |  | 0.109
[6 empty] | 0.109 |  |  |  |  | 0.109
[6 empty] | 0.109 |  |  |  |  | 0.109
[6 empty] | 0.109 |  |  |  |  | 0.109
[6 empty] | 0.109 |  |  |  |  | 0.109
[6 empty] | 0.109 |  |  |  |  | 0.109
[6 empty] | 0.109 |  |  |  |  | 0.109
[6 empty] | 0.109 |  |  |  |  | 0.109
[6 empty] | 0.109 |  |  |  |  | 0.109
[6 empty] | 0.109 |  |  |  |  | 0.109
[6 empty] | 0.109 |  |  |  |  | 0.109
[6 empty] | 0.109 |  |  |  |  | 0.109
[6 empty] | 0.109 |  |  |  |  | 0.109
[6 empty] | 0.109 |  |  |  |  | 0.109
[6 empty] | 0.109 |  |  |  |  | 0.109
[6 empty] | 0.109 |  |  |  |  | 0.109
[6 empty] | 0.109 |  |  |  |  | 0.109
[6 empty] | 0.109 |  |  |  |  | 0.109
[6 empty] | 0.109 |  |  |  |  | 0.109
[6 empty] | 0.109 |  |  |  |  | 0.109
[6 empty] | 0.109 |  |  |  |  | 0.109
[6 empty] | 0.109 |  |  |  |  | 0.109
[6 empty] | 0.109 |  |  |  |  | 0.109
[6 empty] | 0.109 |  |  |  |  | 0.109
[6 empty] | 0.109 |  |  |  |  | 0.109
[6 empty] | 0.109 |  |  |  |  | 0.109
[6 empty] | 0.109 |  |  |  |  | 0.109
[6 empty] | 0.109 |  |  |  |  | 0.109
[6 empty] | 0.109 |  |  |  |  | 0.109
[6 empty] | 0.109 |  |  |  |  | 0.109
[6 empty] | 0.109 |  |  |  |  | 0.109
[6 empty] | 0.109 |  |  |  |  | 0.109
[6 empty] | 0.109 |  |  |  |  | 0.109
[6 empty] | 0.109 |  |  |  |  | 0.109
[6 empty] | 0.109 |  |  |  |  | 0.109
[6 empty] | 0.109 |  |  |  |  | 0.109
[6 empty] | 0.109 |  |  |  |  | 0.109
[6 empty] | 0.109 |  |  |  |  | 0.109
[6 empty] | 0.109 |  |  |  |  | 0.109
[6 empty] | 0.109 |  |  |  |  | 0.109
[6 empty] | 0.109 |  |  |  |  | 0.109
[6 empty] | 0.109 |  |  |  |  | 0.109
[6 empty] | 0.109 |  |  |  |  | 0.109
[6 empty] | 0.109 |  |  |  |  | 0.109
[6 empty] | 0.109 |  |  |  |  | 0.109
[6 empty] | 0.109 |  |  |  |  | 0.109
[6 empty] | 0.109 |  |  |  |  | 0.109
[6 empty] | 0.109 |  |  |  |  | 0.109
[6 empty] | 0.109 |  |  |  |  | 0.109
[6 empty] | 0.109 |  |  |  |  | 0.109
[6 empty] | 0.109 |  |  |  |  | 0.109
[6 empty] | 0.109 |  |  |  |  | 0.109
[6 empty] | 0.109 |  |  |  |  | 0.109
[6 empty] | 0.109 |  |  |  |  | 0.109
[6 empty] | 0.109 |  |  |  |  | 0.109
[6 empty] | 0.109 |  |  |  |  | 0.109
[6 empty] | 0.109 |  |  |  |  | 0.109
[6 empty] | 0.109 |  |  |  |  | 0.109
[6 empty] | 0.109 |  |  |  |  | 0.109
[6 empty] | 0.109 |  |  |  |  | 0.109
[6 empty] | 0.109 |  |  |  |  | 0.109
[6 empty] | 0.109 |  |  |  |  | 0.109
[6 empty] | 0.109 |  |  |  |  | 0.109
[6 empty] | 0.109 |  |  |  |  | 0.109
[6 empty] | 0.109 |  |  |  |  | 0.109
[6 empty] | 0.109 |  |  |  |  | 0.109
[6 empty] | 0.109 |  |  |  |  | 0.109
[6 empty] | 0.109 |  |  |  |  | 0.109
[6 empty] | 0.109 |  |  |  |  | 0.109
[6 empty] | 0.109 |  |  |  |  | 0.109
[6 empty] | 0.109 |  |  |  |  | 0.109
[6 empty] | 0.109 |  |  |  |  | 0.109
[6 empty] | 0.109 |  |  |  |  | 0.109
[6 empty] | 0.109 |  |  |  |  | 0.109
[6 empty] | 0.109 |  |  |  |  | 0.109
[6 empty] | 0.109 |  |  |  |  | 0.109
[6 empty] | 0.109 |  |  |  |  | 0.109
[6 empty] | 0.109 |  |  |  |  | 0.109
[6 empty] | 0.109 |  |  |  |  | 0.109
[6 empty] | 0.109 |  |  |  |  | 0.109
[6 empty] | 0.109 |  |  |  |  | 0.109
[6 empty] | 0.109 |  |  |  |  | 0.109
[6 empty] | 0.109 |  |  |  |  | 0.109
[6 empty] | 0.109 |  |  |  |  | 0.109
[6 empty] | 0.109 |  |  |  |  | 0.109
[6 empty] | 0.109 |  |  |  |  | 0.109
[6 empty] | 0.109 |  |  |  |  | 0.109
[6 empty] | 0.109 |  |  |  |  | 0.109
[6 empty] | 0.109 |  |  |  |  | 0.109
[6 empty] | 0.109 |  |  |  |  | 0.109
[6 empty] | 0.109 |  |  |  |  | 0.109
[6 empty] | 0.109 |  |  |  |  | 0.109
[6 empty] | 0.109 |  |  |  |  | 0.109
[6 empty] | 0.109 |  |  |  |  | 0.109
[6 empty] | 0.109 |  |  |  |  | 0.109
[6 empty] | 0.109 |  |  |  |  | 0.109
[6 empty] | 0.109 |  |  |  |  | 0.109
[6 empty] | 0.109 |  |  |  |  | 0.109
[6 empty] | 0.109 |  |  |  |  | 0.109
[6 empty] | 0.109 |  |  |  |  | 0.109
[6 empty] | 0.109 |  |  |  |  | 0.109
[6 empty] | 0.109 |  |  |  |  | 0.109
[6 empty] | 0.109 |  |  |  |  | 0.109
[6 empty] | 0.109 |  |  |  |  | 0.109
[6 empty] | 0.109 |  |  |  |  | 0.109
[6 empty] | 0.109 |  |  |  |  | 0.109
[6 empty] | 0.109 |  |  |  |  | 0.109
[6 empty] | 0.109 |  |  |  |  | 0.109
[6 empty] | 0.109 |  |  |  |  | 0.109
[6 empty] | 0.109 |  |  |  |  | 0.109
[6 empty] | 0.109 |  |  |  |  | 0.109
[6 empty] | 0.109 |  |  |  |  | 0.109
[6 empty] | 0.109 |  |  |  |  | 0.109
[6 empty] | 0.109 |  |  |  |  | 0.109
[6 empty] | 0.109 |  |  |  |  | 0.109
[6 empty] | 0.109 |  |  |  |  | 0.109
[6 empty] | 0.109 |  |  |  |  | 0.109
[6 empty] | 0.109 |  |  |  |  | 0.109
[6 empty] | 0.109 |  |  |  |  | 0.109
[6 empty] | 0.109 |  |  |  |  | 0.109
[6 empty] | 0.109 |  |  |  |  | 0.109
[6 empty] | 0.109 |  |  |  |  | 0.109
[6 empty] | 0.109 |  |  |  |  | 0.109
[6 empty] | 0.109 |  |  |  |  | 0.109
[6 empty] | 0.109 |  |  |  |  | 0.109
[6 empty] | 0.109 |  |  |  |  | 0.109
[6 empty] | 0.109 |  |  |  |  | 0.109
[6 empty] | 0.109 |  |  |  |  | 0.109
[6 empty] | 0.109 |  |  |  |  | 0.109
[6 empty] | 0.109 |  |  |  |  | 0.109
[6 empty] | 0.109 |  |  |  |  | 0.109
[6 empty] | 0.109 |  |  |  |  | 0.109
[6 empty] | 0.109 |  |  |  |  | 0.109
[6 empty] | 0.109 |  |  |  |  | 0.109
[6 empty] | 0.109 |  |  |  |  | 0.109
[6 empty] | 0.109 |  |  |  |  | 0.109
[6 empty] | 0.109 |  |  |  |  | 0.109
[6 empty] | 0.109 |  |  |  |  | 0.109
[6 empty] | 0.109 |  |  |  |  | 0.109
[6 empty] | 0.109 |  |  |  |  | 0.109
[6 empty] | 0.109 |  |  |  |  | 0.109
[6 empty] | 0.109 |  |  |  |  | 0.109
[6 empty] | 0.109 |  |  |  |  | 0.109
[6 empty] | 0.109 |  |  |  |  | 0.109
[6 empty] | 0.109 |  |  |  |  | 0.109
[6 empty] | 0.109 |  |  |  |  | 0.109
[6 empty] | 0.109 |  |  |  |  | 0.109
[6 empty] | 0.109 |  |  |  |  | 0.109
[6 empty] | 0.109 |  |  |  |  | 0.109
[6 empty] | 0.109 |  |  |  |  | 0.109
[6 empty] | 0.109 |  |  |  |  | 0.109
[6 empty] | 0.109 |  |  |  |  | 0.109
[6 empty] | 0.109 |  |  |  |  | 0.109
[6 empty] | 0.109 |  |  |  |  | 0.109
[6 empty] | 0.109 |  |  |  |  | 0.109
[6 empty] | 0.109 |  |  |  |  | 0.109
[6 empty] | 0.109 |  |  |  |  | 0.109
[6 empty] | 0.109 |  |  |  |  | 0.109
[6 empty] | 0.109 |  |  |  |  | 0.109
[6 empty] | 0.109 |  |  |  |  | 0.109
[6 empty] | 0.109 |  |  |  |  | 0.109
[6 empty] | 0.109 |  |  |  |  | 0.109
[6 empty] | 0.109 |  |  |  |  | 0.109
[6 empty] | 0.109 |  |  |  |  | 0.109
[6 empty] | 0.109 |  |  |  |  | 0.109
[6 empty] | 0.109 |  |  |  |  | 0.109
[6 empty] | 0.109 |  |  |  |  | 0.109
[6 empty] | 0.109 |  |  |  |  | 0.109
[6 empty] | 0.109 |  |  |  |  | 0.109
[6 empty] | 0.109 |  |  |  |  | 0.109
[6 empty] | 0.109 |  |  |  |  | 0.109
[6 empty] | 0.109 |  |  |  |  | 0.109
[6 empty] | 0.109 |  |  |  |  | 0.109
[6 empty] | 0.109 |  |  |  |  | 0.109
[6 empty] | 0.109 |  |  |  |  | 0.109
[6 empty] | 0.109 |  |  |  |  | 0.109
[6 empty] | 0.109 |  |  |  |  | 0.109
[6 empty] | 0.109 |  |  |  |  | 0.109
[6 empty] | 0.109 |  |  |  |  | 0.109
[6 empty] | 0.109 |  |  |  |  | 0.109
[6 empty] | 0.109 |  |  |  |  | 0.109
[6 empty] | 0.109 |  |  |  |  | 0.109
[6 empty] | 0.109 |  |  |  |  | 0.109
[6 empty] | 0.109 |  |  |  |  | 0.109
[6 empty] | 0.109 |  |  |  |  | 0.109
[6 empty] | 0.109 |  |  |  |  | 0.109
[6 empty] | 0.109 |  |  |  |  | 0.109
[6 empty] | 0.109 |  |  |  |  | 0.109
[6 empty] | 0.109 |  |  |  |  | 0.109
[6 empty] | 0.109 |  |  |  |  | 0.109
[6 empty] | 0.109 |  |  |  |  | 0.109
[6 empty] | 0.109 |  |  |  |  | 0.109
[6 empty] | 0.109 |  |  |  |  | 0.109
[6 empty] | 0.109 |  |  |  |  | 0.109
[6 empty] | 0.109 |  |  |  |  | 0.109
[6 empty] | 0.109 |  |  |  |  | 0.109
[6 empty] | 0.109 |  |  |  |  | 0.109
[6 empty] | 0.109 |  |  |  |  | 0.109
[6 empty] | 0.109 |  |  |  |  | 0.109
[6 empty] | 0.109 |  |  |  |  | 0.109
[6 empty] | 0.109 |  |  |  |  | 0.109
[6 empty] | 0.109 |  |  |  |  | 0.109
[6 empty] | 0.109 |  |  |  |  | 0.109
[6 empty] | 0.109 |  |  |  |  | 0.109
[6 empty] | 0.109 |  |  |  |  | 0.109
[6 empty] | 0.109 |  |  |  |  | 0.109
[6 empty] | 0.109 |  |  |  |  | 0.109
[6 empty] | 0.109 |  |  |  |  | 0.109
[6 empty] | 0.109 |  |  |  |  | 0.109
[6 empty] | 0.109 |  |  |  |  | 0.109
[6 empty] | 0.109 |  |  |  |  | 0.109
[6 empty] | 0.109 |  |  |  |  | 0.109
[6 empty] | 0.109 |  |  |  |  | 0.109
[6 empty] | 0.109 |  |  |  |  | 0.109
[6 empty] | 0.109 |  |  |  |  | 0.109
[6 empty] | 0.109 |  |  |  |  | 0.109
[6 empty] | 0.109 |  |  |  |  | 0.109
[6 empty] | 0.109 |  |  |  |  | 0.109
[6 empty] | 0.109 |  |  |  |  | 0.109
[6 empty] | 0.109 |  |  |  |  | 0.109
[6 empty] | 0.109 |  |  |  |  | 0.109
[6 empty] | 0.109 |  |  |  |  | 0.109
[6 empty] | 0.109 |  |  |  |  | 0.109
[6 empty] | 0.109 |  |  |  |  | 0.109
[6 empty] | 0.109 |  |  |  |  | 0.109
[6 empty] | 0.109 |  |  |  |  | 0.109
[6 empty] | 0.109 |  |  |  |  | 0.109
[6 empty] | 0.109 |  |  |  |  | 0.109
[6 empty] | 0.109 |  |  |  |  | 0.109
[6 empty] | 0.109 |  |  |  |  | 0.109
[6 empty] | 0.109 |  |  |  |  | 0.109
[6 empty] | 0.109 |  |  |  |  | 0.109
[6 empty] | 0.109 |  |  |  |  | 0.109
[6 empty] | 0.109 |  |  |  |  | 0.109
[6 empty] | 0.109 |  |  |  |  | 0.109
[6 empty] | 0.109 |  |  |  |  | 0.109
[6 empty] | 0.109 |  |  |  |  | 0.109
[6 empty] | 0.109 |  |  |  |  | 0.109
[6 empty] | 0.109 |  |  |  |  | 0.109
[6 empty] | 0.109 |  |  |  |  | 0.109
[6 empty] | 0.109 |  |  |  |  | 0.109
[6 empty] | 0.109 |  |  |  |  | 0.109
[6 empty] | 0.109 |  |  |  |  | 0.109
[6 empty] | 0.109 |  |  |  |  | 0.109
[6 empty] | 0.109 |  |  |  |  | 0.109
[6 empty] | 0.109 |  |  |  |  | 0.109
[6 empty] | 0.109 |  |  |  |  | 0.109
[6 empty] | 0.109 |  |  |  |  | 0.109
[6 empty] | 0.109 |  |  |  |  | 0.109
[6 empty] | 0.109 |  |  |  |  | 0.109
[6 empty] | 0.109 |  |  |  |  | 0.109
[6 empty] | 0.109 |  |  |  |  | 0.109
[6 empty] | 0.109 |  |  |  |  | 0.109
[6 empty] | 0.109 |  |  |  |  | 0.109
[6 empty] | 0.109 |  |  |  |  | 0.109
[6 empty] | 0.109 |  |  |  |  | 0.109
[6 empty] | 0.109 |  |  |  |  | 0.109
[6 empty] | 0.109 |  |  |  |  | 0.109
[6 empty] | 0.109 |  |  |  |  | 0.109
[6 empty] | 0.109 |  |  |  |  | 0.109
[6 empty] | 0.109 |  |  |  |  | 0.109
[6 empty] | 0.109 |  |  |  |  | 0.109
[6 empty] | 0.109 |  |  |  |  | 0.109
[6 empty] | 0.109 |  |  |  |  | 0.109
[6 empty] | 0.109 |  |  |  |  | 0.109
[6 empty] | 0.109 |  |  |  |  | 0.109
[6 empty] | 0.109 |  |  |  |  | 0.109
[6 empty] | 0.109 |  |  |  |  | 0.109
[6 empty] | 0.109 |  |  |  |  | 0.109
[6 empty] | 0.109 |  |  |  |  | 0.109
[6 empty] | 0.109 |  |  |  |  | 0.109
[6 empty] | 0.109 |  |  |  |  | 0.109
[6 empty] | 0.109 |  |  |  |  | 0.109
[6 empty] | 0.109 |  |  |  |  | 0.109
[6 empty] | 0.109 |  |  |  |  | 0.109
[6 empty] | 0.109 |  |  |  |  | 0.109
[6 empty] | 0.109 |  |  |  |  | 0.109
[6 empty] | 0.109 |  |  |  |  | 0.109
[6 empty] | 0.109 |  |  |  |  | 0.109
[6 empty] | 0.109 |  |  |  |  | 0.109
[6 empty] | 0.109 |  |  |  |  | 0.109
[6 empty] | 0.109 |  |  |  |  | 0.109
[6 empty] | 0.109 |  |  |  |  | 0.109
[6 empty] | 0.109 |  |  |  |  | 0.109
[6 empty] | 0.109 |  |  |  |  | 0.109
[6 empty] | 0.109 |  |  |  |  | 0.109
[6 empty] | 0.109 |  |  |  |  | 0.109
[6 empty] | 0.109 |  |  |  |  | 0.109
[6 empty] | 0.109 |  |  |  |  | 0.109
[6 empty] | 0.109 |  |  |  |  | 0.109
[6 empty] | 0.109 |  |  |  |  | 0.109
[6 empty] | 0.109 |  |  |  |  | 0.109
[6 empty] | 0.109 |  |  |  |  | 0.109
[6 empty] | 0.109 |  |  |  |  | 0.109
[6 empty] | 0.109 |  |  |  |  | 0.109
[6 empty] | 0.109 |  |  |  |  | 0.109
[6 empty] | 0.109 |  |  |  |  | 0.109
[6 empty] | 0.109 |  |  |  |  | 0.109
[6 empty] | 0.109 |  |  |  |  | 0.109
[6 empty] | 0.109 |  |  |  |  | 0.109
[6 empty] | 0.109 |  |  |  |  | 0.109
[6 empty] | 0.109 |  |  |  |  | 0.109
[6 empty] | 0.109 |  |  |  |  | 0.109
[6 empty] | 0.109 |  |  |  |  | 0.109
[6 empty] | 0.109 |  |  |  |  | 0.109
[6 empty] | 0.109 |  |  |  |  | 0.109
[6 empty] | 0.109 |  |  |  |  | 0.109
[6 empty] | 0.109 |  |  |  |  | 0.109
[6 empty] | 0.109 |  |  |  |  | 0.109
[6 empty] | 0.109 |  |  |  |  | 0.109
[6 empty] | 0.109 |  |  |  |  | 0.109
[6 empty] | 0.109 |  |  |  |  | 0.109
[6 empty] | 0.109 |  |  |  |  | 0.109
[6 empty] | 0.109 |  |  |  |  | 0.109
[6 empty] | 0.109 |  |  |  |  | 0.109
[6 empty] | 0.109 |  |  |  |  | 0.109
[6 empty] | 0.109 |  |  |  |  | 0.109
[6 empty] | 0.109 |  |  |  |  | 0.109
[6 empty] | 0.109 |  |  |  |  | 0.109
[6 empty] | 0.109 |  |  |  |  | 0.109
[6 empty] | 0.109 |  |  |  |  | 0.109
[6 empty] | 0.109 |  |  |  |  | 0.109
[6 empty] | 0.109 |  |  |  |  | 0.109
[6 empty] | 0.109 |  |  |  |  | 0.109
[6 empty] | 0.109 |  |  |  |  | 0.109
[6 empty] | 0.109 |  |  |  |  | 0.109
[6 empty] | 0.109 |  |  |  |  | 0.109
[6 empty] | 0.109 |  |  |  |  | 0.109
[6 empty] | 0.109 |  |  |  |  | 0.109
[6 empty] | 0.109 |  |  |  |  | 0.109
[6 empty] | 0.109 |  |  |  |  | 0.109
[6 empty] | 0.109 |  |  |  |  | 0.109
[6 empty] | 0.109 |  |  |  |  | 0.109
[6 empty] | 0.109 |  |  |  |  | 0.109
[6 empty] | 0.109 |  |  |  |  | 0.109
[6 empty] | 0.109 |  |  |  |  | 0.109
[6 empty] | 0.109 |  |  |  |  | 0.109
[6 empty] | 0.109 |  |  |  |  | 0.109
[6 empty] | 0.109 |  |  |  |  | 0.109
[6 empty] | 0.109 |  |  |  |  | 0.109
[6 empty] | 0.109 |  |  |  |  | 0.109
[6 empty] | 0.109 |  |  |  |  | 0.109
[6 empty] | 0.109 |  |  |  |  | 0.109
[6 empty] | 0.109 |  |  |  |  | 0.109
[6 empty] | 0.109 |  |  |  |  | 0.109
[6 empty] | 0.109 |  |  |  |  | 0.109
[6 empty] | 0.109 |  |  |  |  | 0.109
[6 empty] | 0.109 |  |  |  |  | 0.109
[6 empty] | 0.109 |  |  |  |  | 0.109
[6 empty] | 0.109 |  |  |  |  | 0.109
[6 empty] | 0.109 |  |  |  |  | 0.109
[6 empty] | 0.109 |  |  |  |  | 0.109
[6 empty] | 0.109 |  |  |  |  | 0.109
[6 empty] | 0.109 |  |  |  |  | 0.109
[6 empty] | 0.109 |  |  |  |  | 0.109
[6 empty] | 0.109 |  |  |  |  | 0.109
[6 empty] | 0.109 |  |  |  |  | 0.109
[6 empty] | 0.109 |  |  |  |  | 0.109
[6 empty] | 0.109 |  |  |  |  | 0.109
[6 empty] | 0.109 |  |  |  |  | 0.109
[6 empty] | 0.109 |  |  |  |  | 0.109
[6 empty] | 0.109 |  |  |  |  | 0.109
[6 empty] | 0.109 |  |  |  |  | 0.109
[6 empty] | 0.109 |  |  |  |  | 0.109
[6 empty] | 0.109 |  |  |  |  | 0.109
[6 empty] | 0.109 |  |  |  |  | 0.109
[6 empty] | 0.109 |  |  |  |  | 0.109
[6 empty] | 0.109 |  |  |  |  | 0.109
[6 empty] | 0.109 |  |  |  |  | 0.109
[6 empty] | 0.109 |  |  |  |  | 0.109
[6 empty] | 0.109 |  |  |  |  | 0.109
[6 empty] | 0.109 |  |  |  |  | 0.109
[6 empty] | 0.109 |  |  |  |  | 0.109
[6 empty] | 0.109 |  |  |  |  | 0.109
[6 empty] | 0.109 |  |  |  |  | 0.109
[6 empty] | 0.109 |  |  |  |  | 0.109
[6 empty] | 0.109 |  |  |  |  | 0.109
[6 empty] | 0.109 |  |  |  |  | 0.109
[6 empty] | 0.109 |  |  |  |  | 0.109
[6 empty] | 0.109 |  |  |  |  | 0.109
[6 empty] | 0.109 |  |  |  |  | 0.109
[6 empty] | 0.109 |  |  |  |  | 0.109
[6 empty] | 0.109 |  |  |  |  | 0.109
[6 empty] | 0.109 |  |  |  |  | 0.109
[6 empty] | 0.109 |  |  |  |  | 0.109
[6 empty] | 0.109 |  |  |  |  | 0.109
[6 empty] | 0.109 |  |  |  |  | 0.109
[6 empty] | 0.109 |  |  |  |  | 0.109
[6 empty] | 0.109 |  |  |  |  | 0.109
[6 empty] | 0.109 |  |  |  |  | 0.109
[6 empty] | 0.109 |  |  |  |  | 0.109
[6 empty] | 0.109 |  |  |  |  | 0.109
[6 empty] | 0.109 |  |  |  |  | 0.109
[6 empty] | 0.109 |  |  |  |  | 0.109
[6 empty] | 0.109 |  |  |  |  | 0.109
[6 empty] | 0.109 |  |  |  |  | 0.109
[6 empty] | 0.109 |  |  |  |  | 0.109
[6 empty] | 0.109 |  |  |  |  | 0.109
[6 empty] | 0.109 |  |  |  |  | 0.109
[6 empty] | 0.109 |  |  |  |  | 0.109
[6 empty] | 0.109 |  |  |  |  | 0.109
[6 empty] | 0.109 |  |  |  |  | 0.109
[6 empty] | 0.109 |  |  |  |  | 0.109
[6 empty] | 0.109 |  |  |  |  | 0.109
[6 empty] | 0.109 |  |  |  |  | 0.109
[6 empty] | 0.109 |  |  |  |  | 0.109
[6 empty] | 0.109 |  |  |  |  | 0.109
[6 empty] | 0.109 |  |  |  |  | 0.109
[6 empty] | 0.109 |  |  |  |  | 0.109
[6 empty] | 0.109 |  |  |  |  | 0.109
[6 empty] | 0.109 |  |  |  |  | 0.109
[6 empty] | 0.109 |  |  |  |  | 0.109
[6 empty] | 0.109 |  |  |  |  | 0.109
[6 empty] | 0.109 |  |  |  |  | 0.109
[6 empty] | 0.109 |  |  |  |  | 0.109
[6 empty] | 0.109 |  |  |  |  | 0.109
[6 empty] | 0.109 |  |  |  |  | 0.109
[6 empty] | 0.109 |  |  |  |  | 0.109
[6 empty] | 0.109 |  |  |  |  | 0.109
[6 empty] | 0.109 |  |  |  |  | 0.109
[6 empty] | 0.109 |  |  |  |  | 0.109
[6 empty] | 0.109 |  |  |  |  | 0.109
[6 empty] | 0.109 |  |  |  |  | 0.109
[6 empty] | 0.109 |  |  |  |  | 0.109
[6 empty] | 0.109 |  |  |  |  | 0.109
[6 empty] | 0.109 |  |  |  |  | 0.109
[6 empty] | 0.109 |  |  |  |  | 0.109
[6 empty] | 0.109 |  |  |  |  | 0.109
[6 empty] | 0.109 |  |  |  |  | 0.109
[6 empty] | 0.109 |  |  |  |  | 0.109
[6 empty] | 0.109 |  |  |  |  | 0.109
[6 empty] | 0.109 |  |  |  |  | 0.109
[6 empty] | 0.109 |  |  |  |  | 0.109
[6 empty] | 0.109 |  |  |  |  | 0.109
[6 empty] | 0.109 |  |  |  |  | 0.109
[6 empty] | 0.109 |  |  |  |  | 0.109
[6 empty] | 0.109 |  |  |  |  | 0.109
[6 empty] | 0.109 |  |  |  |  | 0.109
[6 empty] | 0.109 |  |  |  |  | 0.109
[6 empty] | 0.109 |  |  |  |  | 0.109
[6 empty] | 0.109 |  |  |  |  | 0.109
[6 empty] | 0.109 |  |  |  |  | 0.109
[6 empty] | 0.109 |  |  |  |  | 0.109
[6 empty] | 0.109 |  |  |  |  | 0.109
[6 empty] | 0.109 |  |  |  |  | 0.109
[6 empty] | 0.109 |  |  |  |  | 0.109
[6 empty] | 0.109 |  |  |  |  | 0.109
[6 empty] | 0.109 |  |  |  |  | 0.109
[6 empty] | 0.109 |  |  |  |  | 0.109
[6 empty] | 0.109 |  |  |  |  | 0.109
[6 empty] | 0.109 |  |  |  |  | 0.109
[6 empty] | 0.109 |  |  |  |  | 0.109
[6 empty] | 0.109 |  |  |  |  | 0.109
[6 empty] | 0.109 |  |  |  |  | 0.109
[6 empty] | 0.109 |  |  |  |  | 0.109
[6 empty] | 0.109 |  |  |  |  | 0.109
[6 empty] | 0.109 |  |  |  |  | 0.109
[6 empty] | 0.109 |  |  |  |  | 0.109
[6 empty] | 0.109 |  |  |  |  | 0.109
[6 empty] | 0.109 |  |  |  |  | 0.109
[6 empty] | 0.109 |  |  |  |  | 0.109
[6 empty] | 0.109 |  |  |  |  | 0.109
[6 empty] | 0.109 |  |  |  |  | 0.109
[6 empty] | 0.109 |  |  |  |  | 0.109
[6 empty] | 0.109 |  |  |  |  | 0.109
[6 empty] | 0.109 |  |  |  |  | 0.109
[6 empty] | 0.109 |  |  |  |  | 0.109
[6 empty] | 0.109 |  |  |  |  | 0.109
[6 empty] | 0.109 |  |  |  |  | 0.109
[6 empty] | 0.109 |  |  |  |  | 0.109
[6 empty] | 0.109 |  |  |  |  | 0.109
[6 empty] | 0.109 |  |  |  |  | 0.109
[6 empty] | 0.109 |  |  |  |  | 0.109
[6 empty] | 0.109 |  |  |  |  | 0.109
[6 empty] | 0.109 |  |  |  |  | 0.109
[6 empty] | 0.109 |  |  |  |  | 0.109
[6 empty] | 0.109 |  |  |  |  | 0.109
[6 empty] | 0.109 |  |  |  |  | 0.109
[6 empty] | 0.109 |  |  |  |  | 0.109
[6 empty] | 0.109 |  |  |  |  | 0.109
[6 empty] | 0.109 |  |  |  |  | 0.109
[6 empty] | 0.109 |  |  |  |  | 0.109
[6 empty] | 0.109 |  |  |  |  | 0.109
[6 empty] | 0.109 |  |  |  |  | 0.109
[6 empty] | 0.109 |  |  |  |  | 0.109
[6 empty] | 0.109 |  |  |  |  | 0.109
[6 empty] | 0.109 |  |  |  |  | 0.109
[6 empty] | 0.109 |  |  |  |  | 0.109
[6 empty] | 0.109 |  |  |  |  | 0.109
[6 empty] | 0.109 |  |  |  |  | 0.109
[6 empty] | 0.109 |  |  |  |  | 0.109
[6 empty] | 0.109 |  |  |  |  | 0.109
[6 empty] | 0.109 |  |  |  |  | 0.109
[6 empty] | 0.109 |  |  |  |  | 0.109
[6 empty] | 0.109 |  |  |  |  | 0.109
[6 empty] | 0.109 |  |  |  |  | 0.109
[6 empty] | 0.109 |  |  |  |  | 0.109
[6 empty] | 0.109 |  |  |  |  | 0.109
[6 empty] | 0.109 |  |  |  |  | 0.109
[6 empty] | 0.109 |  |  |  |  | 0.109
[6 empty] | 0.109 |  |  |  |  | 0.109
[6 empty] | 0.109 |  |  |  |  | 0.109
[6 empty] | 0.109 |  |  |  |  | 0.109
[6 empty] | 0.109 |  |  |  |  | 0.109
[6 empty] | 0.109 |  |  |  |  | 0.109
[6 empty] | 0.109 |  |  |  |  | 0.109
[6 empty] | 0.109 |  |  |  |  | 0.109
[6 empty] | 0.109 |  |  |  |  | 0.109
[6 empty] | 0.109 |  |  |  |  | 0.109
[6 empty] | 0.109 |  |  |  |  | 0.109
[6 empty] | 0.109 |  |  |  |  | 0.109
[6 empty] | 0.109 |  |  |  |  | 0.109
[6 empty] | 0.109 |  |  |  |  | 0.109
[6 empty] | 0.109 |  |  |  |  | 0.109
[6 empty] | 0.109 |  |  |  |  | 0.109
[6 empty] | 0.109 |  |  |  |  | 0.109
[6 empty] | 0.109 |  |  |  |  | 0.109
[6 empty] | 0.109 |  |  |  |  | 0.109
[6 empty] | 0.109 |  |  |  |  | 0.109
[6 empty] | 0.109 |  |  |  |  | 0.109
[6 empty] | 0.109 |  |  |  |  | 0.109
[6 empty] | 0.109 |  |  |  |  | 0.109
[6 empty] | 0.109 |  |  |  |  | 0.109
[6 empty] | 0.109 |  |  |  |  | 0.109
[6 empty] | 0.109 |  |  |  |  | 0.109
[6 empty] | 0.109 |  |  |  |  | 0.109
[6 empty] | 0.109 |  |  |  |  | 0.109
[6 empty] | 0.109 |  |  |  |  | 0.109
[6 empty] | 0.109 |  |  |  |  | 0.109
[6 empty] | 0.109 |  |  |  |  | 0.109
[6 empty] | 0.109 |  |  |  |  | 0.109
[6 empty] | 0.109 |  |  |  |  | 0.109
[6 empty] | 0.109 |  |  |  |  | 0.109
[6 empty] | 0.109 |  |  |  |  | 0.109
[6 empty] | 0.109 |  |  |  |  | 0.109
[6 empty] | 0.109 |  |  |  |  | 0.109
[6 empty] | 0.109 |  |  |  |  | 0.109
[6 empty] | 0.109 |  |  |  |  | 0.109
[6 empty] | 0.109 |  |  |  |  | 0.109
[6 empty] | 0.109 |  |  |  |  | 0.109
[6 empty] | 0.109 |  |  |  |  | 0.109
[6 empty] | 0.109 |  |  |  |  | 0.109
[6 empty] | 0.109 |  |  |  |  | 0.109
[6 empty] | 0.109 |  |  |  |  | 0.109
[6 empty] | 0.109 |  |  |  |  | 0.109
[6 empty] | 0.109 |  |  |  |  | 0.109
[6 empty] | 0.109 |  |  |  |  | 0.109
[6 empty] | 0.109 |  |  |  |  | 0.109
[6 empty] | 0.109 |  |  |  |  | 0.109
[6 empty] | 0.109 |  |  |  |  | 0.109
[6 empty] | 0.109 |  |  |  |  | 0.109
[6 empty] | 0.109 |  |  |  |  | 0.109
[6 empty] | 0.109 |  |  |  |  | 0.109
[6 empty] | 0.109 |  |  |  |  | 0.109
[6 empty] | 0.109 |  |  |  |  | 0.109
[6 empty] | 0.109 |  |  |  |  | 0.109
[6 empty] | 0.109 |  |  |  |  | 0.109
[6 empty] | 0.109 |  |  |  |  | 0.109
[6 empty] | 0.109 |  |  |  |  | 0.109
[6 empty] | 0.109 |  |  |  |  | 0.109
[6 empty] | 0.109 |  |  |  |  | 0.109
[6 empty] | 0.109 |  |  |  |  | 0.109
[6 empty] | 0.109 |  |  |  |  | 0.109
[6 empty] | 0.109 |  |  |  |  | 0.109
[6 empty] | 0.109 |  |  |  |  | 0.109
[6 empty] | 0.109 |  |  |  |  | 0.109
[6 empty] | 0.109 |  |  |  |  | 0.109
[6 empty] | 0.109 |  |  |  |  | 0.109
[6 empty] | 0.109 |  |  |  |  | 0.109
[6 empty] | 0.109 |  |  |  |  | 0.109
[6 empty] | 0.109 |  |  |  |  | 0.109
[6 empty] | 0.109 |  |  |  |  | 0.109
[6 empty] | 0.109 |  |  |  |  | 0.109
[6 empty] | 0.109 |  |  |  |  | 0.109
[6 empty] | 0.109 |  |  |  |  | 0.109
[6 empty] | 0.109 |  |  |  |  | 0.109
[6 empty] | 0.109 |  |  |  |  | 0.109
[6 empty] | 0.109 |  |  |  |  | 0.109
[6 empty] | 0.109 |  |  |  |  | 0.109
[6 empty] | 0.109 |  |  |  |  | 0.109
[6 empty] | 0.109 |  |  |  |  | 0.109
[6 empty] | 0.109 |  |  |  |  | 0.109
[6 empty] | 0.109 |  |  |  |  | 0.109
[6 empty] | 0.109 |  |  |  |  | 0.109
[6 empty] | 0.109 |  |  |  |  | 0.109
[6 empty] | 0.109 |  |  |  |  | 0.109
[6 empty] | 0.109 |  |  |  |  | 0.109
[6 empty] | 0.109 |  |  |  |  | 0.109
[6 empty] | 0.109 |  |  |  |  | 0.109
[6 empty] | 0.109 |  |  |  |  | 0.109
[6 empty] | 0.109 |  |  |  |  | 0.109
[6 empty] | 0.109 |  |  |  |  | 0.109
[6 empty] | 0.109 |  |  |  |  | 0.109
[6 empty] | 0.109 |  |  |  |  | 0.109
[6 empty] | 0.109 |  |  |  |  | 0.109
[6 empty] | 0.109 |  |  |  |  | 0.109
[6 empty] | 0.109 |  |  |  |  | 0.109
[6 empty] | 0.109 |  |  |  |  | 0.109
[6 empty] | 0.109 |  |  |  |  | 0.109
[6 empty] | 0.109 |  |  |  |  | 0.109
[6 empty] | 0.109 |  |  |  |  | 0.109
[6 empty] | 0.109 |  |  |  |  | 0.109
[6 empty] | 0.109 |  |  |  |  | 0.109
[6 empty] | 0.109 |  |  |  |  | 0.109
[6 empty] | 0.109 |  |  |  |  | 0.109
[6 empty] | 0.109 |  |  |  |  | 0.109
[6 empty] | 0.109 |  |  |  |  | 0.109
[6 empty] | 0.109 |  |  |  |  | 0.109
[6 empty] | 0.109 |  |  |  |  | 0.109
[6 empty] | 0.109 |  |  |  |  | 0.109
[6 empty] | 0.109 |  |  |  |  | 0.109
[6 empty] | 0.109 |  |  |  |  | 0.109
[6 empty] | 0.109 |  |  |  |  | 0.109
[6 empty] | 0.109 |  |  |  |  | 0.109
[6 empty] | 0.109 |  |  |  |  | 0.109
[6 empty] | 0.109 |  |  |  |  | 0.109
[6 empty] | 0.109 |  |  |  |  | 0.109
[6 empty] | 0.109 |  |  |  |  | 0.109
[6 empty] | 0.109 |  |  |  |  | 0.109
[6 empty] | 0.109 |  |  |  |  | 0.109
[6 empty] | 0.109 |  |  |  |  | 0.109
[6 empty] | 0.109 |  |  |  |  | 0.109
[6 empty] | 0.109 |  |  |  |  | 0.109
[6 empty] | 0.109 |  |  |  |  | 0.109
[6 empty] | 0.109 |  |  |  |  | 0.109
[6 empty] | 0.109 |  |  |  |  | 0.109
[6 empty] | 0.109 |  |  |  |  | 0.109
[6 empty] | 0.109 |  |  |  |  | 0.109
[6 empty] | 0.109 |  |  |  |  | 0.109
[6 empty] | 0.109 |  |  |  |  | 0.109
[6 empty] | 0.109 |  |  |  |  | 0.109
[6 empty] | 0.109 |  |  |  |  | 0.109
[6 empty] | 0.109 |  |  |  |  | 0.109
[6 empty] | 0.109 |  |  |  |  | 0.109
[6 empty] | 0.109 |  |  |  |  | 0.109
[6 empty] | 0.109 |  |  |  |  | 0.109
[6 empty] | 0.109 |  |  |  |  | 0.109
[6 empty] | 0.109 |  |  |  |  | 0.109
[6 empty] | 0.109 |  |  |  |  | 0.109
[6 empty] | 0.109 |  |  |  |  | 0.109
[6 empty] | 0.109 |  |  |  |  | 0.109
[6 empty] | 0.109 |  |  |  |  | 0.109
[6 empty] | 0.109 |  |  |  |  | 0.109
[6 empty] | 0.109 |  |  |  |  | 0.109
[6 empty] | 0.109 |  |  |  |  | 0.109
[6 empty] | 0.109 |  |  |  |  | 0.109
[6 empty] | 0.109 |  |  |  |  | 0.109
[6 empty] | 0.109 |  |  |  |  | 0.109
[6 empty] | 0.109 |  |  |  |  | 0.109
[6 empty] | 0.109 |  |  |  |  | 0.109
[6 empty] | 0.109 |  |  |  |  | 0.109
[6 empty] | 0.109 |  |  |  |  | 0.109
[6 empty] | 0.109 |  |  |  |  | 0.109
[6 empty] | 0.109 |  |  |  |  | 0.109
[6 empty] | 0.109 |  |  |  |  | 0.109
[6 empty] | 0.109 |  |  |  |  | 0.109
[6 empty] | 0.109 |  |  |  |  | 0.109
[6 empty] | 0.109 |  |  |  |  | 0.109
[6 empty] | 0.109 |  |  |  |  | 0.109
[6 empty] | 0.109 |  |  |  |  | 0.109
[6 empty] | 0.109 |  |  |  |  | 0.109
[6 empty] | 0.109 |  |  |  |  | 0.109
[6 empty] | 0.109 |  |  |  |  | 0.109
[6 empty] | 0.109 |  |  |  |  | 0.109
[6 empty] | 0.109 |  |  |  |  | 0.109
[6 empty] | 0.109 |  |  |  |  | 0.109
[6 empty] | 0.109 |  |  |  |  | 0.109
[6 empty] | 0.109 |  |  |  |  | 0.109
[6 empty] | 0.109 |  |  |  |  | 0.109
[6 empty] | 0.109 |  |  |  |  | 0.109
[6 empty] | 0.109 |  |  |  |  | 0.109
[6 empty] | 0.109 |  |  |  |  | 0.109
[6 empty] | 0.109 |  |  |  |  | 0.109
[6 empty] | 0.109 |  |  |  |  | 0.109
[6 empty] | 0.109 |  |  |  |  | 0.109
[6 empty] | 0.109 |  |  |  |  | 0.109
[6 empty] | 0.109 |  |  |  |  | 0.109
[6 empty] | 0.109 |  |  |  |  | 0.109
[6 empty] | 0.109 |  |  |  |  | 0.109
[6 empty] | 0.109 |  |  |  |  | 0.109
[6 empty] | 0.109 |  |  |  |  | 0.109
[6 empty] | 0.109 |  |  |  |  | 0.109
[6 empty] | 0.109 |  |  |  |  | 0.109
[6 empty] | 0.109 |  |  |  |  | 0.109
[6 empty] | 0.109 |  |  |  |  | 0.109
[6 empty] | 0.109 |  |  |  |  | 0.109
[6 empty] | 0.109 |  |  |  |  | 0.109
[6 empty] | 0.109 |  |  |  |  | 0.109
[6 empty] | 0.109 |  |  |  |  | 0.109
[6 empty] | 0.109 |  |  |  |  | 0.109
[6 empty] | 0.109 |  |  |  |  | 0.109
[6 empty] | 0.109 |  |  |  |  | 0.109
[6 empty] | 0.109 |  |  |  |  | 0.109
[6 empty] | 0.109 |  |  |  |  | 0.109
[6 empty] | 0.109 |  |  |  |  | 0.109
[6 empty] | 0.109 |  |  |  |  | 0.109
[6 empty] | 0.109 |  |  |  |  | 0.109
[6 empty] | 0.109 |  |  |  |  | 0.109
[6 empty] | 0.109 |  |  |  |  | 0.109
[6 empty] | 0.109 |  |  |  |  | 0.109
[6 empty] | 0.109 |  |  |  |  | 0.109
[6 empty] | 0.109 |  |  |  |  | 0.109
[6 empty] | 0.109 |  |  |  |  | 0.109
[6 empty] | 0.109 |  |  |  |  | 0.109
[6 empty] | 0.109 |  |  |  |  | 0.109
[6 empty] | 0.109 |  |  |  |  | 0.109
[6 empty] | 0.109 |  |  |  |  | 0.109
[6 empty] | 0.109 |  |  |  |  | 0.109
[6 empty] | 0.109 |  |  |  |  | 0.109
[6 empty] | 0.109 |  |  |  |  | 0.109
[6 empty] | 0.109 |  |  |  |  | 0.109
[6 empty] | 0.109 |  |  |  |  | 0.109
[6 empty] | 0.109 |  |  |  |  | 0.109
[6 empty] | 0.109 |  |  |  |  | 0.109
[6 empty] | 0.109 |  |  |  |  | 0.109
[6 empty] | 0.109 |  |  |  |  | 0.109
[6 empty] | 0.109 |  |  |  |  | 0.109
[6 empty] | 0.109 |  |  |  |  | 0.109
[6 empty] | 0.109 |  |  |  |  | 0.109
[6 empty] | 0.109 |  |  |  |  | 0.109
[6 empty] | 0.109 |  |  |  |  | 0.109
[6 empty] | 0.109 |  |  |  |  | 0.109
[6 empty] | 0.109 |  |  |  |  | 0.109
[6 empty] | 0.109 |  |  |  |  | 0.109
[6 empty] | 0.109 |  |  |  |  | 0.109
[6 empty] | 0.109 |  |  |  |  | 0.109
[6 empty] | 0.109 |  |  |  |  | 0.109
[6 empty] | 0.109 |  |  |  |  | 0.109
[6 empty] | 0.109 |  |  |  |  | 0.109
[6 empty] | 0.109 |  |  |  |  | 0.109
[6 empty] | 0.109 |  |  |  |  | 0.109
[6 empty] | 0.109 |  |  |  |  | 0.109
[6 empty] | 0.109 |  |  |  |  | 0.109
[6 empty] | 0.109 |  |  |  |  | 0.109
[6 empty] | 0.109 |  |  |  |  | 0.109
[6 empty] | 0.109 |  |  |  |  | 0.109
[6 empty] | 0.109 |  |  |  |  | 0.109
[6 empty] | 0.109 |  |  |  |  | 0.109
[6 empty] | 0.109 |  |  |  |  | 0.109
[6 empty] | 0.109 |  |  |  |  | 0.109
[6 empty] | 0.109 |  |  |  |  | 0.109
[6 empty] | 0.109 |  |  |  |  | 0.109
[6 empty] | 0.109 |  |  |  |  | 0.109
[6 empty] | 0.109 |  |  |  |  | 0.109
[6 empty] | 0.109 |  |  |  |  | 0.109
[6 empty] | 0.109 |  |  |  |  | 0.109
[6 empty] | 0.109 |  |  |  |  | 0.109
[6 empty] | 0.109 |  |  |  |  | 0.109
[6 empty] | 0.109 |  |  |  |  | 0.109
[6 empty] | 0.109 |  |  |  |  | 0.109
[6 empty] | 0.109 |  |  |  |  | 0.109
[6 empty] | 0.109 |  |  |  |  | 0.109
[6 empty] | 0.109 |  |  |  |  | 0.109
[6 empty] | 0.109 |  |  |  |  | 0.109
[6 empty] | 0.109 |  |  |  |  | 0.109
[6 empty] | 0.109 |  |  |  |  | 0.109
[6 empty] | 0.109 |  |  |  |  | 0.109
[6 empty] | 0.109 |  |  |  |  | 0.109
[6 empty] | 0.109 |  |  |  |  | 0.109
[6 empty] | 0.109 |  |  |  |  | 0.109
[6 empty] | 0.109 |  |  |  |  | 0.109
[6 empty] | 0.109 |  |  |  |  | 0.109
[6 empty] | 0.109 |  |  |  |  | 0.109
[6 empty] | 0.109 |  |  |  |  | 0.109
[6 empty] | 0.109 |  |  |  |  | 0.109
[6 empty] | 0.109 |  |  |  |  | 0.109
[6 empty] | 0.109 |  |  |  |  | 0.109
[6 empty] | 0.109 |  |  |  |  | 0.109
[6 empty] | 0.109 |  |  |  |  | 0.109
[6 empty] | 0.109 |  |  |  |  | 0.109
[6 empty] | 0.109 |  |  |  |  | 0.109
[6 empty] | 0.109 |  |  |  |  | 0.109
[6 empty] | 0.109 |  |  |  |  | 0.109
[6 empty] | 0.109 |  |  |  |  | 0.109
[6 empty] | 0.109 |  |  |  |  | 0.109
[6 empty] | 0.109 |  |  |  |  | 0.109
[6 empty] | 0.109 |  |  |  |  | 0.109
[6 empty] | 0.109 |  |  |  |  | 0.109
[6 empty] | 0.109 |  |  |  |  | 0.109
[6 empty] | 0.109 |  |  |  |  | 0.109
[6 empty] | 0.109 |  |  |  |  | 0.109
[6 empty] | 0.109 |  |  |  |  | 0.109
[6 empty] | 0.109 |  |  |  |  | 0.109
[6 empty] | 0.109 |  |  |  |  | 0.109
[6 empty] | 0.109 |  |  |  |  | 0.109
[6 empty] | 0.109 |  |  |  |  | 0.109
[6 empty] | 0.109 |  |  |  |  | 0.109
[6 empty] | 0.109 |  |  |  |  | 0.109
[6 empty] | 0.109 |  |  |  |  | 0.109
[6 empty] | 0.109 |  |  |  |  | 0.109
[6 empty] | 0.109 |  |  |  |  | 0.109
[6 empty] | 0.109 |  |  |  |  | 0.109
[6 empty] | 0.109 |  |  |  |  | 0.109
[6 empty] | 0.109 |  |  |  |  | 0.109
[6 empty] | 0.109 |  |  |  |  | 0.109
[6 empty] | 0.109 |  |  |  |  | 0.109
[6 empty] | 0.109 |  |  |  |  | 0.109
[6 empty] | 0.109 |  |  |  |  | 0.109
[6 empty] | 0.109 |  |  |  |  | 0.109
[6 empty] | 0.109 |  |  |  |  | 0.109
[6 empty] | 0.109 |  |  |  |  | 0.109
[6 empty] | 0.109 |  |  |  |  | 0.109
[6 empty] | 0.109 |  |  |  |  | 0.109
[6 empty] | 0.109 |  |  |  |  | 0.109
[6 empty] | 0.109 |  |  |  |  | 0.109
[6 empty] | 0.109 |  |  |  |  | 0.109
[6 empty] | 0.109 |  |  |  |  | 0.109
[6 empty] | 0.109 |  |  |  |  | 0.109
[6 empty] | 0.109 |  |  |  |  | 0.109
[6 empty] | 0.109 |  |  |  |  | 0.109
[6 empty] | 0.109 |  |  |  |  | 0.109
[6 empty] | 0.109 |  |  |  |  | 0.109
[6 empty] | 0.109 |  |  |  |  | 0.109
[6 empty] | 0.109 |  |  |  |  | 0.109
[6 empty] | 0.109 |  |  |  |  | 0.109
[6 empty] | 0.109 |  |  |  |  | 0.109
[6 empty] | 0.109 |  |  |  |  | 0.109
[6 empty] | 0.109 |  |  |  |  | 0.109
[6 empty] | 0.109 |  |  |  |  | 0.109
[6 empty] | 0.109 |  |  |  |  | 0.109
[6 empty] | 0.109 |  |  |  |  | 0.109
[6 empty] | 0.109 |  |  |  |  | 0.109
[6 empty] | 0.109 |  |  |  |  | 0.109
[6 empty] | 0.109 |  |  |  |  | 0.109
[6 empty] | 0.109 |  |  |  |  | 0.109
[6 empty] | 0.109 |  |  |  |  | 0.109
[6 empty] | 0.109 |  |  |  |  | 0.109
[6 empty] | 0.109 |  |  |  |  | 0.109
[6 empty] | 0.109 |  |  |  |  | 0.109
[6 empty] | 0.109 |  |  |  |  | 0.109
[6 empty] | 0.109 |  |  |  |  | 0.109
[6 empty] | 0.109 |  |  |  |  | 0.109
[6 empty] | 0.109 |  |  |  |  | 0.109
[6 empty] | 0.109 |  |  |  |  | 0.109
[6 empty] | 0.109 |  |  |  |  | 0.109
[6 empty] | 0.109 |  |  |  |  | 0.109
[6 empty] | 0.109 |  |  |  |  | 0.109
[6 empty] | 0.109 |  |  |  |  | 0.109
[6 empty] | 0.109 |  |  |  |  | 0.109
[6 empty] | 0.109 |  |  |  |  | 0.109
[6 empty] | 0.109 |  |  |  |  | 0.109
[6 empty] | 0.109 |  |  |  |  | 0.109
[6 empty] | 0.109 |  |  |  |  | 0.109
[6 empty] | 0.109 |  |  |  |  | 0.109
[6 empty] | 0.109 |  |  |  |  | 0.109
[6 empty] | 0.109 |  |  |  |  | 0.109
[6 empty] | 0.109 |  |  |  |  | 0.109
[6 empty] | 0.109 |  |  |  |  | 0.109
[6 empty] | 0.109 |  |  |  |  | 0.109
[6 empty] | 0.109 |  |  |  |  | 0.109
[6 empty] | 0.109 |  |  |  |  | 0.109
[6 empty] | 0.109 |  |  |  |  | 0.109
[6 empty] | 0.109 |  |  |  |  | 0.109
[6 empty] | 0.109 |  |  |  |  | 0.109
[6 empty] | 0.109 |  |  |  |  | 0.109
[6 empty] | 0.109 |  |  |  |  | 0.109
[6 empty] | 0.109 |  |  |  |  | 0.109
[6 empty] | 0.109 |  |  |  |  | 0.109
[6 empty] | 0.109 |  |  |  |  | 0.109
[6 empty] | 0.109 |  |  |  |  | 0.109
[6 empty] | 0.109 |  |  |  |  | 0.109
[6 empty] | 0.109 |  |  |  |  | 0.109
[6 empty] | 0.109 |  |  |  |  | 0.109
[6 empty] | 0.109 |  |  |  |  | 0.109
[6 empty] | 0.109 |  |  |  |  | 0.109
[6 empty] | 0.109 |  |  |  |  | 0.109
[6 empty] | 0.109 |  |  |  |  | 0.109
[6 empty] | 0.109 |  |  |  |  | 0.109
[6 empty] | 0.109 |  |  |  |  | 0.109
[6 empty] | 0.109 |  |  |  |  | 0.109
[6 empty] | 0.109 |  |  |  |  | 0.109
[6 empty] | 0.109 |  |  |  |  | 0.109
[6 empty] | 0.109 |  |  |  |  | 0.109
[6 empty] | 0.109 |  |  |  |  | 0.109
[6 empty] | 0.109 |  |  |  |  | 0.109
[6 empty] | 0.109 |  |  |  |  | 0.109
[6 empty] | 0.109 |  |  |  |  | 0.109
[6 empty] | 0.109 |  |  |  |  | 0.109
[6 empty] | 0.109 |  |  |  |  | 0.109
[6 empty] | 0.109 |  |  |  |  | 0.109
[6 empty] | 0.109 |  |  |  |  | 0.109
[6 empty] | 0.109 |  |  |  |  | 0.109
[6 empty] | 0.109 |  |  |  |  | 0.109
[6 empty] | 0.109 |  |  |  |  | 0.109
[6 empty] | 0.109 |  |  |  |  | 0.109
[6 empty] | 0.109 |  |  |  |  | 0.109
[6 empty] | 0.109 |  |  |  |  | 0.109
[6 empty] | 0.109 |  |  |  |  | 0.109
[6 empty] | 0.109 |  |  |  |  | 0.109
[6 empty] | 0.109 |  |  |  |  | 0.109
[6 empty] | 0.109 |  |  |  |  | 0.109
[6 empty] | 0.109 |  |  |  |  | 0.109
[6 empty] | 0.109 |  |  |  |  | 0.109
[6 empty] | 0.109 |  |  |  |  | 0.109
[6 empty] | 0.109 |  |  |  |  | 0.109
[6 empty] | 0.109 |  |  |  |  | 0.109
[6 empty] | 0.109 |  |  |  |  | 0.109
[6 empty] | 0.109 |  |  |  |  | 0.109
[6 empty] | 0.109 |  |  |  |  | 0.109
[6 empty] | 0.109 |  |  |  |  | 0.109
[6 empty] | 0.109 |  |  |  |  | 0.109
[6 empty] | 0.109 |  |  |  |  | 0.109
[6 empty] | 0.109 |  |  |  |  | 0.109
[6 empty] | 0.109 |  |  |  |  | 0.109
[6 empty] | 0.109 |  |  |  |  | 0.109
[6 empty] | 0.109 |  |  |  |  | 0.109
[6 empty] | 0.109 |  |  |  |  | 0.109
[6 empty] | 0.109 |  |  |  |  | 0.109
[6 empty] | 0.109 |  |  |  |  | 0.109
[6 empty] | 0.109 |  |  |  |  | 0.109
[6 empty] | 0.109 |  |  |  |  | 0.109
[6 empty] | 0.109 |  |  |  |  | 0.109
[6 empty] | 0.109 |  |  |  |  | 0.109
[6 empty] | 0.109 |  |  |  |  | 0.109
[6 empty] | 0.109 |  |  |  |  | 0.109
[6 empty] | 0.109 |  |  |  |  | 0.109
[6 empty] | 0.109 |  |  |  |  | 0.109
[6 empty] | 0.109 |  |  |  |  | 0.109
[6 empty] | 0.109 |  |  |  |  | 0.109
[6 empty] | 0.109 |  |  |  |  | 0.109
[6 empty] | 0.109 |  |  |  |  | 0.109
[6 empty] | 0.109 |  |  |  |  | 0.109
[6 empty] | 0.109 |  |  |  |  | 0.109
[6 empty] | 0.109 |  |  |  |  | 0.109
[6 empty] | 0.109 |  |  |  |  | 0.109
[6 empty] | 0.109 |  |  |  |  | 0.109
[6 empty] | 0.109 |  |  |  |  | 0.109
[6 empty] | 0.109 |  |  |  |  | 0.109
[6 empty] | 0.109 |  |  |  |  | 0.109
[6 empty] | 0.109 |  |  |  |  | 0.109
[6 empty] | 0.109 |  |  |  |  | 0.109
[6 empty] | 0.109 |  |  |  |  | 0.109
[6 empty] | 0.109 |  |  |  |  | 0.109
[6 empty] | 0.109 |  |  |  |  | 0.109
[6 empty] | 0.109 |  |  |  |  | 0.109
[6 empty] | 0.109 |  |  |  |  | 0.109
[6 empty] | 0.109 |  |  |  |  | 0.109
[6 empty] | 0.109 |  |  |  |  | 0.109
[6 empty] | 0.109 |  |  |  |  | 0.109
[6 empty] | 0.109 |  |  |  |  | 0.109
[6 empty] | 0.109 |  |  |  |  | 0.109
[6 empty] | 0.109 |  |  |  |  | 0.109
[6 empty] | 0.109 |  |  |  |  | 0.109
[6 empty] | 0.109 |  |  |  |  | 0.109
[6 empty] | 0.109 |  |  |  |  | 0.109
[6 empty] | 0.109 |  |  |  |  | 0.109
[6 empty] | 0.109 |  |  |  |  | 0.109
[6 empty] | 0.109 |  |  |  |  | 0.109
[6 empty] | 0.109 |  |  |  |  | 0.109
[6 empty] | 0.109 |  |  |  |  | 0.109
[6 empty] | 0.109 |  |  |  |  | 0.109
[6 empty] | 0.109 |  |  |  |  | 0.109
[6 empty] | 0.109 |  |  |  |  | 0.109
[6 empty] | 0.109 |  |  |  |  | 0.109
[6 empty] | 0.109 |  |  |  |  | 0.109
[6 empty] | 0.109 |  |  |  |  | 0.109
[6 empty] | 0.109 |  |  |  |  | 0.109
[6 empty] | 0.109 |  |  |  |  | 0.109
[6 empty] | 0.109 |  |  |  |  | 0.109
[6 empty] | 0.109 |  |  |  |  | 0.109
[6 empty] | 0.109 |  |  |  |  | 0.109
[6 empty] | 0.109 |  |  |  |  | 0.109
[6 empty] | 0.109 |  |  |  |  | 0.109
[6 empty] | 0.109 |  |  |  |  | 0.109
[6 empty] | 0.109 |  |  |  |  | 0.109
[6 empty] | 0.109 |  |  |  |  | 0.109
[6 empty] | 0.109 |  |  |  |  | 0.109
[6 empty] | 0.109 |  |  |  |  | 0.109
[6 empty] | 0.109 |  |  |  |  | 0.109
[6 empty] | 0.109 |  |  |  |  | 0.109
[6 empty] | 0.109 |  |  |  |  | 0.109
[6 empty] | 0.109 |  |  |  |  | 0.109
[6 empty] | 0.109 |  |  |  |  | 0.109
[6 empty] | 0.109 |  |  |  |  | 0.109
[6 empty] | 0.109 |  |  |  |  | 0.109
[6 empty] | 0.109 |  |  |  |  | 0.109
[6 empty] | 0.109 |  |  |  |  | 0.109
[6 empty] | 0.109 |  |  |  |  | 0.109
[6 empty] | 0.109 |  |  |  |  | 0.109
[6 empty] | 0.109 |  |  |  |  | 0.109
[6 empty] | 0.109 |  |  |  |  | 0.109
[6 empty] | 0.109 |  |  |  |  | 0.109
[6 empty] | 0.109 |  |  |  |  | 0.109
[6 empty] | 0.109 |  |  |  |  | 0.109
[6 empty] | 0.109 |  |  |  |  | 0.109
[6 empty] | 0.109 |  |  |  |  | 0.109
[6 empty] | 0.109 |  |  |  |  | 0.109
[6 empty] | 0.109 |  |  |  |  | 0.109
[6 empty] | 0.109 |  |  |  |  | 0.109
[6 empty] | 0.109 |  |  |  |  | 0.109
[6 empty] | 0.109 |  |  |  |  | 0.109
[6 empty] | 0.109 |  |  |  |  | 0.109
[6 empty] | 0.109 |  |  |  |  | 0.109
[6 empty] | 0.109 |  |  |  |  | 0.109
[6 empty] | 0.109 |  |  |  |  | 0.109
[6 empty] | 0.109 |  |  |  |  | 0.109
[6 empty] | 0.109 |  |  |  |  | 0.109
[6 empty] | 0.109 |  |  |  |  | 0.109
[6 empty] | 0.109 |  |  |  |  | 0.109
[6 empty] | 0.109 |  |  |  |  | 0.109
[6 empty] | 0.109 |  |  |  |  | 0.109
[6 empty] | 0.109 |  |  |  |  | 0.109
[6 empty] | 0.109 |  |  |  |  | 0.109
[6 empty] | 0.109 |  |  |  |  | 0.109
[6 empty] | 0.109 |  |  |  |  | 0.109
[6 empty] | 0.109 |  |  |  |  | 0.109
[6 empty] | 0.109 |  |  |  |  | 0.109
[6 empty] | 0.109 |  |  |  |  | 0.109
[6 empty] | 0.109 |  |  |  |  | 0.109
[6 empty] | 0.109 |  |  |  |  | 0.109
[6 empty] | 0.109 |  |  |  |  | 0.109
[6 empty] | 0.109 |  |  |  |  | 0.109
[6 empty] | 0.109 |  |  |  |  | 0.109
[6 empty] | 0.109 |  |  |  |  | 0.109
[6 empty] | 0.109 |  |  |  |  | 0.109
[6 empty] | 0.109 |  |  |  |  | 0.109
[6 empty] | 0.109 |  |  |  |  | 0.109
[6 empty] | 0.109 |  |  |  |  | 0.109
[6 empty] | 0.109 |  |  |  |  | 0.109
[6 empty] | 0.109 |  |  |  |  | 0.109
[6 empty] | 0.109 |  |  |  |  | 0.109
[6 empty] | 0.109 |  |  |  |  | 0.109
[6 empty] | 0.109 |  |  |  |  | 0.109
[6 empty] | 0.109 |  |  |  |  | 0.109
[6 empty] | 0.109 |  |  |  |  | 0.109
[6 empty] | 0.109 |  |  |  |  | 0.109
[6 empty] | 0.109 |  |  |  |  | 0.109
[6 empty] | 0.109 |  |  |  |  | 0.109
[6 empty] | 0.109 |  |  |  |  | 0.109
[6 empty] | 0.109 |  |  |  |  | 0.109
[6 empty] | 0.109 |  |  |  |  | 0.109
[6 empty] | 0.109 |  |  |  |  | 0.109
[6 empty] | 0.109 |  |  |  |  | 0.109
[6 empty] | 0.109 |  |  |  |  | 0.109
[6 empty] | 0.109 |  |  |  |  | 0.109
[6 empty] | 0.109 |  |  |  |  | 0.109
[6 empty] | 0.109 |  |  |  |  | 0.109
[6 empty] | 0.109 |  |  |  |  | 0.109
[6 empty] | 0.109 |  |  |  |  | 0.109
[6 empty] | 0.109 |  |  |  |  | 0.109
[6 empty] | 0.109 |  |  |  |  | 0.109
[6 empty] | 0.109 |  |  |  |  | 0.109
[6 empty] | 0.109 |  |  |  |  | 0.109
[6 empty] | 0.109 |  |  |  |  | 0.109
[6 empty] | 0.109 |  |  |  |  | 0.109
[6 empty] | 0.109 |  |  |  |  | 0.109
[6 empty] | 0.109 |  |  |  |  | 0.109
[6 empty] | 0.109 |  |  |  |  | 0.109
[6 empty] | 0.109 |  |  |  |  | 0.109
[6 empty] | 0.109 |  |  |  |  | 0.109
[6 empty] | 0.109 |  |  |  |  | 0.109
[6 empty] | 0.109 |  |  |  |  | 0.109
[6 empty] | 0.109 |  |  |  |  | 0.109
[6 empty] | 0.109 |  |  |  |  | 0.109
[6 empty] | 0.109 |  |  |  |  | 0.109
[6 empty] | 0.109 |  |  |  |  | 0.109
[6 empty] | 0.109 |  |  |  |  | 0.109
[6 empty] | 0.109 |  |  |  |  | 0.109
[6 empty] | 0.109 |  |  |  |  | 0.109
[6 empty] | 0.109 |  |  |  |  | 0.109
[6 empty] | 0.109 |  |  |  |  | 0.109
[6 empty] | 0.109 |  |  |  |  | 0.109
[6 empty] | 0.109 |  |  |  |  | 0.109
[6 empty] | 0.109 |  |  |  |  | 0.109
[6 empty] | 0.109 |  |  |  |  | 0.109
[6 empty] | 0.109 |  |  |  |  | 0.109
[6 empty] | 0.109 |  |  |  |  | 0.109
[6 empty] | 0.109 |  |  |  |  | 0.109
[6 empty] | 0.109 |  |  |  |  | 0.109
[6 empty] | 0.109 |  |  |  |  | 0.109
[6 empty] | 0.109 |  |  |  |  | 0.109
[6 empty] | 0.109 |  |  |  |  | 0.109
[6 empty] | 0.109 |  |  |  |  | 0.109
[6 empty] | 0.109 |  |  |  |  | 0.109
[6 empty] | 0.109 |  |  |  |  | 0.109
[6 empty] | 0.109 |  |  |  |  | 0.109
[6 empty] | 0.109 |  |  |  |  | 0.109
[6 empty] | 0.109 |  |  |  |  | 0.109
[6 empty] | 0.109 |  |  |  |  | 0.109
[6 empty] | 0.109 |  |  |  |  | 0.109
[6 empty] | 0.109 |  |  |  |  | 0.109
[6 empty] | 0.109 |  |  |  |  | 0.109
[6 empty] | 0.109 |  |  |  |  | 0.109
[6 empty] | 0.109 |  |  |  |  | 0.109
[6 empty] | 0.109 |  |  |  |  | 0.109
[6 empty] | 0.109 |  |  |  |  | 0.109
[6 empty] | 0.109 |  |  |  |  | 0.109
[6 empty] | 0.109 |  |  |  |  | 0.109
[6 empty] | 0.109 |  |  |  |  | 0.109
[6 empty] | 0.109 |  |  |  |  | 0.109
[6 empty] | 0.109 |  |  |  |  | 0.109
[6 empty] | 0.109 |  |  |  |  | 0.109
[6 empty] | 0.109 |  |  |  |  | 0.109
[6 empty] | 0.109 |  |  |  |  | 0.109
[6 empty] | 0.109 |  |  |  |  | 0.109
[6 empty] | 0.109 |  |  |  |  | 0.109
[6 empty] | 0.109 |  |  |  |  | 0.109
[6 empty] | 0.109 |  |  |  |  | 0.109
[6 empty] | 0.109 |  |  |  |  | 0.109
[6 empty] | 0.109 |  |  |  |  | 0.109
[6 empty] | 0.109 |  |  |  |  | 0.109
[6 empty] | 0.109 |  |  |  |  | 0.109
[6 empty] | 0.109 |  |  |  |  | 0.109
[6 empty] | 0.109 |  |  |  |  | 0.109
[6 empty] | 0.109 |  |  |  |  | 0.109
[6 empty] | 0.109 |  |  |  |  | 0.109
[6 empty] | 0.109 |  |  |  |  | 0.109
[6 empty] | 0.109 |  |  |  |  | 0.109
[6 empty] | 0.109 |  |  |  |  | 0.109
[6 empty] | 0.109 |  |  |  |  | 0.109
[6 empty] | 0.109 |  |  |  |  | 0.109
[6 empty] | 0.109 |  |  |  |  | 0.109
[6 empty] | 0.109 |  |  |  |  | 0.109
[6 empty] | 0.109 |  |  |  |  | 0.109
[6 empty] | 0.109 |  |  |  |  | 0.109
[6 empty] | 0.109 |  |  |  |  | 0.109
[6 empty] | 0.109 |  |  |  |  | 0.109
[6 empty] | 0.109 |  |  |  |  | 0.109
[6 empty] | 0.109 |  |  |  |  | 0.109
[6 empty] | 0.109 |  |  |  |  | 0.109
[6 empty] | 0.109 |  |  |  |  | 0.109
[6 empty] | 0.109 |  |  |  |  | 0.109
[6 empty] | 0.109 |  |  |  |  | 0.109
[6 empty] | 0.109 |  |  |  |  | 0.109
[6 empty] | 0.109 |  |  |  |  | 0.109
[6 empty] | 0.109 |  |  |  |  | 0.109
[6 empty] | 0.109 |  |  |  |  | 0.109
[6 empty] | 0.109 |  |  |  |  | 0.109
[6 empty] | 0.109 |  |  |  |  | 0.109
[6 empty] | 0.109 |  |  |  |  | 0.109
[6 empty] | 0.109 |  |  |  |  | 0.109
[6 empty] | 0.109 |  |  |  |  | 0.109
[6 empty] | 0.109 |  |  |  |  | 0.109
[6 empty] | 0.109 |  |  |  |  | 0.109
[6 empty] | 0.109 |  |  |  |  | 0.109
[6 empty] | 0.109 |  |  |  |  | 0.109
[6 empty] | 0.109 |  |  |  |  | 0.109
[6 empty] | 0.109 |  |  |  |  | 0.109
[6 empty] | 0.109 |  |  |  |  | 0.109
[6 empty] | 0.109 |  |  |  |  | 0.109
[6 empty] | 0.109 |  |  |  |  | 0.109
[6 empty] | 0.109 |  |  |  |  | 0.109
[6 empty] | 0.109 |  |  |  |  | 0.109
[6 empty] | 0.109 |  |  |  |  | 0.109
[6 empty] | 0.109 |  |  |  |  | 0.109
[6 empty] | 0.109 |  |  |  |  | 0.109
[6 empty] | 0.109 |  |  |  |  | 0.109
[6 empty] | 0.109 |  |  |  |  | 0.109
[6 empty] | 0.109 |  |  |  |  | 0.109
[6 empty] | 0.109 |  |  |  |  | 0.109
[6 empty] | 0.109 |  |  |  |  | 0.109
[6 empty] | 0.109 |  |  |  |  | 0.109
[6 empty] | 0.109 |  |  |  |  | 0.109
[6 empty] | 0.109 |  |  |  |  | 0.109
[6 empty] | 0.109 |  |  |  |  | 0.109
[6 empty] | 0.109 |  |  |  |  | 0.109
[6 empty] | 0.109 |  |  |  |  | 0.109
[6 empty] | 0.109 |  |  |  |  | 0.109
[6 empty] | 0.109 |  |  |  |  | 0.109
[6 empty] | 0.109 |  |  |  |  | 0.109
[6 empty] | 0.109 |  |  |  |  | 0.109
[6 empty] | 0.109 |  |  |  |  | 0.109
[6 empty] | 0.109 |  |  |  |  | 0.109
[6 empty] | 0.109 |  |  |  |  | 0.109
[6 empty] | 0.109 |  |  |  |  | 0.109
[6 empty] | 0.109 |  |  |  |  | 0.109
[6 empty] | 0.109 |  |  |  |  | 0.109
[6 empty] | 0.109 |  |  |  |  | 0.109
[6 empty] | 0.109 |  |  |  |  | 0.109
[6 empty] | 0.109 |  |  |  |  | 0.109
[6 empty] | 0.109 |  |  |  |  | 0.109
[6 empty] | 0.109 |  |  |  |  | 0.109
[6 empty] | 0.109 |  |  |  |  | 0.109
[6 empty] | 0.109 |  |  |  |  | 0.109
[6 empty] | 0.109 |  |  |  |  | 0.109
[6 empty] | 0.109 |  |  |  |  | 0.109
[6 empty] | 0.109 |  |  |  |  | 0.109
[6 empty] | 0.109 |  |  |  |  | 0.109
[6 empty] | 0.109 |  |  |  |  | 0.109
[6 empty] | 0.109 |  |  |  |  | 0.109
[6 empty] | 0.109 |  |  |  |  | 0.109
[6 empty] | 0.109 |  |  |  |  | 0.109
[6 empty] | 0.109 |  |  |  |  | 0.109
[6 empty] | 0.109 |  |  |  |  | 0.109
[6 empty] | 0.109 |  |  |  |  | 0.109
[6 empty] | 0.109 |  |  |  |  | 0.109
[6 empty] | 0.109 |  |  |  |  | 0.109
[6 empty] | 0.109 |  |  |  |  | 0.109
[6 empty] | 0.109 |  |  |  |  | 0.109
[6 empty] | 0.109 |  |  |  |  | 0.109
[6 empty] | 0.109 |  |  |  |  | 0.109
[6 empty] | 0.109 |  |  |  |  | 0.109
[6 empty] | 0.109 |  |  |  |  | 0.109
[6 empty] | 0.109 |  |  |  |  | 0.109
[6 empty] | 0.109 |  |  |  |  | 0.109
[6 empty] | 0.109 |  |  |  |  | 0.109
[6 empty] | 0.109 |  |  |  |  | 0.109
[6 empty] | 0.109 |  |  |  |  | 0.109
[6 empty] | 0.109 |  |  |  |  | 0.109
[6 empty] | 0.109 |  |  |  |  | 0.109
[6 empty] | 0.109 |  |  |  |  | 0.109
[6 empty] | 0.109 |  |  |  |  | 0.109
[6 empty] | 0.109 |  |  |  |  | 0.109
[6 empty] | 0.109 |  |  |  |  | 0.109
[6 empty] | 0.109 |  |  |  |  | 0.109
[6 empty] | 0.109 |  |  |  |  | 0.109
[6 empty] | 0.109 |  |  |  |  | 0.109
[6 empty] | 0.109 |  |  |  |  | 0.109
[6 empty] | 0.109 |  |  |  |  | 0.109
[6 empty] | 0.109 |  |  |  |  | 0.109
[6 empty] | 0.109 |  |  |  |  | 0.109
[6 empty] | 0.109 |  |  |  |  | 0.109
[6 empty] | 0.109 |  |  |  |  | 0.109
[6 empty] | 0.109 |  |  |  |  | 0.109
[6 empty] | 0.109 |  |  |  |  | 0.109
[6 empty] | 0.109 |  |  |  |  | 0.109
[6 empty] | 0.109 |  |  |  |  | 0.109
[6 empty] | 0.109 |  |  |  |  | 0.109
[6 empty] | 0.109 |  |  |  |  | 0.109
[6 empty] | 0.109 |  |  |  |  | 0.109
[6 empty] | 0.109 |  |  |  |  | 0.109
[6 empty] | 0.109 |  |  |  |  | 0.109
[6 empty] | 0.109 |  |  |  |  | 0.109
[6 empty] | 0.109 |  |  |  |  | 0.109
[6 empty] | 0.109 |  |  |  |  | 0.109
[6 empty] | 0.109 |  |  |  |  | 0.109
[6 empty] | 0.109 |  |  |  |  | 0.109
[6 empty] | 0.109 |  |  |  |  | 0.109
[6 empty] | 0.109 |  |  |  |  | 0.109
[6 empty] | 0.109 |  |  |  |  | 0.109
[6 empty] | 0.109 |  |  |  |  | 0.109
[6 empty] | 0.109 |  |  |  |  | 0.109
[6 empty] | 0.109 |  |  |  |  | 0.109
[6 empty] | 0.109 |  |  |  |  | 0.109
[6 empty] | 0.109 |  |  |  |  | 0.109
[6 empty] | 0.109 |  |  |  |  | 0.109
[6 empty] | 0.109 |  |  |  |  | 0.109
[6 empty] | 0.109 |  |  |  |  | 0.109
[6 empty] | 0.109 |  |  |  |  | 0.109
[6 empty] | 0.109 |  |  |  |  | 0.109
[6 empty] | 0.109 |  |  |  |  | 0.109
[6 empty] | 0.109 |  |  |  |  | 0.109
[6 empty] | 0.109 |  |  |  |  | 0.109
[6 empty] | 0.109 |  |  |  |  | 0.109
[6 empty] | 0.109 |  |  |  |  | 0.109
[6 empty] | 0.109 |  |  |  |  | 0.109
[6 empty] | 0.109 |  |  |  |  | 0.109
[6 empty] | 0.109 |  |  |  |  | 0.109
[6 empty] | 0.109 |  |  |  |  | 0.109
[6 empty] | 0.109 |  |  |  |  | 0.109
[6 empty] | 0.109 |  |  |  |  | 0.109
[6 empty] | 0.109 |  |  |  |  | 0.109
[6 empty] | 0.109 |  |  |  |  | 0.109
[6 empty] | 0.109 |  |  |  |  | 0.109
[6 empty] | 0.109 |  |  |  |  | 0.109
[6 empty] | 0.109 |  |  |  |  | 0.109
[6 empty] | 0.109 |  |  |  |  | 0.109
[6 empty] | 0.109 |  |  |  |  | 0.109
[6 empty] | 0.109 |  |  |  |  | 0.109
[6 empty] | 0.109 |  |  |  |  | 0.109
[6 empty] | 0.109 |  |  |  |  | 0.109
[6 empty] | 0.109 |  |  |  |  | 0.109
[6 empty] | 0.109 |  |  |  |  | 0.109
[6 empty] | 0.109 |  |  |  |  | 0.109
[6 empty] | 0.109 |  |  |  |  | 0.109
[6 empty] | 0.109 |  |  |  |  | 0.109
[6 empty] | 0.109 |  |  |  |  | 0.109
[6 empty] | 0.109 |  |  |  |  | 0.109
[6 empty] | 0.109 |  |  |  |  | 0.109
[6 empty] | 0.109 |  |  |  |  | 0.109
[6 empty] | 0.109 |  |  |  |  | 0.109
[6 empty] | 0.109 |  |  |  |  | 0.109
[6 empty] | 0.109 |  |  |  |  | 0.109
[6 empty] | 0.109 |  |  |  |  | 0.109
[6 empty] | 0.109 |  |  |  |  | 0.109
[6 empty] | 0.109 |  |  |  |  | 0.109
[6 empty] | 0.109 |  |  |  |  | 0.109
[6 empty] | 0.109 |  |  |  |  | 0.109
[6 empty] | 0.109 |  |  |  |  | 0.109
[6 empty] | 0.109 |  |  |  |  | 0.109
[6 empty] | 0.109 |  |  |  |  | 0.109
[6 empty] | 0.109 |  |  |  |  | 0.109
[6 empty] | 0.109 |  |  |  |  | 0.109
[6 empty] | 0.109 |  |  |  |  | 0.109
[6 empty] | 0.109 |  |  |  |  | 0.109
[6 empty] | 0.109 |  |  |  |  | 0.109
[6 empty] | 0.109 |  |  |  |  | 0.109
[6 empty] | 0.109 |  |  |  |  | 0.109
[6 empty] | 0.109 |  |  |  |  | 0.109
[6 empty] | 0.109 |  |  |  |  | 0.109
[6 empty] | 0.109 |  |  |  |  | 0.109
[6 empty] | 0.109 |  |  |  |  | 0.109
[6 empty] | 0.109 |  |  |  |  | 0.109
[6 empty] | 0.109 |  |  |  |  | 0.109
[6 empty] | 0.109 |  |  |  |  | 0.109
[6 empty] | 0.109 |  |  |  |  | 0.109
[6 empty] | 0.109 |  |  |  |  | 0.109
[6 empty] | 0.109 |  |  |  |  | 0.109
[6 empty] | 0.109 |  |  |  |  | 0.109
[6 empty] | 0.109 |  |  |  |  | 0.109
[6 empty] | 0.109 |  |  |  |  | 0.109
[6 empty] | 0.109 |  |  |  |  | 0.109
[6 empty] | 0.109 |  |  |  |  | 0.109
[6 empty] | 0.109 |  |  |  |  | 0.109
[6 empty] | 0.109 |  |  |  |  | 0.109
[6 empty] | 0.109 |  |  |  |  | 0.109
[6 empty] | 0.109 |  |  |  |  | 0.109
[6 empty] | 0.109 |  |  |  |  | 0.109
[6 empty] | 0.109 |  |  |  |  | 0.109
[6 empty] | 0.109 |  |  |  |  | 0.109
[6 empty] | 0.109 |  |  |  |  | 0.109
[6 empty] | 0.109 |  |  |  |  | 0.109
[6 empty] | 0.109 |  |  |  |  | 0.109
[6 empty] | 0.109 |  |  |  |  | 0.109
[6 empty] | 0.109 |  |  |  |  | 0.109
[6 empty] | 0.109 |  |  |  |  | 0.109
[6 empty] | 0.109 |  |  |  |  | 0.109
[6 empty] | 0.109 |  |  |  |  | 0.109
[6 empty] | 0.109 |  |  |  |  | 0.109
[6 empty] | 0.109 |  |  |  |  | 0.109
[6 empty] | 0.109 |  |  |  |  | 0.109
[6 empty] | 0.109 |  |  |  |  | 0.109
[6 empty] | 0.109 |  |  |  |  | 0.109
[6 empty] | 0.109 |  |  |  |  | 0.109
[6 empty] | 0.109 |  |  |  |  | 0.109
[6 empty] | 0.109 |  |  |  |  | 0.109
[6 empty] | 0.109 |  |  |  |  | 0.109
[6 empty] | 0.109 |  |  |  |  | 0.109
[6 empty] | 0.109 |  |  |  |  | 0.109
[6 empty] | 0.109 |  |  |  |  | 0.109
[6 empty] | 0.109 |  |  |  |  | 0.109
[6 empty] | 0.109 |  |  |  |  | 0.109
[6 empty] | 0.109 |  |  |  |  | 0.109
[6 empty] | 0.109 |  |  |  |  | 0.109
[6 empty] | 0.109 |  |  |  |  | 0.109
[6 empty] | 0.109 |  |  |  |  | 0.109
[6 empty] | 0.109 |  |  |  |  | 0.109
[6 empty] | 0.109 |  |  |  |  | 0.109
[6 empty] | 0.109 |  |  |  |  | 0.109
[6 empty] | 0.109 |  |  |  |  | 0.109
[6 empty] | 0.109 |  |  |  |  | 0.109
[6 empty] | 0.109 |  |  |  |  | 0.109
[6 empty] | 0.109 |  |  |  |  | 0.109
[6 empty] | 0.109 |  |  |  |  | 0.109
[6 empty] | 0.109 |  |  |  |  | 0.109
[6 empty] | 0.109 |  |  |  |  | 0.109
[6 empty] | 0.109 |  |  |  |  | 0.109
[6 empty] | 0.109 |  |  |  |  | 0.109
[6 empty] | 0.109 |  |  |  |  | 0.109
[6 empty] | 0.109 |  |  |  |  | 0.109
[6 empty] | 0.109 |  |  |  |  | 0.109
[6 empty] | 0.109 |  |  |  |  | 0.109
[6 empty] | 0.109 |  |  |  |  | 0.109
[6 empty] | 0.109 |  |  |  |  | 0.109
[6 empty] | 0.109 |  |  |  |  | 0.109
[6 empty] | 0.109 |  |  |  |  | 0.109
[6 empty] | 0.109 |  |  |  |  | 0.109
[6 empty] | 0.109 |  |  |  |  | 0.109
[6 empty] | 0.109 |  |  |  |  | 0.109
[6 empty] | 0.109 |  |  |  |  | 0.109
[6 empty] | 0.109 |  |  |  |  | 0.109
[6 empty] | 0.109 |  |  |  |  | 0.109
[6 empty] | 0.109 |  |  |  |  | 0.109
[6 empty] | 0.109 |  |  |  |  | 0.109
[6 empty] | 0.109 |  |  |  |  | 0.109
[6 empty] | 0.109 |  |  |  |  | 0.109
[6 empty] | 0.109 |  |  |  |  | 0.109
[6 empty] | 0.109 |  |  |  |  | 0.109
[6 empty] | 0.109 |  |  |  |  | 0.109
[6 empty] | 0.109 |  |  |  |  | 0.109
[6 empty] | 0.109 |  |  |  |  | 0.109
[6 empty] | 0.109 |  |  |  |  | 0.109
[6 empty] | 0.109 |  |  |  |  | 0.109
[6 empty] | 0.109 |  |  |  |  | 0.109
[6 empty] | 0.109 |  |  |  |  | 0.109
[6 empty] | 0.109 |  |  |  |  | 0.109
[6 empty] | 0.109 |  |  |  |  | 0.109
[6 empty] | 0.109 |  |  |  |  | 0.109
[6 empty] | 0.109 |  |  |  |  | 0.109
[6 empty] | 0.109 |  |  |  |  | 0.109
[6 empty] | 0.109 |  |  |  |  | 0.109
[6 empty] | 0.109 |  |  |  |  | 0.109
[6 empty] | 0.109 |  |  |  |  | 0.109
[6 empty] | 0.109 |  |  |  |  | 0.109
[6 empty] | 0.109 |  |  |  |  | 0.109
[6 empty] | 0.109 |  |  |  |  | 0.109
[6 empty] | 0.109 |  |  |  |  | 0.109
[6 empty] | 0.109 |  |  |  |  | 0.109
[6 empty] | 0.109 |  |  |  |  | 0.109
[6 empty] | 0.109 |  |  |  |  | 0.109
[6 empty] | 0.109 |  |  |  |  | 0.109
[6 empty] | 0.109 |  |  |  |  | 0.109
[6 empty] | 0.109 |  |  |  |  | 0.109
[6 empty] | 0.109 |  |  |  |  | 0.109
[6 empty] | 0.109 |  |  |  |  | 0.109
[6 empty] | 0.109 |  |  |  |  | 0.109
[6 empty] | 0.109 |  |  |  |  | 0.109
[6 empty] | 0.109 |  |  |  |  | 0.109
[6 empty] | 0.109 |  |  |  |  | 0.109
[6 empty] | 0.109 |  |  |  |  | 0.109
[6 empty] | 0.109 |  |  |  |  | 0.109
[6 empty] | 0.109 |  |  |  |  | 0.109
[6 empty] | 0.109 |  |  |  |  | 0.109
[6 empty] | 0.109 |  |  |  |  | 0.109
[6 empty] | 0.109 |  |  |  |  | 0.109
[6 empty] | 0.109 |  |  |  |  | 0.109
[6 empty] | 0.109 |  |  |  |  | 0.109
[6 empty] | 0.109 |  |  |  |  | 0.109
[6 empty] | 0.109 |  |  |  |  | 0.109
[6 empty] | 0.109 |  |  |  |  | 0.109
[6 empty] | 0.109 |  |  |  |  | 0.109
[6 empty] | 0.109 |  |  |  |  | 0.109
[6 empty] | 0.109 |  |  |  |  | 0.109
[6 empty] | 0.109 |  |  |  |  | 0.109
[6 empty] | 0.109 |  |  |  |  | 0.109
[6 empty] | 0.109 |  |  |  |  | 0.109
[6 empty] | 0.109 |  |  |  |  | 0.109
[6 empty] | 0.109 |  |  |  |  | 0.109
[6 empty] | 0.109 |  |  |  |  | 0.109
[6 empty] | 0.109 |  |  |  |  | 0.109
[6 empty] | 0.109 |  |  |  |  | 0.109
[6 empty] | 0.109 |  |  |  |  | 0.109
[6 empty] | 0.109 |  |  |  |  | 0.109
[6 empty] | 0.109 |  |  |  |  | 0.109
[6 empty] | 0.109 |  |  |  |  | 0.109
[6 empty] | 0.109 |  |  |  |  | 0.109
[6 empty] | 0.109 |  |  |  |  | 0.109
[6 empty] | 0.109 |  |  |  |  | 0.109
[6 empty] | 0.109 |  |  |  |  | 0.109
[6 empty] | 0.109 |  |  |  |  | 0.109
[6 empty] | 0.109 |  |  |  |  | 0.109
[6 empty] | 0.109 |  |  |  |  | 0.109
[6 empty] | 0.109 |  |  |  |  | 0.109
[6 empty] | 0.109 |  |  |  |  | 0.109
[6 empty] | 0.109 |  |  |  |  | 0.109
[6 empty] | 0.109 |  |  |  |  | 0.109
[6 empty] | 0.109 |  |  |  |  | 0.109
[6 empty] | 0.109 |  |  |  |  | 0.109
[6 empty] | 0.109 |  |  |  |  | 0.109
[6 empty] | 0.109 |  |  |  |  | 0.109
[6 empty] | 0.109 |  |  |  |  | 0.109
[6 empty] | 0.109 |  |  |  |  | 0.109
[6 empty] | 0.109 |  |  |  |  | 0.109
[6 empty] | 0.109 |  |  |  |  | 0.109
[6 empty] | 0.109 |  |  |  |  | 0.109
[6 empty] | 0.109 |  |  |  |  | 0.109
[6 empty] | 0.109 |  |  |  |  | 0.109
[6 empty] | 0.109 |  |  |  |  | 0.109
[6 empty] | 0.109 |  |  |  |  | 0.109
[6 empty] | 0.109 |  |  |  |  | 0.109
[6 empty] | 0.109 |  |  |  |  | 0.109
[6 empty] | 0.109 |  |  |  |  | 0.109
[6 empty] | 0.109 |  |  |  |  | 0.109
[6 empty] | 0.109 |  |  |  |  | 0.109
[6 empty] | 0.109 |  |  |  |  | 0.109
[6 empty] | 0.109 |  |  |  |  | 0.109
[6 empty] | 0.109 |  |  |  |  | 0.109
[6 empty] | 0.109 |  |  |  |  | 0.109
[6 empty] | 0.109 |  |  |  |  | 0.109
[6 empty] | 0.109 |  |  |  |  | 0.109
[6 empty] | 0.109 |  |  |  |  | 0.109
[6 empty] | 0.109 |  |  |  |  | 0.109
[6 empty] | 0.109 |  |  |  |  | 0.109
[6 empty] | 0.109 |  |  |  |  | 0.109
[6 empty] | 0.109 |  |  |  |  | 0.109
[6 empty] | 0.109 |  |  |  |  | 0.109
[6 empty] | 0.109 |  |  |  |  | 0.109
[6 empty] | 0.109 |  |  |  |  | 0.109
[6 empty] | 0.109 |  |  |  |  | 0.109
[6 empty] | 0.109 |  |  |  |  | 0.109
[6 empty] | 0.109 |  |  |  |  | 0.109
[6 empty] | 0.109 |  |  |  |  | 0.109
[6 empty] | 0.109 |  |  |  |  | 0.109
[6 empty] | 0.109 |  |  |  |  | 0.109
[6 empty] | 0.109 |  |  |  |  | 0.109
[6 empty] | 0.109 |  |  |  |  | 0.109
[6 empty] | 0.109 |  |  |  |  | 0.109
[6 empty] | 0.109 |  |  |  |  | 0.109
[6 empty] | 0.109 |  |  |  |  | 0.109
[6 empty] | 0.109 |  |  |  |  | 0.109
[6 empty] | 0.109 |  |  |  |  | 0.109
[6 empty] | 0.109 |  |  |  |  | 0.109
[6 empty] | 0.109 |  |  |  |  | 0.109
[6 empty] | 0.109 |  |  |  |  | 0.109
[6 empty] | 0.109 |  |  |  |  | 0.109
[6 empty] | 0.109 |  |  |  |  | 0.109
[6 empty] | 0.109 |  |  |  |  | 0.109
[6 empty] | 0.109 |  |  |  |  | 0.109
[6 empty] | 0.109 |  |  |  |  | 0.109
[6 empty] | 0.109 |  |  |  |  | 0.109
[6 empty] | 0.109 |  |  |  |  | 0.109
[6 empty] | 0.109 |  |  |  |  | 0.109
[6 empty] | 0.109 |  |  |  |  | 0.109
[6 empty] | 0.109 |  |  |  |  | 0.109
[6 empty] | 0.109 |  |  |  |  | 0.109
[6 empty] | 0.109 |  |  |  |  | 0.109
[6 empty] | 0.109 |  |  |  |  | 0.109
[6 empty] | 0.109 |  |  |  |  | 0.109
[6 empty] | 0.109 |  |  |  |  | 0.109
[6 empty] | 0.109 |  |  |  |  | 0.109
[6 empty] | 0.109 |  |  |  |  | 0.109
[6 empty] | 0.109 |  |  |  |  | 0.109
[6 empty] | 0.109 |  |  |  |  | 0.109
[6 empty] | 0.109 |  |  |  |  | 0.109
[6 empty] | 0.109 |  |  |  |  | 0.109
[6 empty] | 0.109 |  |  |  |  | 0.109
[6 empty] | 0.109 |  |  |  |  | 0.109
[6 empty] | 0.109 |  |  |  |  | 0.109
[6 empty] | 0.109 |  |  |  |  | 0.109
[6 empty] | 0.109 |  |  |  |  | 0.109
[6 empty] | 0.109 |  |  |  |  | 0.109
[6 empty] | 0.109 |  |  |  |  | 0.109
[6 empty] | 0.109 |  |  |  |  | 0.109
[6 empty] | 0.109 |  |  |  |  | 0.109
[6 empty] | 0.109 |  |  |  |  | 0.109
[6 empty] | 0.109 |  |  |  |  | 0.109
[6 empty] | 0.109 |  |  |  |  | 0.109
[6 empty] | 0.109 |  |  |  |  | 0.109
[6 empty] | 0.109 |  |  |  |  | 0.109
[6 empty] | 0.109 |  |  |  |  | 0.109
[6 empty] | 0.109 |  |  |  |  | 0.109
[6 empty] | 0.109 |  |  |  |  | 0.109
[6 empty] | 0.109 |  |  |  |  | 0.109
[6 empty] | 0.109 |  |  |  |  | 0.109
[6 empty] | 0.109 |  |  |  |  | 0.109
[6 empty] | 0.109 |  |  |  |  | 0.109
[6 empty] | 0.109 |  |  |  |  | 0.109
[6 empty] | 0.109 |  |  |  |  | 0.109
[6 empty] | 0.109 |  |  |  |  | 0.109
[6 empty] | 0.109 |  |  |  |  | 0.109
[6 empty] | 0.109 |  |  |  |  | 0.109
[6 empty] | 0.109 |  |  |  |  | 0.109
[6 empty] | 0.109 |  |  |  |  | 0.109
[6 empty] | 0.109 |  |  |  |  | 0.109
[6 empty] | 0.109 |  |  |  |  | 0.109
[6 empty] | 0.109 |  |  |  |  | 0.109
[6 empty] | 0.109 |  |  |  |  | 0.109
[6 empty] | 0.109 |  |  |  |  | 0.109
[6 empty] | 0.109 |  |  |  |  | 0.109
[6 empty] | 0.109 |  |  |  |  | 0.109
[6 empty] | 0.109 |  |  |  |  | 0.109
[6 empty] | 0.109 |  |  |  |  | 0.109
[6 empty] | 0.109 |  |  |  |  | 0.109
[6 empty] | 0.109 |  |  |  |  | 0.109
[6 empty] | 0.109 |  |  |  |  | 0.109
[6 empty] | 0.109 |  |  |  |  | 0.109
[6 empty] | 0.109 |  |  |  |  | 0.109
[6 empty] | 0.109 |  |  |  |  | 0.109
[6 empty] | 0.109 |  |  |  |  | 0.109
[6 empty] | 0.109 |  |  |  |  | 0.109
[6 empty] | 0.109 |  |  |  |  | 0.109
[6 empty] | 0.109 |  |  |  |  | 0.109
[6 empty] | 0.109 |  |  |  |  | 0.109
[6 empty] | 0.109 |  |  |  |  | 0.109
[6 empty] | 0.109 |  |  |  |  | 0.109
[6 empty] | 0.109 |  |  |  |  | 0.109
[6 empty] | 0.109 |  |  |  |  | 0.109
[6 empty] | 0.109 |  |  |  |  | 0.109
[6 empty] | 0.109 |  |  |  |  | 0.109
[6 empty] | 0.109 |  |  |  |  | 0.109
[6 empty] | 0.109 |  |  |  |  | 0.109
[6 empty] | 0.109 |  |  |  |  | 0.109
[6 empty] | 0.109 |  |  |  |  | 0.109
[6 empty] | 0.109 |  |  |  |  | 0.109
[6 empty] | 0.109 |  |  |  |  | 0.109
[6 empty] | 0.109 |  |  |  |  | 0.109
[6 empty] | 0.109 |  |  |  |  | 0.109
[6 empty] | 0.109 |  |  |  |  | 0.109
[6 empty] | 0.109 |  |  |  |  | 0.109
[6 empty] | 0.109 |  |  |  |  | 0.109
[6 empty] | 0.109 |  |  |  |  | 0.109
[6 empty] | 0.109 |  |  |  |  | 0.109
[6 empty] | 0.109 |  |  |  |  | 0.109
[6 empty] | 0.109 |  |  |  |  | 0.109
[6 empty] | 0.109 |  |  |  |  | 0.109
[6 empty] | 0.109 |  |  |  |  | 0.109
[6 empty] | 0.109 |  |  |  |  | 0.109
[6 empty] | 0.109 |  |  |  |  | 0.109
[6 empty] | 0.109 |  |  |  |  | 0.109
[6 empty] | 0.109 |  |  |  |  | 0.109
[6 empty] | 0.109 |  |  |  |  | 0.109
[6 empty] | 0.109 |  |  |  |  | 0.109
[6 empty] | 0.109 |  |  |  |  | 0.109
[6 empty] | 0.109 |  |  |  |  | 0.109
[6 empty] | 0.109 |  |  |  |  | 0.109
[6 empty] | 0.109 |  |  |  |  | 0.109
[6 empty] | 0.109 |  |  |  |  | 0.109
[6 empty] | 0.109 |  |  |  |  | 0.109
[6 empty] | 0.109 |  |  |  |  | 0.109
[6 empty] | 0.109 |  |  |  |  | 0.109
[6 empty] | 0.109 |  |  |  |  | 0.109
[6 empty] | 0.109 |  |  |  |  | 0.109
[6 empty] | 0.109 |  |  |  |  | 0.109
[6 empty] | 0.109 |  |  |  |  | 0.109
[6 empty] | 0.109 |  |  |  |  | 0.109
[6 empty] | 0.109 |  |  |  |  | 0.109
[6 empty] | 0.109 |  |  |  |  | 0.109
[6 empty] | 0.109 |  |  |  |  | 0.109
[6 empty] | 0.109 |  |  |  |  | 0.109
[6 empty] | 0.109 |  |  |  |  | 0.109
[6 empty] | 0.109 |  |  |  |  | 0.109
[6 empty] | 0.109 |  |  |  |  | 0.109
[6 empty] | 0.109 |  |  |  |  | 0.109
[6 empty] | 0.109 |  |  |  |  | 0.109
[6 empty] | 0.109 |  |  |  |  | 0.109
[6 empty] | 0.109 |  |  |  |  | 0.109
[6 empty] | 0.109 |  |  |  |  | 0.109
[6 empty] | 0.109 |  |  |  |  | 0.109
[6 empty] | 0.109 |  |  |  |  | 0.109
[6 empty] | 0.109 |  |  |  |  | 0.109
[6 empty] | 0.109 |  |  |  |  | 0.109
[6 empty] | 0.109 |  |  |  |  | 0.109
[6 empty] | 0.109 |  |  |  |  | 0.109
[6 empty] | 0.109 |  |  |  |  | 0.109
[6 empty] | 0.109 |  |  |  |  | 0.109
[6 empty] | 0.109 |  |  |  |  | 0.109
[6 empty] | 0.109 |  |  |  |  | 0.109
[6 empty] | 0.109 |  |  |  |  | 0.109
[6 empty] | 0.109 |  |  |  |  | 0.109
[6 empty] | 0.109 |  |  |  |  | 0.109
[6 empty] | 0.109 |  |  |  |  | 0.109
[6 empty] | 0.109 |  |  |  |  | 0.109
[6 empty] | 0.109 |  |  |  |  | 0.109
[6 empty] | 0.109 |  |  |  |  | 0.109
[6 empty] | 0.109 |  |  |  |  | 0.109
[6 empty] | 0.109 |  |  |  |  | 0.109
[6 empty] | 0.109 |  |  |  |  | 0.109
[6 empty] | 0.109 |  |  |  |  | 0.109
[6 empty] | 0.109 |  |  |  |  | 0.109
[6 empty] | 0.109 |  |  |  |  | 0.109
[6 empty] | 0.109 |  |  |  |  | 0.109
[6 empty] | 0.109 |  |  |  |  | 0.109
[6 empty] | 0.109 |  |  |  |  | 0.109
[6 empty] | 0.109 |  |  |  |  | 0.109
[6 empty] | 0.109 |  |  |  |  | 0.109
[6 empty] | 0.109 |  |  |  |  | 0.109
[6 empty] | 0.109 |  |  |  |  | 0.109
[6 empty] | 0.109 |  |  |  |  | 0.109
[6 empty] | 0.109 |  |  |  |  | 0.109
[6 empty] | 0.109 |  |  |  |  | 0.109
[6 empty] | 0.109 |  |  |  |  | 0.109
[6 empty] | 0.109 |  |  |  |  | 0.109
[6 empty] | 0.109 |  |  |  |  | 0.109
[6 empty] | 0.109 |  |  |  |  | 0.109
[6 empty] | 0.109 |  |  |  |  | 0.109
[6 empty] | 0.109 |  |  |  |  | 0.109
[6 empty] | 0.109 |  |  |  |  | 0.109
[6 empty] | 0.109 |  |  |  |  | 0.109
[6 empty] | 0.109 |  |  |  |  | 0.109
[6 empty] | 0.109 |  |  |  |  | 0.109
[6 empty] | 0.109 |  |  |  |  | 0.109
[6 empty] | 0.109 |  |  |  |  | 0.109
[6 empty] | 0.109 |  |  |  |  | 0.109
[6 empty] | 0.109 |  |  |  |  | 0.109
[6 empty] | 0.109 |  |  |  |  | 0.109
[6 empty] | 0.109 |  |  |  |  | 0.109
[6 empty] | 0.109 |  |  |  |  | 0.109
[6 empty] | 0.109 |  |  |  |  | 0.109
[6 empty] | 0.109 |  |  |  |  | 0.109
[6 empty] | 0.109 |  |  |  |  | 0.109
[6 empty] | 0.109 |  |  |  |  | 0.109
[6 empty] | 0.109 |  |  |  |  | 0.109
[6 empty] | 0.109 |  |  |  |  | 0.109
[6 empty] | 0.109 |  |  |  |  | 0.109
[6 empty] | 0.109 |  |  |  |  | 0.109
[6 empty] | 0.109 |  |  |  |  | 0.109
[6 empty] | 0.109 |  |  |  |  | 0.109
[6 empty] | 0.109 |  |  |  |  | 0.109
[6 empty] | 0.109 |  |  |  |  | 0.109
[6 empty] | 0.109 |  |  |  |  | 0.109
[6 empty] | 0.109 |  |  |  |  | 0.109
[6 empty] | 0.109 |  |  |  |  | 0.109
[6 empty] | 0.109 |  |  |  |  | 0.109
[6 empty] | 0.109 |  |  |  |  | 0.109
[6 empty] | 0.109 |  |  |  |  | 0.109
[6 empty] | 0.109 |  |  |  |  | 0.109
[6 empty] | 0.109 |  |  |  |  | 0.109
[6 empty] | 0.109 |  |  |  |  | 0.109
[6 empty] | 0.109 |  |  |  |  | 0.109
[6 empty] | 0.109 |  |  |  |  | 0.109
[6 empty] | 0.109 |  |  |  |  | 0.109
[6 empty] | 0.109 |  |  |  |  | 0.109
[6 empty] | 0.109 |  |  |  |  | 0.109
[6 empty] | 0.109 |  |  |  |  | 0.109
[6 empty] | 0.109 |  |  |  |  | 0.109
[6 empty] | 0.109 |  |  |  |  | 0.109
[6 empty] | 0.109 |  |  |  |  | 0.109
[6 empty] | 0.109 |  |  |  |  | 0.109
[6 empty] | 0.109 |  |  |  |  | 0.109
[6 empty] | 0.109 |  |  |  |  | 0.109
[6 empty] | 0.109 |  |  |  |  | 0.109
[6 empty] | 0.109 |  |  |  |  | 0.109
[6 empty] | 0.109 |  |  |  |  | 0.109
[6 empty] | 0.109 |  |  |  |  | 0.109
[6 empty] | 0.109 |  |  |  |  | 0.109
[6 empty] | 0.109 |  |  |  |  | 0.109
[6 empty] | 0.109 |  |  |  |  | 0.109
[6 empty] | 0.109 |  |  |  |  | 0.109
[6 empty] | 0.109 |  |  |  |  | 0.109
[6 empty] | 0.109 |  |  |  |  | 0.109
[6 empty] | 0.109 |  |  |  |  | 0.109
[6 empty] | 0.109 |  |  |  |  | 0.109
[6 empty] | 0.109 |  |  |  |  | 0.109
[6 empty] | 0.109 |  |  |  |  | 0.109
[6 empty] | 0.109 |  |  |  |  | 0.109
[6 empty] | 0.109 |  |  |  |  | 0.109
[6 empty] | 0.109 |  |  |  |  | 0.109
[6 empty] | 0.109 |  |  |  |  | 0.109
[6 empty] | 0.109 |  |  |  |  | 0.109
[6 empty] | 0.109 |  |  |  |  | 0.109
[6 empty] | 0.109 |  |  |  |  | 0.109
[6 empty] | 0.109 |  |  |  |  | 0.109
[6 empty] | 0.109 |  |  |  |  | 0.109
[6 empty] | 0.109 |  |  |  |  | 0.109
[6 empty] | 0.109 |  |  |  |  | 0.109
[6 empty] | 0.109 |  |  |  |  | 0.109
[6 empty] | 0.109 |  |  |  |  | 0.109
[6 empty] | 0.109 |  |  |  |  | 0.109
[6 empty] | 0.109 |  |  |  |  | 0.109
[6 empty] | 0.109 |  |  |  |  | 0.109
[6 empty] | 0.109 |  |  |  |  | 0.109
[6 empty] | 0.109 |  |  |  |  | 0.109
[6 empty] | 0.109 |  |  |  |  | 0.109
[6 empty] | 0.109 |  |  |  |  | 0.109
[6 empty] | 0.109 |  |  |  |  | 0.109
[6 empty] | 0.109 |  |  |  |  | 0.109
[6 empty] | 0.109 |  |  |  |  | 0.109
[6 empty] | 0.109 |  |  |  |  | 0.109
[6 empty] | 0.109 |  |  |  |  | 0.109
[6 empty] | 0.109 |  |  |  |  | 0.109
[6 empty] | 0.109 |  |  |  |  | 0.109
[6 empty] | 0.109 |  |  |  |  | 0.109
[6 empty] | 0.109 |  |  |  |  | 0.109
[6 empty] | 0.109 |  |  |  |  | 0.109
[6 empty] | 0.109 |  |  |  |  | 0.109
[6 empty] | 0.109 |  |  |  |  | 0.109
[6 empty] | 0.109 |  |  |  |  | 0.109
[6 empty] | 0.109 |  |  |  |  | 0.109
[6 empty] | 0.109 |  |  |  |  | 0.109
[6 empty] | 0.109 |  |  |  |  | 0.109
[6 empty] | 0.109 |  |  |  |  | 0.109
[6 empty] | 0.109 |  |  |  |  | 0.109
[6 empty] | 0.109 |  |  |  |  | 0.109
[6 empty] | 0.109 |  |  |  |  | 0.109
[6 empty] | 0.109 |  |  |  |  | 0.109
[6 empty] | 0.109 |  |  |  |  | 0.109
[6 empty] | 0.109 |  |  |  |  | 0.109
[6 empty] | 0.109 |  |  |  |  | 0.109
[6 empty] | 0.109 |  |  |  |  | 0.109
[6 empty] | 0.109 |  |  |  |  | 0.109
[6 empty] | 0.109 |  |  |  |  | 0.109
[6 empty] | 0.109 |  |  |  |  | 0.109
[6 empty] | 0.109 |  |  |  |  | 0.109
[6 empty] | 0.109 |  |  |  |  | 0.109
[6 empty] | 0.109 |  |  |  |  | 0.109
[6 empty] | 0.109 |  |  |  |  | 0.109
[6 empty] | 0.109 |  |  |  |  | 0.109
[6 empty] | 0.109 |  |  |  |  | 0.109
[6 empty] | 0.109 |  |  |  |  | 0.109
[6 empty] | 0.109 |  |  |  |  | 0.109
[6 empty] | 0.109 |  |  |  |  | 0.109
[6 empty] | 0.109 |  |  |  |  | 0.109
[6 empty] | 0.109 |  |  |  |  | 0.109
[6 empty] | 0.109 |  |  |  |  | 0.109
[6 empty] | 0.109 |  |  |  |  | 0.109
[6 empty] | 0.109 |  |  |  |  | 0.109
[6 empty] | 0.109 |  |  |  |  | 0.109
[6 empty] | 0.109 |  |  |  |  | 0.109
[6 empty] | 0.109 |  |  |  |  | 0.109
[6 empty] | 0.109 |  |  |  |  | 0.109
[6 empty] | 0.109 |  |  |  |  | 0.109
[6 empty] | 0.109 |  |  |  |  | 0.109
[6 empty] | 0.109 |  |  |  |  | 0.109
[6 empty] | 0.109 |  |  |  |  | 0.109
[6 empty] | 0.109 |  |  |  |  | 0.109
[6 empty] | 0.109 |  |  |  |  | 0.109
[6 empty] | 0.109 |  |  |  |  | 0.109
[6 empty] | 0.109 |  |  |  |  | 0.109
[6 empty] | 0.109 |  |  |  |  | 0.109
[6 empty] | 0.109 |  |  |  |  | 0.109
[6 empty] | 0.109 |  |  |  |  | 0.109
[6 empty] | 0.109 |  |  |  |  | 0.109
[6 empty] | 0.109 |  |  |  |  | 0.109
[6 empty] | 0.109 |  |  |  |  | 0.109
[6 empty] | 0.109 |  |  |  |  | 0.109
[6 empty] | 0.109 |  |  |  |  | 0.109
[6 empty] | 0.109 |  |  |  |  | 0.109
[6 empty] | 0.109 |  |  |  |  | 0.109
[6 empty] | 0.109 |  |  |  |  | 0.109
[6 empty] | 0.109 |  |  |  |  | 0.109
[6 empty] | 0.109 |  |  |  |  | 0.109
[6 empty] | 0.109 |  |  |  |  | 0.109
[6 empty] | 0.109 |  |  |  |  | 0.109
[6 empty] | 0.109 |  |  |  |  | 0.109
[6 empty] | 0.109 |  |  |  |  | 0.109
[6 empty] | 0.109 |  |  |  |  | 0.109
[6 empty] | 0.109 |  |  |  |  | 0.109
[6 empty] | 0.109 |  |  |  |  | 0.109
[6 empty] | 0.109 |  |  |  |  | 0.109
[6 empty] | 0.109 |  |  |  |  | 0.109
[6 empty] | 0.109 |  |  |  |  | 0.109
[6 empty] | 0.109 |  |  |  |  | 0.109
[6 empty] | 0.109 |  |  |  |  | 0.109
[6 empty] | 0.109 |  |  |  |  | 0.109
[6 empty] | 0.109 |  |  |  |  | 0.109
[6 empty] | 0.109 |  |  |  |  | 0.109
[6 empty] | 0.109 |  |  |  |  | 0.109
[6 empty] | 0.109 |  |  |  |  | 0.109
[6 empty] | 0.109 |  |  |  |  | 0.109
[6 empty] | 0.109 |  |  |  |  | 0.109
[6 empty] | 0.109 |  |  |  |  | 0.109
[6 empty] | 0.109 |  |  |  |  | 0.109
[6 empty] | 0.109 |  |  |  |  | 0.109
[6 empty] | 0.109 |  |  |  |  | 0.109
[6 empty] | 0.109 |  |  |  |  | 0.109
[6 empty] | 0.109 |  |  |  |  | 0.109
[6 empty] | 0.109 |  |  |  |  | 0.109
[6 empty] | 0.109 |  |  |  |  | 0.109
[6 empty] | 0.109 |  |  |  |  | 0.109
[6 empty] | 0.109 |  |  |  |  | 0.109
[6 empty] | 0.109 |  |  |  |  | 0.109
[6 empty] | 0.109 |  |  |  |  | 0.109
[6 empty] | 0.109 |  |  |  |  | 0.109
[6 empty] | 0.109 |  |  |  |  | 0.109
[6 empty] | 0.109 |  |  |  |  | 0.109
[6 empty] | 0.109 |  |  |  |  | 0.109
[6 empty] | 0.109 |  |  |  |  | 0.109
[6 empty] | 0.109 |  |  |  |  | 0.109
[6 empty] | 0.109 |  |  |  |  | 0.109
[6 empty] | 0.109 |  |  |  |  | 0.109
[6 empty] | 0.109 |  |  |  |  | 0.109
[6 empty] | 0.109 |  |  |  |  | 0.109
[6 empty] | 0.109 |  |  |  |  | 0.109
[6 empty] | 0.109 |  |  |  |  | 0.109
[6 empty] | 0.109 |  |  |  |  | 0.109
[6 empty] | 0.109 |  |  |  |  | 0.109
[6 empty] | 0.109 |  |  |  |  | 0.109
[6 empty] | 0.109 |  |  |  |  | 0.109
[6 empty] | 0.109 |  |  |  |  | 0.109
[6 empty] | 0.109 |  |  |  |  | 0.109
[6 empty] | 0.109 |  |  |  |  | 0.109
[6 empty] | 0.109 |  |  |  |  | 0.109
[6 empty] | 0.109 |  |  |  |  | 0.109
[6 empty] | 0.109 |  |  |  |  | 0.109
[6 empty] | 0.109 |  |  |  |  | 0.109
[6 empty] | 0.109 |  |  |  |  | 0.109
[6 empty] | 0.109 |  |  |  |  | 0.109
[6 empty] | 0.109 |  |  |  |  | 0.109
[6 empty] | 0.109 |  |  |  |  | 0.109
[6 empty] | 0.109 |  |  |  |  | 0.109
[6 empty] | 0.109 |  |  |  |  | 0.109
[6 empty] | 0.109 |  |  |  |  | 0.109
[6 empty] | 0.109 |  |  |  |  | 0.109
[6 empty] | 0.109 |  |  |  |  | 0.109
[6 empty] | 0.109 |  |  |  |  | 0.109
[6 empty] | 0.109 |  |  |  |  | 0.109
[6 empty] | 0.109 |  |  |  |  | 0.109
[6 empty] | 0.109 |  |  |  |  | 0.109
[6 empty] | 0.109 |  |  |  |  | 0.109
[6 empty] | 0.109 |  |  |  |  | 0.109
[6 empty] | 0.109 |  |  |  |  | 0.109
[6 empty] | 0.109 |  |  |  |  | 0.109
[6 empty] | 0.109 |  |  |  |  | 0.109
[6 empty] | 0.109 |  |  |  |  | 0.109
[6 empty] | 0.109 |  |  |  |  | 0.109
[6 empty] | 0.109 |  |  |  |  | 0.109
[6 empty] | 0.109 |  |  |  |  | 0.109
[6 empty] | 0.109 |  |  |  |  | 0.109
[6 empty] | 0.109 |  |  |  |  | 0.109
[6 empty] | 0.109 |  |  |  |  | 0.109
[6 empty] | 0.109 |  |  |  |  | 0.109
[6 empty] | 0.109 |  |  |  |  | 0.109
[6 empty] | 0.109 |  |  |  |  | 0.109
[6 empty] | 0.109 |  |  |  |  | 0.109
[6 empty] | 0.109 |  |  |  |  | 0.109
[6 empty] | 0.109 |  |  |  |  | 0.109
[6 empty] | 0.109 |  |  |  |  | 0.109
[6 empty] | 0.109 |  |  |  |  | 0.109
[6 empty] | 0.109 |  |  |  |  | 0.109
[6 empty] | 0.109 |  |  |  |  | 0.109
[6 empty] | 0.109 |  |  |  |  | 0.109
[6 empty] | 0.109 |  |  |  |  | 0.109
[6 empty] | 0.109 |  |  |  |  | 0.109
[6 empty] | 0.109 |  |  |  |  | 0.109
[6 empty] | 0.109 |  |  |  |  | 0.109
[6 empty] | 0.109 |  |  |  |  | 0.109
[6 empty] | 0.109 |  |  |  |  | 0.109
[6 empty] | 0.109 |  |  |  |  | 0.109
[6 empty] | 0.109 |  |  |  |  | 0.109
[6 empty] | 0.109 |  |  |  |  | 0.109
[6 empty] | 0.109 |  |  |  |  | 0.109
[6 empty] | 0.109 |  |  |  |  | 0.109
[6 empty] | 0.109 |  |  |  |  | 0.109
[6 empty] | 0.109 |  |  |  |  | 0.109
[6 empty] | 0.109 |  |  |  |  | 0.109
[6 empty] | 0.109 |  |  |  |  | 0.109
[6 empty] | 0.109 |  |  |  |  | 0.109
[6 empty] | 0.109 |  |  |  |  | 0.109
[6 empty] | 0.109 |  |  |  |  | 0.109
[6 empty] | 0.109 |  |  |  |  | 0.109
[6 empty] | 0.109 |  |  |  |  | 0.109
[6 empty] | 0.109 |  |  |  |  | 0.109
[6 empty] | 0.109 |  |  |  |  | 0.109
[6 empty] | 0.109 |  |  |  |  | 0.109
[6 empty] | 0.109 |  |  |  |  | 0.109
[6 empty] | 0.109 |  |  |  |  | 0.109
[6 empty] | 0.109 |  |  |  |  | 0.109
[6 empty] | 0.109 |  |  |  |  | 0.109
[6 empty] | 0.109 |  |  |  |  | 0.109
[6 empty] | 0.109 |  |  |  |  | 0.109
[6 empty] | 0.109 |  |  |  |  | 0.109
[6 empty] | 0.109 |  |  |  |  | 0.109
[6 empty] | 0.109 |  |  |  |  | 0.109
[6 empty] | 0.109 |  |  |  |  | 0.109
[6 empty] | 0.109 |  |  |  |  | 0.109
[6 empty] | 0.109 |  |  |  |  | 0.109
[6 empty] | 0.109 |  |  |  |  | 0.109
[6 empty] | 0.109 |  |  |  |  | 0.109
[6 empty] | 0.109 |  |  |  |  | 0.109
[6 empty] | 0.109 |  |  |  |  | 0.109
[6 empty] | 0.109 |  |  |  |  | 0.109
[6 empty] | 0.109 |  |  |  |  | 0.109
[6 empty] | 0.109 |  |  |  |  | 0.109
[6 empty] | 0.109 |  |  |  |  | 0.109
[6 empty] | 0.109 |  |  |  |  | 0.109
[6 empty] | 0.109 |  |  |  |  | 0.109
[6 empty] | 0.109 |  |  |  |  | 0.109
[6 empty] | 0.109 |  |  |  |  | 0.109
[6 empty] | 0.109 |  |  |  |  | 0.109
[6 empty] | 0.109 |  |  |  |  | 0.109
[6 empty] | 0.109 |  |  |  |  | 0.109
[6 empty] | 0.109 |  |  |  |  | 0.109
[6 empty] | 0.109 |  |  |  |  | 0.109
[6 empty] | 0.109 |  |  |  |  | 0.109
[6 empty] | 0.109 |  |  |  |  | 0.109
[6 empty] | 0.109 |  |  |  |  | 0.109
[6 empty] | 0.109 |  |  |  |  | 0.109
[6 empty] | 0.109 |  |  |  |  | 0.109
[6 empty] | 0.109 |  |  |  |  | 0.109
[6 empty] | 0.109 |  |  |  |  | 0.109
[6 empty] | 0.109 |  |  |  |  | 0.109
[6 empty] | 0.109 |  |  |  |  | 0.109
[6 empty] | 0.109 |  |  |  |  | 0.109
[6 empty] | 0.109 |  |  |  |  | 0.109
[6 empty] | 0.109 |  |  |  |  | 0.109
[6 empty] | 0.109 |  |  |  |  | 0.109
[6 empty] | 0.109 |  |  |  |  | 0.109
[6 empty] | 0.109 |  |  |  |  | 0.109
[6 empty] | 0.109 |  |  |  |  | 0.109
[6 empty] | 0.109 |  |  |  |  | 0.109
[6 empty] | 0.109 |  |  |  |  | 0.109
[6 empty] | 0.109 |  |  |  |  | 0.109
[6 empty] | 0.109 |  |  |  |  | 0.109
[6 empty] | 0.109 |  |  |  |  | 0.109
[6 empty] | 0.109 |  |  |  |  | 0.109
[6 empty] | 0.109 |  |  |  |  | 0.109
[6 empty] | 0.109 |  |  |  |  | 0.109
[6 empty] | 0.109 |  |  |  |  | 0.109
[6 empty] | 0.109 |  |  |  |  | 0.109
[6 empty] | 0.109 |  |  |  |  | 0.109
[6 empty] | 0.109 |  |  |  |  | 0.109
[6 empty] | 0.109 |  |  |  |  | 0.109
[6 empty] | 0.109 |  |  |  |  | 0.109
[6 empty] | 0.109 |  |  |  |  | 0.109
[6 empty] | 0.109 |  |  |  |  | 0.109
[6 empty] | 0.109 |  |  |  |  | 0.109
[6 empty] | 0.109 |  |  |  |  | 0.109
[6 empty] | 0.109 |  |  |  |  | 0.109
[6 empty] | 0.109 |  |  |  |  | 0.109
[6 empty] | 0.109 |  |  |  |  | 0.109
[6 empty] | 0.109 |  |  |  |  | 0.109
[6 empty] | 0.109 |  |  |  |  | 0.109
[6 empty] | 0.109 |  |  |  |  | 0.109
[6 empty] | 0.109 |  |  |  |  | 0.109
[6 empty] | 0.109 |  |  |  |  | 0.109
[6 empty] | 0.109 |  |  |  |  | 0.109
[6 empty] | 0.109 |  |  |  |  | 0.109
[6 empty] | 0.109 |  |  |  |  | 0.109
[6 empty] | 0.109 |  |  |  |  | 0.109
[6 empty] | 0.109 |  |  |  |  | 0.109
[6 empty] | 0.109 |  |  |  |  | 0.109
[6 empty] | 0.109 |  |  |  |  | 0.109
[6 empty] | 0.109 |  |  |  |  | 0.109
[6 empty] | 0.109 |  |  |  |  | 0.109
[6 empty] | 0.109 |  |  |  |  | 0.109
[6 empty] | 0.109 |  |  |  |  | 0.109
[6 empty] | 0.109 |  |  |  |  | 0.109
[6 empty] | 0.109 |  |  |  |  | 0.109
[6 empty] | 0.109 |  |  |  |  | 0.109
[6 empty] | 0.109 |  |  |  |  | 0.109
[6 empty] | 0.109 |  |  |  |  | 0.109
[6 empty] | 0.109 |  |  |  |  | 0.109
[6 empty] | 0.109 |  |  |  |  | 0.109
[6 empty] | 0.109 |  |  |  |  | 0.109
[6 empty] | 0.109 |  |  |  |  | 0.109
[6 empty] | 0.109 |  |  |  |  | 0.109
[6 empty] | 0.109 |  |  |  |  | 0.109
[6 empty] | 0.109 |  |  |  |  | 0.109
[6 empty] | 0.109 |  |  |  |  | 0.109
[6 empty] | 0.109 |  |  |  |  | 0.109
[6 empty] | 0.109 |  |  |  |  | 0.109
[6 empty] | 0.109 |  |  |  |  | 0.109
[6 empty] | 0.109 |  |  |  |  | 0.109
[6 empty] | 0.109 |  |  |  |  | 0.109
[6 empty] | 0.109 |  |  |  |  | 0.109
[6 empty] | 0.109 |  |  |  |  | 0.109
[6 empty] | 0.109 |  |  |  |  | 0.109
[6 empty] | 0.109 |  |  |  |  | 0.109
[6 empty] | 0.109 |  |  |  |  | 0.109
[6 empty] | 0.109 |  |  |  |  | 0.109
[6 empty] | 0.109 |  |  |  |  | 0.109
[6 empty] | 0.109 |  |  |  |  | 0.109
[6 empty] | 0.109 |  |  |  |  | 0.109
[6 empty] | 0.109 |  |  |  |  | 0.109
[6 empty] | 0.109 |  |  |  |  | 0.109
[6 empty] | 0.109 |  |  |  |  | 0.109
[6 empty] | 0.109 |  |  |  |  | 0.109
[6 empty] | 0.109 |  |  |  |  | 0.109
[6 empty] | 0.109 |  |  |  |  | 0.109
[6 empty] | 0.109 |  |  |  |  | 0.109
[6 empty] | 0.109 |  |  |  |  | 0.109
[6 empty] | 0.109 |  |  |  |  | 0.109
[6 empty] | 0.109 |  |  |  |  | 0.109
[6 empty] | 0.109 |  |  |  |  | 0.109
[6 empty] | 0.109 |  |  |  |  | 0.109
[6 empty] | 0.109 |  |  |  |  | 0.109
[6 empty] | 0.109 |  |  |  |  | 0.109
[6 empty] | 0.109 |  |  |  |  | 0.109
[6 empty] | 0.109 |  |  |  |  | 0.109
[6 empty] | 0.109 |  |  |  |  | 0.109
[6 empty] | 0.109 |  |  |  |  | 0.109
[6 empty] | 0.109 |  |  |  |  | 0.109
[6 empty] | 0.109 |  |  |  |  | 0.109
[6 empty] | 0.109 |  |  |  |  | 0.109
[6 empty] | 0.109 |  |  |  |  | 0.109
[6 empty] | 0.109 |  |  |  |  | 0.109
[6 empty] | 0.109 |  |  |  |  | 0.109
[6 empty] | 0.109 |  |  |  |  | 0.109
[6 empty] | 0.109 |  |  |  |  | 0.109
[6 empty] | 0.109 |  |  |  |  | 0.109
[6 empty] | 0.109 |  |  |  |  | 0.109
[6 empty] | 0.109 |  |  |  |  | 0.109
[6 empty] | 0.109 |  |  |  |  | 0.109
[6 empty] | 0.109 |  |  |  |  | 0.109
[6 empty] | 0.109 |  |  |  |  | 0.109
[6 empty] | 0.109 |  |  |  |  | 0.109
[6 empty] | 0.109 |  |  |  |  | 0.109
[6 empty] | 0.109 |  |  |  |  | 0.109
[6 empty] | 0.109 |  |  |  |  | 0.109
[6 empty] | 0.109 |  |  |  |  | 0.109
[6 empty] | 0.109 |  |  |  |  | 0.109
[6 empty] | 0.109 |  |  |  |  | 0.109
[6 empty] | 0.109 |  |  |  |  | 0.109
[6 empty] | 0.109 |  |  |  |  | 0.109
[6 empty] | 0.109 |  |  |  |  | 0.109
[6 empty] | 0.109 |  |  |  |  | 0.109
[6 empty] | 0.109 |  |  |  |  | 0.109
[6 empty] | 0.109 |  |  |  |  | 0.109
[6 empty] | 0.109 |  |  |  |  | 0.109
[6 empty] | 0.109 |  |  |  |  | 0.109
[6 empty] | 0.109 |  |  |  |  | 0.109
[6 empty] | 0.109 |  |  |  |  | 0.109
[6 empty] | 0.109 |  |  |  |  | 0.109
[6 empty] | 0.109 |  |  |  |  | 0.109
[6 empty] | 0.109 |  |  |  |  | 0.109
[6 empty] | 0.109 |  |  |  |  | 0.109
[6 empty] | 0.109 |  |  |  |  | 0.109
[6 empty] | 0.109 |  |  |  |  | 0.109
[6 empty] | 0.109 |  |  |  |  | 0.109
[6 empty] | 0.109 |  |  |  |  | 0.109
[6 empty] | 0.109 |  |  |  |  | 0.109
[6 empty] | 0.109 |  |  |  |  | 0.109
[6 empty] | 0.109 |  |  |  |  | 0.109
[6 empty] | 0.109 |  |  |  |  | 0.109
[6 empty] | 0.109 |  |  |  |  | 0.109
[6 empty] | 0.109 |  |  |  |  | 0.109
[6 empty] | 0.109 |  |  |  |  | 0.109
[6 empty] | 0.109 |  |  |  |  | 0.109
[6 empty] | 0.109 |  |  |  |  | 0.109
[6 empty] | 0.109 |  |  |  |  | 0.109
[6 empty] | 0.109 |  |  |  |  | 0.109
[6 empty] | 0.109 |  |  |  |  | 0.109
[6 empty] | 0.109 |  |  |  |  | 0.109
[6 empty] | 0.109 |  |  |  |  | 0.109
[6 empty] | 0.109 |  |  |  |  | 0.109
[6 empty] | 0.109 |  |  |  |  | 0.109
[6 empty] | 0.109 |  |  |  |  | 0.109
[6 empty] | 0.109 |  |  |  |  | 0.109
[6 empty] | 0.109 |  |  |  |  | 0.109
[6 empty] | 0.109 |  |  |  |  | 0.109
[6 empty] | 0.109 |  |  |  |  | 0.109
[6 empty] | 0.109 |  |  |  |  | 0.109
[6 empty] | 0.109 |  |  |  |  | 0.109
[6 empty] | 0.109 |  |  |  |  | 0.109
[6 empty] | 0.109 |  |  |  |  | 0.109
[6 empty] | 0.109 |  |  |  |  | 0.109
[6 empty] | 0.109 |  |  |  |  | 0.109
[6 empty] | 0.109 |  |  |  |  | 0.109
[6 empty] | 0.109 |  |  |  |  | 0.109
[6 empty] | 0.109 |  |  |  |  | 0.109
[6 empty] | 0.109 |  |  |  |  | 0.109
[6 empty] | 0.109 |  |  |  |  | 0.109
[6 empty] | 0.109 |  |  |  |  | 0.109
[6 empty] | 0.109 |  |  |  |  | 0.109
[6 empty] | 0.109 |  |  |  |  | 0.109
[6 empty] | 0.109 |  |  |  |  | 0.109
[6 empty] | 0.109 |  |  |  |  | 0.109
[6 empty] | 0.109 |  |  |  |  | 0.109
[6 empty] | 0.109 |  |  |  |  | 0.109
[6 empty] | 0.109 |  |  |  |  | 0.109
[6 empty] | 0.109 |  |  |  |  | 0.109
[6 empty] | 0.109 |  |  |  |  | 0.109
[6 empty] | 0.109 |  |  |  |  | 0.109
[6 empty] | 0.109 |  |  |  |  | 0.109
[6 empty] | 0.109 |  |  |  |  | 0.109
[6 empty] | 0.109 |  |  |  |  | 0.109
[6 empty] | 0.109 |  |  |  |  | 0.109
[6 empty] | 0.109 |  |  |  |  | 0.109
[6 empty] | 0.109 |  |  |  |  | 0.109
[6 empty] | 0.109 |  |  |  |  | 0.109
[6 empty] | 0.109 |  |  |  |  | 0.109
[6 empty] | 0.109 |  |  |  |  | 0.109
[6 empty] | 0.109 |  |  |  |  | 0.109
[6 empty] | 0.109 |  |  |  |  | 0.109
[6 empty] | 0.109 |  |  |  |  | 0.109
[6 empty] | 0.109 |  |  |  |  | 0.109
[6 empty] | 0.109 |  |  |  |  | 0.109
[6 empty] | 0.109 |  |  |  |  | 0.109
[6 empty] | 0.109 |  |  |  |  | 0.109
[6 empty] | 0.109 |  |  |  |  | 0.109
[6 empty] | 0.109 |  |  |  |  | 0.109
[6 empty] | 0.109 |  |  |  |  | 0.109
[6 empty] | 0.109 |  |  |  |  | 0.109
[6 empty] | 0.109 |  |  |  |  | 0.109
[6 empty] | 0.109 |  |  |  |  | 0.109
[6 empty] | 0.109 |  |  |  |  | 0.109
[6 empty] | 0.109 |  |  |  |  | 0.109
[6 empty] | 0.109 |  |  |  |  | 0.109
[6 empty] | 0.109 |  |  |  |  | 0.109
[6 empty] | 0.109 |  |  |  |  | 0.109
[6 empty] | 0.109 |  |  |  |  | 0.109
[6 empty] | 0.109 |  |  |  |  | 0.109
[6 empty] | 0.109 |  |  |  |  | 0.109
[6 empty] | 0.109 |  |  |  |  | 0.109
[6 empty] | 0.109 |  |  |  |  | 0.109
[6 empty] | 0.109 |  |  |  |  | 0.109
[6 empty] | 0.109 |  |  |  |  | 0.109
[6 empty] | 0.109 |  |  |  |  | 0.109
[6 empty] | 0.109 |  |  |  |  | 0.109
[6 empty] | 0.109 |  |  |  |  | 0.109
[6 empty] | 0.109 |  |  |  |  | 0.109
[6 empty] | 0.109 |  |  |  |  | 0.109
[6 empty] | 0.109 |  |  |  |  | 0.109
[6 empty] | 0.109 |  |  |  |  | 0.109
[6 empty] | 0.109 |  |  |  |  | 0.109
[6 empty] | 0.109 |  |  |  |  | 0.109
[6 empty] | 0.109 |  |  |  |  | 0.109
[6 empty] | 0.109 |  |  |  |  | 0.109
[6 empty] | 0.109 |  |  |  |  | 0.109
[6 empty] | 0.109 |  |  |  |  | 0.109
[6 empty] | 0.109 |  |  |  |  | 0.109
[6 empty] | 0.109 |  |  |  |  | 0.109
[6 empty] | 0.109 |  |  |  |  | 0.109
[6 empty] | 0.109 |  |  |  |  | 0.109
[6 empty] | 0.109 |  |  |  |  | 0.109
[6 empty] | 0.109 |  |  |  |  | 0.109
[6 empty] | 0.109 |  |  |  |  | 0.109
[6 empty] | 0.109 |  |  |  |  | 0.109
[6 empty] | 0.109 |  |  |  |  | 0.109
[6 empty] | 0.109 |  |  |  |  | 0.109
[6 empty] | 0.109 |  |  |  |  | 0.109
[6 empty] | 0.109 |  |  |  |  | 0.109
[6 empty] | 0.109 |  |  |  |  | 0.109
[6 empty] | 0.109 |  |  |  |  | 0.109
[6 empty] | 0.109 |  |  |  |  | 0.109
[6 empty] | 0.109 |  |  |  |  | 0.109
[6 empty] | 0.109 |  |  |  |  | 0.109
[6 empty] | 0.109 |  |  |  |  | 0.109
[6 empty] | 0.109 |  |  |  |  | 0.109
[6 empty] | 0.109 |  |  |  |  | 0.109
[6 empty] | 0.109 |  |  |  |  | 0.109
[6 empty] | 0.109 |  |  |  |  | 0.109
[6 empty] | 0.109 |  |  |  |  | 0.109
[6 empty] | 0.109 |  |  |  |  | 0.109
[6 empty] | 0.109 |  |  |  |  | 0.109
[6 empty] | 0.109 |  |  |  |  | 0.109
[6 empty] | 0.109 |  |  |  |  | 0.109
[6 empty] | 0.109 |  |  |  |  | 0.109
[6 empty] | 0.109 |  |  |  |  | 0.109
[6 empty] | 0.109 |  |  |  |  | 0.109
[6 empty] | 0.109 |  |  |  |  | 0.109
[6 empty] | 0.109 |  |  |  |  | 0.109
[6 empty] | 0.109 |  |  |  |  | 0.109
[6 empty] | 0.109 |  |  |  |  | 0.109
[6 empty] | 0.109 |  |  |  |  | 0.109
[6 empty] | 0.109 |  |  |  |  | 0.109
[6 empty] | 0.109 |  |  |  |  | 0.109
[6 empty] | 0.109 |  |  |  |  | 0.109
[6 empty] | 0.109 |  |  |  |  | 0.109
[6 empty] | 0.109 |  |  |  |  | 0.109
[6 empty] | 0.109 |  |  |  |  | 0.109
[6 empty] | 0.109 |  |  |  |  | 0.109
[6 empty] | 0.109 |  |  |  |  | 0.109
[6 empty] | 0.109 |  |  |  |  | 0.109
[6 empty] | 0.109 |  |  |  |  | 0.109
[6 empty] | 0.109 |  |  |  |  | 0.109
[6 empty] | 0.109 |  |  |  |  | 0.109
[6 empty] | 0.109 |  |  |  |  | 0.109
[6 empty] | 0.109 |  |  |  |  | 0.109
[6 empty] | 0.109 |  |  |  |  | 0.109
[6 empty] | 0.109 |  |  |  |  | 0.109
[6 empty] | 0.109 |  |  |  |  | 0.109
[6 empty] | 0.109 |  |  |  |  | 0.109
[6 empty] | 0.109 |  |  |  |  | 0.109
[6 empty] | 0.109 |  |  |  |  | 0.109
[6 empty] | 0.109 |  |  |  |  | 0.109
[6 empty] | 0.109 |  |  |  |  | 0.109
[6 empty] | 0.109 |  |  |  |  | 0.109
[6 empty] | 0.109 |  |  |  |  | 0.109
[6 empty] | 0.109 |  |  |  |  | 0.109
[6 empty] | 0.109 |  |  |  |  | 0.109
[6 empty] | 0.109 |  |  |  |  | 0.109
[6 empty] | 0.109 |  |  |  |  | 0.109
[6 empty] | 0.109 |  |  |  |  | 0.109
[6 empty] | 0.109 |  |  |  |  | 0.109
[6 empty] | 0.109 |  |  |  |  | 0.109
[6 empty] | 0.109 |  |  |  |  | 0.109
[6 empty] | 0.109 |  |  |  |  | 0.109
[6 empty] | 0.109 |  |  |  |  | 0.109
[6 empty] | 0.109 |  |  |  |  | 0.109
[6 empty] | 0.109 |  |  |  |  | 0.109
[6 empty] | 0.109 |  |  |  |  | 0.109
[6 empty] | 0.109 |  |  |  |  | 0.109
[6 empty] | 0.109 |  |  |  |  | 0.109
[6 empty] | 0.109 |  |  |  |  | 0.109
[6 empty] | 0.109 |  |  |  |  | 0.109
[6 empty] | 0.109 |  |  |  |  | 0.109
[6 empty] | 0.109 |  |  |  |  | 0.109
[6 empty] | 0.109 |  |  |  |  | 0.109
[6 empty] | 0.109 |  |  |  |  | 0.109
[6 empty] | 0.109 |  |  |  |  | 0.109
[6 empty] | 0.109 |  |  |  |  | 0.109
[6 empty] | 0.109 |  |  |  |  | 0.109
[6 empty] | 0.109 |  |  |  |  | 0.109
[6 empty] | 0.109 |  |  |  |  | 0.109
[6 empty] | 0.109 |  |  |  |  | 0.109
[6 empty] | 0.109 |  |  |  |  | 0.109
[6 empty] | 0.109 |  |  |  |  | 0.109
[6 empty] | 0.109 |  |  |  |  | 0.109
[6 empty] | 0.109 |  |  |  |  | 0.109
[6 empty] | 0.109 |  |  |  |  | 0.109
[6 empty] | 0.109 |  |  |  |  | 0.109
[6 empty] | 0.109 |  |  |  |  | 0.109
[6 empty] | 0.109 |  |  |  |  | 0.109
[6 empty] | 0.109 |  |  |  |  | 0.109
[6 empty] | 0.109 |  |  |  |  | 0.109
[6 empty] | 0.109 |  |  |  |  | 0.109
[6 empty] | 0.109 |  |  |  |  | 0.109
[6 empty] | 0.109 |  |  |  |  | 0.109
[6 empty] | 0.109 |  |  |  |  | 0.109
[6 empty] | 0.109 |  |  |  |  | 0.109
[6 empty] | 0.109 |  |  |  |  | 0.109
[6 empty] | 0.109 |  |  |  |  | 0.109
[6 empty] | 0.109 |  |  |  |  | 0.109
[6 empty] | 0.109 |  |  |  |  | 0.109
[6 empty] | 0.109 |  |  |  |  | 0.109
[6 empty] | 0.109 |  |  |  |  | 0.109
[6 empty] | 0.109 |  |  |  |  | 0.109
[6 empty] | 0.109 |  |  |  |  | 0.109
[6 empty] | 0.109 |  |  |  |  | 0.109
[6 empty] | 0.109 |  |  |  |  | 0.109
[6 empty] | 0.109 |  |  |  |  | 0.109
[6 empty] | 0.109 |  |  |  |  | 0.109
[6 empty] | 0.109 |  |  |  |  | 0.109
[6 empty] | 0.109 |  |  |  |  | 0.109
[6 empty] | 0.109 |  |  |  |  | 0.109
[6 empty] | 0.109 |  |  |  |  | 0.109
[6 empty] | 0.109 |  |  |  |  | 0.109
[6 empty] | 0.109 |  |  |  |  | 0.109
[6 empty] | 0.109 |  |  |  |  | 0.109
[6 empty] | 0.109 |  |  |  |  | 0.109
[6 empty] | 0.109 |  |  |  |  | 0.109
[6 empty] | 0.109 |  |  |  |  | 0.109
[6 empty] | 0.109 |  |  |  |  | 0.109
[6 empty] | 0.109 |  |  |  |  | 0.109
[6 empty] | 0.109 |  |  |  |  | 0.109
[6 empty] | 0.109 |  |  |  |  | 0.109
[6 empty] | 0.109 |  |  |  |  | 0.109
[6 empty] | 0.109 |  |  |  |  | 0.109
[6 empty] | 0.109 |  |  |  |  | 0.109
[6 empty] | 0.109 |  |  |  |  | 0.109
[6 empty] | 0.109 |  |  |  |  | 0.109
[6 empty] | 0.109 |  |  |  |  | 0.109
[6 empty] | 0.109 |  |  |  |  | 0.109
[6 empty] | 0.109 |  |  |  |  | 0.109
[6 empty] | 0.109 |  |  |  |  | 0.109
[6 empty] | 0.109 |  |  |  |  | 0.109
[6 empty] | 0.109 |  |  |  |  | 0.109
[6 empty] | 0.109 |  |  |  |  | 0.109
[6 empty] | 0.109 |  |  |  |  | 0.109
[6 empty] | 0.109 |  |  |  |  | 0.109
[6 empty] | 0.109 |  |  |  |  | 0.109
[6 empty] | 0.109 |  |  |  |  | 0.109
[6 empty] | 0.109 |  |  |  |  | 0.109
[6 empty] | 0.109 |  |  |  |  | 0.109
[6 empty] | 0.109 |  |  |  |  | 0.109
[6 empty] | 0.109 |  |  |  |  | 0.109
[6 empty] | 0.109 |  |  |  |  | 0.109
[6 empty] | 0.109 |  |  |  |  | 0.109
[6 empty] | 0.109 |  |  |  |  | 0.109
[6 empty] | 0.109 |  |  |  |  | 0.109
[6 empty] | 0.109 |  |  |  |  | 0.109
[6 empty] | 0.109 |  |  |  |  | 0.109
[6 empty] | 0.109 |  |  |  |  | 0.109
[6 empty] | 0.109 |  |  |  |  | 0.109
[6 empty] | 0.109 |  |  |  |  | 0.109
[6 empty] | 0.109 |  |  |  |  | 0.109
[6 empty] | 0.109 |  |  |  |  | 0.109
[6 empty] | 0.109 |  |  |  |  | 0.109
[6 empty] | 0.109 |  |  |  |  | 0.109
[6 empty] | 0.109 |  |  |  |  | 0.109
[6 empty] | 0.109 |  |  |  |  | 0.109
[6 empty] | 0.109 |  |  |  |  | 0.109
[6 empty] | 0.109 |  |  |  |  | 0.109
[6 empty] | 0.109 |  |  |  |  | 0.109
[6 empty] | 0.109 |  |  |  |  | 0.109
[6 empty] | 0.109 |  |  |  |  | 0.109
[6 empty] | 0.109 |  |  |  |  | 0.109
[6 empty] | 0.109 |  |  |  |  | 0.109
[6 empty] | 0.109 |  |  |  |  | 0.109
[6 empty] | 0.109 |  |  |  |  | 0.109
[6 empty] | 0.109 |  |  |  |  | 0.109
[6 empty] | 0.109 |  |  |  |  | 0.109
[6 empty] | 0.109 |  |  |  |  | 0.109
[6 empty] | 0.109 |  |  |  |  | 0.109
[6 empty] | 0.109 |  |  |  |  | 0.109
[6 empty] | 0.109 |  |  |  |  | 0.109
[6 empty] | 0.109 |  |  |  |  | 0.109
[6 empty] | 0.109 |  |  |  |  | 0.109
[6 empty] | 0.109 |  |  |  |  | 0.109
[6 empty] | 0.109 |  |  |  |  | 0.109
[6 empty] | 0.109 |  |  |  |  | 0.109
[6 empty] | 0.109 |  |  |  |  | 0.109
[6 empty] | 0.109 |  |  |  |  | 0.109
[6 empty] | 0.109 |  |  |  |  | 0.109
[6 empty] | 0.109 |  |  |  |  | 0.109
[6 empty] | 0.109 |  |  |  |  | 0.109
[6 empty] | 0.109 |  |  |  |  | 0.109
[6 empty] | 0.109 |  |  |  |  | 0.109
[6 empty] | 0.109 |  |  |  |  | 0.109
[6 empty] | 0.109 |  |  |  |  | 0.109
[6 empty] | 0.109 |  |  |  |  | 0.109
[6 empty] | 0.109 |  |  |  |  | 0.109
[6 empty] | 0.109 |  |  |  |  | 0.109
[6 empty] | 0.109 |  |  |  |  | 0.109
[6 empty] | 0.109 |  |  |  |  | 0.109
[6 empty] | 0.109 |  |  |  |  | 0.109
[6 empty] | 0.109 |  |  |  |  | 0.109
[6 empty] | 0.109 |  |  |  |  | 0.109
[6 empty] | 0.109 |  |  |  |  | 0.109
[6 empty] | 0.109 |  |  |  |  | 0.109
[6 empty] | 0.109 |  |  |  |  | 0.109
[6 empty] | 0.109 |  |  |  |  | 0.109
[6 empty] | 0.109 |  |  |  |  | 0.109
[6 empty] | 0.109 |  |  |  |  | 0.109
[6 empty] | 0.109 |  |  |  |  | 0.109
[6 empty] | 0.109 |  |  |  |  | 0.109
[6 empty] | 0.109 |  |  |  |  | 0.109
[6 empty] | 0.109 |  |  |  |  | 0.109
[6 empty] | 0.109 |  |  |  |  | 0.109
[6 empty] | 0.109 |  |  |  |  | 0.109
[6 empty] | 0.109 |  |  |  |  | 0.109
[6 empty] | 0.109 |  |  |  |  | 0.109
[6 empty] | 0.109 |  |  |  |  | 0.109
[6 empty] | 0.109 |  |  |  |  | 0.109
[6 empty] | 0.109 |  |  |  |  | 0.109
[6 empty] | 0.109 |  |  |  |  | 0.109
[6 empty] | 0.109 |  |  |  |  | 0.109
[6 empty] | 0.109 |  |  |  |  | 0.109
[6 empty] | 0.109 |  |  |  |  | 0.109
[6 empty] | 0.109 |  |  |  |  | 0.109
[6 empty] | 0.109 |  |  |  |  | 0.109
[6 empty] | 0.109 |  |  |  |  | 0.109
[6 empty] | 0.109 |  |  |  |  | 0.109
[6 empty] | 0.109 |  |  |  |  | 0.109
[6 empty] | 0.109 |  |  |  |  | 0.109
[6 empty] | 0.109 |  |  |  |  | 0.109
[6 empty] | 0.109 |  |  |  |  | 0.109
[6 empty] | 0.109 |  |  |  |  | 0.109
[6 empty] | 0.109 |  |  |  |  | 0.109
[6 empty] | 0.109 |  |  |  |  | 0.109
[6 empty] | 0.109 |  |  |  |  | 0.109
[6 empty] | 0.109 |  |  |  |  | 0.109
[6 empty] | 0.109 |  |  |  |  | 0.109
[6 empty] | 0.109 |  |  |  |  | 0.109
[6 empty] | 0.109 |  |  |  |  | 0.109
[6 empty] | 0.109 |  |  |  |  | 0.109
[6 empty] | 0.109 |  |  |  |  | 0.109
[6 empty] | 0.109 |  |  |  |  | 0.109
[6 empty] | 0.109 |  |  |  |  | 0.109
[6 empty] | 0.109 |  |  |  |  | 0.109
[6 empty] | 0.109 |  |  |  |  | 0.109
[6 empty] | 0.109 |  |  |  |  | 0.109
[6 empty] | 0.109 |  |  |  |  | 0.109
[6 empty] | 0.109 |  |  |  |  | 0.109
[6 empty] | 0.109 |  |  |  |  | 0.109
[6 empty] | 0.109 |  |  |  |  | 0.109
[6 empty] | 0.109 |  |  |  |  | 0.109
[6 empty] | 0.109 |  |  |  |  | 0.109
[6 empty] | 0.109 |  |  |  |  | 0.109
[6 empty] | 0.109 |  |  |  |  | 0.109
[6 empty] | 0.109 |  |  |  |  | 0.109
[6 empty] | 0.109 |  |  |  |  | 0.109
[6 empty] | 0.109 |  |  |  |  | 0.109
[6 empty] | 0.109 |  |  |  |  | 0.109
[6 empty] | 0.109 |  |  |  |  | 0.109
[6 empty] | 0.109 |  |  |  |  | 0.109
[6 empty] | 0.109 |  |  |  |  | 0.109
[6 empty] | 0.109 |  |  |  |  | 0.109
[6 empty] | 0.109 |  |  |  |  | 0.109
[6 empty] | 0.109 |  |  |  |  | 0.109
[6 empty] | 0.109 |  |  |  |  | 0.109
[6 empty] | 0.109 |  |  |  |  | 0.109
[6 empty] | 0.109 |  |  |  |  | 0.109
[6 empty] | 0.109 |  |  |  |  | 0.109
[6 empty] | 0.109 |  |  |  |  | 0.109
[6 empty] | 0.109 |  |  |  |  | 0.109
[6 empty] | 0.109 |  |  |  |  | 0.109
[6 empty] | 0.109 |  |  |  |  | 0.109
[6 empty] | 0.109 |  |  |  |  | 0.109
[6 empty] | 0.109 |  |  |  |  | 0.109
[6 empty] | 0.109 |  |  |  |  | 0.109
[6 empty] | 0.109 |  |  |  |  | 0.109
[6 empty] | 0.109 |  |  |  |  | 0.109
[6 empty] | 0.109 |  |  |  |  | 0.109
[6 empty] | 0.109 |  |  |  |  | 0.109
[6 empty] | 0.109 |  |  |  |  | 0.109
[6 empty] | 0.109 |  |  |  |  | 0.109
[6 empty] | 0.109 |  |  |  |  | 0.109
[6 empty] | 0.109 |  |  |  |  | 0.109
[6 empty] | 0.109 |  |  |  |  | 0.109
[6 empty] | 0.109 |  |  |  |  | 0.109
[6 empty] | 0.109 |  |  |  |  | 0.109
[6 empty] | 0.109 |  |  |  |  | 0.109
[6 empty] | 0.109 |  |  |  |  | 0.109
[6 empty] | 0.109 |  |  |  |  | 0.109
[6 empty] | 0.109 |  |  |  |  | 0.109
[6 empty] | 0.109 |  |  |  |  | 0.109
[6 empty] | 0.109 |  |  |  |  | 0.109
[6 empty] | 0.109 |  |  |  |  | 0.109
[6 empty] | 0.109 |  |  |  |  | 0.109
[6 empty] | 0.109 |  |  |  |  | 0.109
[6 empty] | 0.109 |  |  |  |  | 0.109
[6 empty] | 0.109 |  |  |  |  | 0.109
[6 empty] | 0.109 |  |  |  |  | 0.109
[6 empty] | 0.109 |  |  |  |  | 0.109
[6 empty] | 0.109 |  |  |  |  | 0.109
[6 empty] | 0.109 |  |  |  |  | 0.109
[6 empty] | 0.109 |  |  |  |  | 0.109
[6 empty] | 0.109 |  |  |  |  | 0.109
[6 empty] | 0.109 |  |  |  |  | 0.109
[6 empty] | 0.109 |  |  |  |  | 0.109
[6 empty] | 0.109 |  |  |  |  | 0.109
[6 empty] | 0.109 |  |  |  |  | 0.109
[6 empty] | 0.109 |  |  |  |  | 0.109
[6 empty] | 0.109 |  |  |  |  | 0.109
[6 empty] | 0.109 |  |  |  |  | 0.109
[6 empty] | 0.109 |  |  |  |  | 0.109
[6 empty] | 0.109 |  |  |  |  | 0.109
[6 empty] | 0.109 |  |  |  |  | 0.109
[6 empty] | 0.109 |  |  |  |  | 0.109
[6 empty] | 0.109 |  |  |  |  | 0.109
[6 empty] | 0.109 |  |  |  |  | 0.109
[6 empty] | 0.109 |  |  |  |  | 0.109
[6 empty] | 0.109 |  |  |  |  | 0.109
[6 empty] | 0.109 |  |  |  |  | 0.109
[6 empty] | 0.109 |  |  |  |  | 0.109
[6 empty] | 0.109 |  |  |  |  | 0.109
[6 empty] | 0.109 |  |  |  |  | 0.109
[6 empty] | 0.109 |  |  |  |  | 0.109
[6 empty] | 0.109 |  |  |  |  | 0.109
[6 empty] | 0.109 |  |  |  |  | 0.109
[6 empty] | 0.109 |  |  |  |  | 0.109
[6 empty] | 0.109 |  |  |  |  | 0.109
[6 empty] | 0.109 |  |  |  |  | 0.109
[6 empty] | 0.109 |  |  |  |  | 0.109
[6 empty] | 0.109 |  |  |  |  | 0.109
[6 empty] | 0.109 |  |  |  |  | 0.109
[6 empty] | 0.109 |  |  |  |  | 0.109
[6 empty] | 0.109 |  |  |  |  | 0.109
[6 empty] | 0.109 |  |  |  |  | 0.109
[6 empty] | 0.109 |  |  |  |  | 0.109
[6 empty] | 0.109 |  |  |  |  | 0.109
[6 empty] | 0.109 |  |  |  |  | 0.109
[6 empty] | 0.109 |  |  |  |  | 0.109
[6 empty] | 0.109 |  |  |  |  | 0.109
[6 empty] | 0.109 |  |  |  |  | 0.109
[6 empty] | 0.109 |  |  |  |  | 0.109
[6 empty] | 0.109 |  |  |  |  | 0.109
[6 empty] | 0.109 |  |  |  |  | 0.109
[6 empty] | 0.109 |  |  |  |  | 0.109
[6 empty] | 0.109 |  |  |  |  | 0.109
[6 empty] | 0.109 |  |  |  |  | 0.109
[6 empty] | 0.109 |  |  |  |  | 0.109
[6 empty] | 0.109 |  |  |  |  | 0.109
[6 empty] | 0.109 |  |  |  |  | 0.109
[6 empty] | 0.109 |  |  |  |  | 0.109
[6 empty] | 0.109 |  |  |  |  | 0.109
[6 empty] | 0.109 |  |  |  |  | 0.109
[6 empty] | 0.109 |  |  |  |  | 0.109
[6 empty] | 0.109 |  |  |  |  | 0.109
[6 empty] | 0.109 |  |  |  |  | 0.109
[6 empty] | 0.109 |  |  |  |  | 0.109
[6 empty] | 0.109 |  |  |  |  | 0.109
[6 empty] | 0.109 |  |  |  |  | 0.109
[6 empty] | 0.109 |  |  |  |  | 0.109
[6 empty] | 0.109 |  |  |  |  | 0.109
[6 empty] | 0.109 |  |  |  |  | 0.109
[6 empty] | 0.109 |  |  |  |  | 0.109
[6 empty] | 0.109 |  |  |  |  | 0.109
[6 empty] | 0.109 |  |  |  |  | 0.109
[6 empty] | 0.109 |  |  |  |  | 0.109
[6 empty] | 0.109 |  |  |  |  | 0.109
[6 empty] | 0.109 |  |  |  |  | 0.109
[6 empty] | 0.109 |  |  |  |  | 0.109
[6 empty] | 0.109 |  |  |  |  | 0.109
[6 empty] | 0.109 |  |  |  |  | 0.109
[6 empty] | 0.109 |  |  |  |  | 0.109
[6 empty] | 0.109 |  |  |  |  | 0.109
[6 empty] | 0.109 |  |  |  |  | 0.109
[6 empty] | 0.109 |  |  |  |  | 0.109
[6 empty] | 0.109 |  |  |  |  | 0.109
[6 empty] | 0.109 |  |  |  |  | 0.109
[6 empty] | 0.109 |  |  |  |  | 0.109
[6 empty] | 0.109 |  |  |  |  | 0.109
[6 empty] | 0.109 |  |  |  |  | 0.109
[6 empty] | 0.109 |  |  |  |  | 0.109
[6 empty] | 0.109 |  |  |  |  | 0.109
[6 empty] | 0.109 |  |  |  |  | 0.109
[6 empty] | 0.109 |  |  |  |  | 0.109
[6 empty] | 0.109 |  |  |  |  | 0.109
[6 empty] | 0.109 |  |  |  |  | 0.109
[6 empty] | 0.109 |  |  |  |  | 0.109
[6 empty] | 0.109 |  |  |  |  | 0.109
[6 empty] | 0.109 |  |  |  |  | 0.109
[6 empty] | 0.109 |  |  |  |  | 0.109
[6 empty] | 0.109 |  |  |  |  | 0.109
[6 empty] | 0.109 |  |  |  |  | 0.109
[6 empty] | 0.109 |  |  |  |  | 0.109
[6 empty] | 0.109 |  |  |  |  | 0.109
[6 empty] | 0.109 |  |  |  |  | 0.109
[6 empty] | 0.109 |  |  |  |  | 0.109
[6 empty] | 0.109 |  |  |  |  | 0.109
[6 empty] | 0.109 |  |  |  |  | 0.109
[6 empty] | 0.109 |  |  |  |  | 0.109
[6 empty] | 0.109 |  |  |  |  | 0.109
[6 empty] | 0.109 |  |  |  |  | 0.109
[6 empty] | 0.109 |  |  |  |  | 0.109
[6 empty] | 0.109 |  |  |  |  | 0.109
[6 empty] | 0.109 |  |  |  |  | 0.109
[6 empty] | 0.109 |  |  |  |  | 0.109
[6 empty] | 0.109 |  |  |  |  | 0.109
[6 empty] | 0.109 |  |  |  |  | 0.109
[6 empty] | 0.109 |  |  |  |  | 0.109
[6 empty] | 0.109 |  |  |  |  | 0.109
[6 empty] | 0.109 |  |  |  |  | 0.109
[6 empty] | 0.109 |  |  |  |  | 0.109
[6 empty] | 0.109 |  |  |  |  | 0.109
[6 empty] | 0.109 |  |  |  |  | 0.109
[6 empty] | 0.109 |  |  |  |  | 0.109
[6 empty] | 0.109 |  |  |  |  | 0.109
[6 empty] | 0.109 |  |  |  |  | 0.109
[6 empty] | 0.109 |  |  |  |  | 0.109
[6 empty] | 0.109 |  |  |  |  | 0.109
[6 empty] | 0.109 |  |  |  |  | 0.109
[6 empty] | 0.109 |  |  |  |  | 0.109
[6 empty] | 0.109 |  |  |  |  | 0.109
[6 empty] | 0.109 |  |  |  |  | 0.109
[6 empty] | 0.109 |  |  |  |  | 0.109
[6 empty] | 0.109 |  |  |  |  | 0.109
[6 empty] | 0.109 |  |  |  |  | 0.109
[6 empty] | 0.109 |  |  |  |  | 0.109
[6 empty] | 0.109 |  |  |  |  | 0.109
[6 empty] | 0.109 |  |  |  |  | 0.109
[6 empty] | 0.109 |  |  |  |  | 0.109
[6 empty] | 0.109 |  |  |  |  | 0.109
[6 empty] | 0.109 |  |  |  |  | 0.109
[6 empty] | 0.109 |  |  |  |  | 0.109
[6 empty] | 0.109 |  |  |  |  | 0.109
[6 empty] | 0.109 |  |  |  |  | 0.109
[6 empty] | 0.109 |  |  |  |  | 0.109
[6 empty] | 0.109 |  |  |  |  | 0.109
[6 empty] | 0.109 |  |  |  |  | 0.109
[6 empty] | 0.109 |  |  |  |  | 0.109
[6 empty] | 0.109 |  |  |  |  | 0.109
[6 empty] | 0.109 |  |  |  |  | 0.109
[6 empty] | 0.109 |  |  |  |  | 0.109
[6 empty] | 0.109 |  |  |  |  | 0.109
[6 empty] | 0.109 |  |  |  |  | 0.109
[6 empty] | 0.109 |  |  |  |  | 0.109
[6 empty] | 0.109 |  |  |  |  | 0.109
[6 empty] | 0.109 |  |  |  |  | 0.109
[6 empty] | 0.109 |  |  |  |  | 0.109
[6 empty] | 0.109 |  |  |  |  | 0.109
[6 empty] | 0.109 |  |  |  |  | 0.109
[6 empty] | 0.109 |  |  |  |  | 0.109
[6 empty] | 0.109 |  |  |  |  | 0.109
[6 empty] | 0.109 |  |  |  |  | 0.109
[6 empty] | 0.109 |  |  |  |  | 0.109
[6 empty] | 0.109 |  |  |  |  | 0.109
[6 empty] | 0.109 |  |  |  |  | 0.109
[6 empty] | 0.109 |  |  |  |  | 0.109
[6 empty] | 0.109 |  |  |  |  | 0.109
[6 empty] | 0.109 |  |  |  |  | 0.109
[6 empty] | 0.109 |  |  |  |  | 0.109
[6 empty] | 0.109 |  |  |  |  | 0.109
[6 empty] | 0.109 |  |  |  |  | 0.109
[6 empty] | 0.109 |  |  |  |  | 0.109
[6 empty] | 0.109 |  |  |  |  | 0.109
[6 empty] | 0.109 |  |  |  |  | 0.109
[6 empty] | 0.109 |  |  |  |  | 0.109
[6 empty] | 0.109 |  |  |  |  | 0.109
[6 empty] | 0.109 |  |  |  |  | 0.109
[6 empty] | 0.109 |  |  |  |  | 0.109
[6 empty] | 0.109 |  |  |  |  | 0.109
[6 empty] | 0.109 |  |  |  |  | 0.109
[6 empty] | 0.109 |  |  |  |  | 0.109
[6 empty] | 0.109 |  |  |  |  | 0.109
[6 empty] | 0.109 |  |  |  |  | 0.109
[6 empty] | 0.109 |  |  |  |  | 0.109
[6 empty] | 0.109 |  |  |  |  | 0.109
[6 empty] | 0.109 |  |  |  |  | 0.109
[6 empty] | 0.109 |  |  |  |  | 0.109
[6 empty] | 0.109 |  |  |  |  | 0.109
[6 empty] | 0.109 |  |  |  |  | 0.109
[6 empty] | 0.109 |  |  |  |  | 0.109
[6 empty] | 0.109 |  |  |  |  | 0.109
[6 empty] | 0.109 |  |  |  |  | 0.109
[6 empty] | 0.109 |  |  |  |  | 0.109
[6 empty] | 0.109 |  |  |  |  | 0.109
[6 empty] | 0.109 |  |  |  |  | 0.109
[6 empty] | 0.109 |  |  |  |  | 0.109
[6 empty] | 0.109 |  |  |  |  | 0.109
[6 empty] | 0.109 |  |  |  |  | 0.109
[6 empty] | 0.109 |  |  |  |  | 0.109
[6 empty] | 0.109 |  |  |  |  | 0.109
[6 empty] | 0.109 |  |  |  |  | 0.109
[6 empty] | 0.109 |  |  |  |  | 0.109
[6 empty] | 0.109 |  |  |  |  | 0.109
[6 empty] | 0.109 |  |  |  |  | 0.109
[6 empty] | 0.109 |  |  |  |  | 0.109
[6 empty] | 0.109 |  |  |  |  | 0.109
[6 empty] | 0.109 |  |  |  |  | 0.109
[6 empty] | 0.109 |  |  |  |  | 0.109
[6 empty] | 0.109 |  |  |  |  | 0.109
[6 empty] | 0.109 |  |  |  |  | 0.109
[6 empty] | 0.109 |  |  |  |  | 0.109
[6 empty] | 0.109 |  |  |  |  | 0.109
[6 empty] | 0.109 |  |  |  |  | 0.109
[6 empty] | 0.109 |  |  |  |  | 0.109
[6 empty] | 0.109 |  |  |  |  | 0.109
[6 empty] | 0.109 |  |  |  |  | 0.109
[6 empty] | 0.109 |  |  |  |  | 0.109
[6 empty] | 0.109 |  |  |  |  | 0.109
[6 empty] | 0.109 |  |  |  |  | 0.109
[6 empty] | 0.109 |  |  |  |  | 0.109
[6 empty] | 0.109 |  |  |  |  | 0.109
[6 empty] | 0.109 |  |  |  |  | 0.109
[6 empty] | 0.109 |  |  |  |  | 0.109
[6 empty] | 0.109 |  |  |  |  | 0.109
[6 empty] | 0.109 |  |  |  |  | 0.109
[6 empty] | 0.109 |  |  |  |  | 0.109
[6 empty] | 0.109 |  |  |  |  | 0.109
[6 empty] | 0.109 |  |  |  |  | 0.109
[6 empty] | 0.109 |  |  |  |  | 0.109
[6 empty] | 0.109 |  |  |  |  | 0.109
[6 empty] | 0.109 |  |  |  |  | 0.109
[6 empty] | 0.109 |  |  |  |  | 0.109
[6 empty] | 0.109 |  |  |  |  | 0.109
[6 empty] | 0.109 |  |  |  |  | 0.109
[6 empty] | 0.109 |  |  |  |  | 0.109
[6 empty] | 0.109 |  |  |  |  | 0.109
[6 empty] | 0.109 |  |  |  |  | 0.109
[6 empty] | 0.109 |  |  |  |  | 0.109
[6 empty] | 0.109 |  |  |  |  | 0.109
[6 empty] | 0.109 |  |  |  |  | 0.109
[6 empty] | 0.109 |  |  |  |  | 0.109
[6 empty] | 0.109 |  |  |  |  | 0.109
[6 empty] | 0.109 |  |  |  |  | 0.109
[6 empty] | 0.109 |  |  |  |  | 0.109
[6 empty] | 0.109 |  |  |  |  | 0.109
[6 empty] | 0.109 |  |  |  |  | 0.109
[6 empty] | 0.109 |  |  |  |  | 0.109
[6 empty] | 0.109 |  |  |  |  | 0.109
[6 empty] | 0.109 |  |  |  |  | 0.109
[6 empty] | 0.109 |  |  |  |  | 0.109
[6 empty] | 0.109 |  |  |  |  | 0.109
[6 empty] | 0.109 |  |  |  |  | 0.109
[6 empty] | 0.109 |  |  |  |  | 0.109
[6 empty] | 0.109 |  |  |  |  | 0.109
[6 empty] | 0.109 |  |  |  |  | 0.109
[6 empty] | 0.109 |  |  |  |  | 0.109
[6 empty] | 0.109 |  |  |  |  | 0.109
[6 empty] | 0.109 |  |  |  |  | 0.109
[6 empty] | 0.109 |  |  |  |  | 0.109
[6 empty] | 0.109 |  |  |  |  | 0.109
[6 empty] | 0.109 |  |  |  |  | 0.109
[6 empty] | 0.109 |  |  |  |  | 0.109
[6 empty] | 0.109 |  |  |  |  | 0.109
[6 empty] | 0.109 |  |  |  |  | 0.109
[6 empty] | 0.109 |  |  |  |  | 0.109
[6 empty] | 0.109 |  |  |  |  | 0.109
[6 empty] | 0.109 |  |  |  |  | 0.109
[6 empty] | 0.109 |  |  |  |  | 0.109
[6 empty] | 0.109 |  |  |  |  | 0.109
[6 empty] | 0.109 |  |  |  |  | 0.109
[6 empty] | 0.109 |  |  |  |  | 0.109
[6 empty] | 0.109 |  |  |  |  | 0.109
[6 empty] | 0.109 |  |  |  |  | 0.109
[6 empty] | 0.109 |  |  |  |  | 0.109
[6 empty] | 0.109 |  |  |  |  | 0.109
[6 empty] | 0.109 |  |  |  |  | 0.109
[6 empty] | 0.109 |  |  |  |  | 0.109
[6 empty] | 0.109 |  |  |  |  | 0.109
[6 empty] | 0.109 |  |  |  |  | 0.109
[6 empty] | 0.109 |  |  |  |  | 0.109
[6 empty] | 0.109 |  |  |  |  | 0.109
[6 empty] | 0.109 |  |  |  |  | 0.109
[6 empty] | 0.109 |  |  |  |  | 0.109
[6 empty] | 0.109 |  |  |  |  | 0.109
[6 empty] | 0.109 |  |  |  |  | 0.109
[6 empty] | 0.109 |  |  |  |  | 0.109
[6 empty] | 0.109 |  |  |  |  | 0.109
[6 empty] | 0.109 |  |  |  |  | 0.109
[6 empty] | 0.109 |  |  |  |  | 0.109
[6 empty] | 0.109 |  |  |  |  | 0.109
[6 empty] | 0.109 |  |  |  |  | 0.109
[6 empty] | 0.109 |  |  |  |  | 0.109
[6 empty] | 0.109 |  |  |  |  | 0.109
[6 empty] | 0.109 |  |  |  |  | 0.109
[6 empty] | 0.109 |  |  |  |  | 0.109
[6 empty] | 0.109 |  |  |  |  | 0.109
[6 empty] | 0.109 |  |  |  |  | 0.109
[6 empty] | 0.109 |  |  |  |  | 0.109
[6 empty] | 0.109 |  |  |  |  | 0.109
[6 empty] | 0.109 |  |  |  |  | 0.109
[6 empty] | 0.109 |  |  |  |  | 0.109
[6 empty] | 0.109 |  |  |  |  | 0.109
[6 empty] | 0.109 |  |  |  |  | 0.109
[6 empty] | 0.109 |  |  |  |  | 0.109
[6 empty] | 0.109 |  |  |  |  | 0.109
[6 empty] | 0.109 |  |  |  |  | 0.109
[6 empty] | 0.109 |  |  |  |  | 0.109
[6 empty] | 0.109 |  |  |  |  | 0.109
[6 empty] | 0.109 |  |  |  |  | 0.109
[6 empty] | 0.109 |  |  |  |  | 0.109
[6 empty] | 0.109 |  |  |  |  | 0.109
[6 empty] | 0.109 |  |  |  |  | 0.109
[6 empty] | 0.109 |  |  |  |  | 0.109
[6 empty] | 0.109 |  |  |  |  | 0.109
[6 empty] | 0.109 |  |  |  |  | 0.109
[6 empty] | 0.109 |  |  |  |  | 0.109
[6 empty] | 0.109 |  |  |  |  | 0.109
[6 empty] | 0.109 |  |  |  |  | 0.109
[6 empty] | 0.109 |  |  |  |  | 0.109
[6 empty] | 0.109 |  |  |  |  | 0.109
[6 empty] | 0.109 |  |  |  |  | 0.109
[6 empty] | 0.109 |  |  |  |  | 0.109
[6 empty] | 0.109 |  |  |  |  | 0.109
[6 empty] | 0.109 |  |  |  |  | 0.109
[6 empty] | 0.109 |  |  |  |  | 0.109
[6 empty] | 0.109 |  |  |  |  | 0.109
[6 empty] | 0.109 |  |  |  |  | 0.109
[6 empty] | 0.109 |  |  |  |  | 0.109
[6 empty] | 0.109 |  |  |  |  | 0.109
[6 empty] | 0.109 |  |  |  |  | 0.109
[6 empty] | 0.109 |  |  |  |  | 0.109
[6 empty] | 0.109 |  |  |  |  | 0.109
[6 empty] | 0.109 |  |  |  |  | 0.109
[6 empty] | 0.109 |  |  |  |  | 0.109
[6 empty] | 0.109 |  |  |  |  | 0.109
[6 empty] | 0.109 |  |  |  |  | 0.109
[6 empty] | 0.109 |  |  |  |  | 0.109
[6 empty] | 0.109 |  |  |  |  | 0.109
[6 empty] | 0.109 |  |  |  |  | 0.109
[6 empty] | 0.109 |  |  |  |  | 0.109
[6 empty] | 0.109 |  |  |  |  | 0.109
[6 empty] | 0.109 |  |  |  |  | 0.109
[6 empty] | 0.109 |  |  |  |  | 0.109
[6 empty] | 0.109 |  |  |  |  | 0.109
[6 empty] | 0.109 |  |  |  |  | 0.109
[6 empty] | 0.109 |  |  |  |  | 0.109
[6 empty] | 0.109 |  |  |  |  | 0.109
[6 empty] | 0.109 |  |  |  |  | 0.109
[6 empty] | 0.109 |  |  |  |  | 0.109
[6 empty] | 0.109 |  |  |  |  | 0.109
[6 empty] | 0.109 |  |  |  |  | 0.109
[6 empty] | 0.109 |  |  |  |  | 0.109
[6 empty] | 0.109 |  |  |  |  | 0.109
[6 empty] | 0.109 |  |  |  |  | 0.109
[6 empty] | 0.109 |  |  |  |  | 0.109
[6 empty] | 0.109 |  |  |  |  | 0.109
[6 empty] | 0.109 |  |  |  |  | 0.109
[6 empty] | 0.109 |  |  |  |  | 0.109
[6 empty] | 0.109 |  |  |  |  | 0.109
[6 empty] | 0.109 |  |  |  |  | 0.109
[6 empty] | 0.109 |  |  |  |  | 0.109
[6 empty] | 0.109 |  |  |  |  | 0.109
[6 empty] | 0.109 |  |  |  |  | 0.109
[6 empty] | 0.109 |  |  |  |  | 0.109
[6 empty] | 0.109 |  |  |  |  | 0.109
[6 empty] | 0.109 |  |  |  |  | 0.109
[6 empty] | 0.109 |  |  |  |  | 0.109
[6 empty] | 0.109 |  |  |  |  | 0.109
[6 empty] | 0.109 |  |  |  |  | 0.109
[6 empty] | 0.109 |  |  |  |  | 0.109
[6 empty] | 0.109 |  |  |  |  | 0.109
[6 empty] | 0.109 |  |  |  |  | 0.109
[6 empty] | 0.109 |  |  |  |  | 0.109
[6 empty] | 0.109 |  |  |  |  | 0.109
[6 empty] | 0.109 |  |  |  |  | 0.109
[6 empty] | 0.109 |  |  |  |  | 0.109
[6 empty] | 0.109 |  |  |  |  | 0.109
[6 empty] | 0.109 |  |  |  |  | 0.109
[6 empty] | 0.109 |  |  |  |  | 0.109
[6 empty] | 0.109 |  |  |  |  | 0.109
[6 empty] | 0.109 |  |  |  |  | 0.109
[6 empty] | 0.109 |  |  |  |  | 0.109
[6 empty] | 0.109 |  |  |  |  | 0.109
[6 empty] | 0.109 |  |  |  |  | 0.109
[6 empty] | 0.109 |  |  |  |  | 0.109
[6 empty] | 0.109 |  |  |  |  | 0.109
[6 empty] | 0.109 |  |  |  |  | 0.109
[6 empty] | 0.109 |  |  |  |  | 0.109
[6 empty] | 0.109 |  |  |  |  | 0.109
[6 empty] | 0.109 |  |  |  |  | 0.109
[6 empty] | 0.109 |  |  |  |  | 0.109
[6 empty] | 0.109 |  |  |  |  | 0.109
[6 empty] | 0.109 |  |  |  |  | 0.109
[6 empty] | 0.109 |  |  |  |  | 0.109
[6 empty] | 0.109 |  |  |  |  | 0.109
[6 empty] | 0.109 |  |  |  |  | 0.109
[6 empty] | 0.109 |  |  |  |  | 0.109
[6 empty] | 0.109 |  |  |  |  | 0.109
[6 empty] | 0.109 |  |  |  |  | 0.109
[6 empty] | 0.109 |  |  |  |  | 0.109
[6 empty] | 0.109 |  |  |  |  | 0.109
[6 empty] | 0.109 |  |  |  |  | 0.109
[6 empty] | 0.109 |  |  |  |  | 0.109
[6 empty] | 0.109 |  |  |  |  | 0.109
[6 empty] | 0.109 |  |  |  |  | 0.109
[6 empty] | 0.109 |  |  |  |  | 0.109
[6 empty] | 0.109 |  |  |  |  | 0.109
[6 empty] | 0.109 |  |  |  |  | 0.109
[6 empty] | 0.109 |  |  |  |  | 0.109
[6 empty] | 0.109 |  |  |  |  | 0.109
[6 empty] | 0.109 |  |  |  |  | 0.109
[6 empty] | 0.109 |  |  |  |  | 0.109
[6 empty] | 0.109 |  |  |  |  | 0.109
[6 empty] | 0.109 |  |  |  |  | 0.109
[6 empty] | 0.109 |  |  |  |  | 0.109
[6 empty] | 0.109 |  |  |  |  | 0.109
[6 empty] | 0.109 |  |  |  |  | 0.109
[6 empty] | 0.109 |  |  |  |  | 0.109
[6 empty] | 0.109 |  |  |  |  | 0.109
[6 empty] | 0.109 |  |  |  |  | 0.109
[6 empty] | 0.109 |  |  |  |  | 0.109
[6 empty] | 0.109 |  |  |  |  | 0.109
[6 empty] | 0.109 |  |  |  |  | 0.109
[6 empty] | 0.109 |  |  |  |  | 0.109
[6 empty] | 0.109 |  |  |  |  | 0.109
[6 empty] | 0.109 |  |  |  |  | 0.109
[6 empty] | 0.109 |  |  |  |  | 0.109
[6 empty] | 0.109 |  |  |  |  | 0.109
[6 empty] | 0.109 |  |  |  |  | 0.109
[6 empty] | 0.109 |  |  |  |  | 0.109
[6 empty] | 0.109 |  |  |  |  | 0.109
[6 empty] | 0.109 |  |  |  |  | 0.109
[6 empty] | 0.109 |  |  |  |  | 0.109
[6 empty] | 0.109 |  |  |  |  | 0.109
[6 empty] | 0.109 |  |  |  |  | 0.109
[6 empty] | 0.109 |  |  |  |  | 0.109
[6 empty] | 0.109 |  |  |  |  | 0.109
[6 empty] | 0.109 |  |  |  |  | 0.109
[6 empty] | 0.109 |  |  |  |  | 0.109
[6 empty] | 0.109 |  |  |  |  | 0.109
[6 empty] | 0.109 |  |  |  |  | 0.109
[6 empty] | 0.109 |  |  |  |  | 0.109
[6 empty] | 0.109 |  |  |  |  | 0.109
[6 empty] | 0.109 |  |  |  |  | 0.109
[6 empty] | 0.109 |  |  |  |  | 0.109
[6 empty] | 0.109 |  |  |  |  | 0.109
[6 empty] | 0.109 |  |  |  |  | 0.109
[6 empty] | 0.109 |  |  |  |  | 0.109
[6 empty] | 0.109 |  |  |  |  | 0.109
[6 empty] | 0.109 |  |  |  |  | 0.109
[6 empty] | 0.109 |  |  |  |  | 0.109
[6 empty] | 0.109 |  |  |  |  | 0.109
[6 empty] | 0.109 |  |  |  |  | 0.109
[6 empty] | 0.109 |  |  |  |  | 0.109
[6 empty] | 0.109 |  |  |  |  | 0.109
[6 empty] | 0.109 |  |  |  |  | 0.109
[6 empty] | 0.109 |  |  |  |  | 0.109
[6 empty] | 0.109 |  |  |  |  | 0.109
[6 empty] | 0.109 |  |  |  |  | 0.109
[6 empty] | 0.109 |  |  |  |  | 0.109
[6 empty] | 0.109 |  |  |  |  | 0.109
[6 empty] | 0.109 |  |  |  |  | 0.109
[6 empty] | 0.109 |  |  |  |  | 0.109
[6 empty] | 0.109 |  |  |  |  | 0.109
[6 empty] | 0.109 |  |  |  |  | 0.109
[6 empty] | 0.109 |  |  |  |  | 0.109
[6 empty] | 0.109 |  |  |  |  | 0.109
[6 empty] | 0.109 |  |  |  |  | 0.109
[6 empty] | 0.109 |  |  |  |  | 0.109
[6 empty] | 0.109 |  |  |  |  | 0.109
[6 empty] | 0.109 |  |  |  |  | 0.109
[6 empty] | 0.109 |  |  |  |  | 0.109
[6 empty] | 0.109 |  |  |  |  | 0.109
[6 empty] | 0.109 |  |  |  |  | 0.109
[6 empty] | 0.109 |  |  |  |  | 0.109
[6 empty] | 0.109 |  |  |  |  | 0.109
[6 empty] | 0.109 |  |  |  |  | 0.109
[6 empty] | 0.109 |  |  |  |  | 0.109
[6 empty] | 0.109 |  |  |  |  | 0.109
[6 empty] | 0.109 |  |  |  |  | 0.109
[6 empty] | 0.109 |  |  |  |  | 0.109
[6 empty] | 0.109 |  |  |  |  | 0.109
[6 empty] | 0.109 |  |  |  |  | 0.109
[6 empty] | 0.109 |  |  |  |  | 0.109
[6 empty] | 0.109 |  |  |  |  | 0.109
[6 empty] | 0.109 |  |  |  |  | 0.109
[6 empty] | 0.109 |  |  |  |  | 0.109
[6 empty] | 0.109 |  |  |  |  | 0.109
[6 empty] | 0.109 |  |  |  |  | 0.109
[6 empty] | 0.109 |  |  |  |  | 0.109
[6 empty] | 0.109 |  |  |  |  | 0.109
[6 empty] | 0.109 |  |  |  |  | 0.109
[6 empty] | 0.109 |  |  |  |  | 0.109
[6 empty] | 0.109 |  |  |  |  | 0.109
[6 empty] | 0.109 |  |  |  |  | 0.109
[6 empty] | 0.109 |  |  |  |  | 0.109
[6 empty] | 0.109 |  |  |  |  | 0.109
[6 empty] | 0.109 |  |  |  |  | 0.109
[6 empty] | 0.109 |  |  |  |  | 0.109
[6 empty] | 0.109 |  |  |  |  | 0.109
[6 empty] | 0.109 |  |  |  |  | 0.109
[6 empty] | 0.109 |  |  |  |  | 0.109
[6 empty] | 0.109 |  |  |  |  | 0.109
[6 empty] | 0.109 |  |  |  |  | 0.109
[6 empty] | 0.109 |  |  |  |  | 0.109
[6 empty] | 0.109 |  |  |  |  | 0.109
[6 empty] | 0.109 |  |  |  |  | 0.109
[6 empty] | 0.109 |  |  |  |  | 0.109
[6 empty] | 0.109 |  |  |  |  | 0.109
[6 empty] | 0.109 |  |  |  |  | 0.109
[6 empty] | 0.109 |  |  |  |  | 0.109
[6 empty] | 0.109 |  |  |  |  | 0.109
[6 empty] | 0.109 |  |  |  |  | 0.109
[6 empty] | 0.109 |  |  |  |  | 0.109
[6 empty] | 0.109 |  |  |  |  | 0.109
[6 empty] | 0.109 |  |  |  |  | 0.109
[6 empty] | 0.109 |  |  |  |  | 0.109
[6 empty] | 0.109 |  |  |  |  | 0.109
[6 empty] | 0.109 |  |  |  |  | 0.109
[6 empty] | 0.109 |  |  |  |  | 0.109
[6 empty] | 0.109 |  |  |  |  | 0.109
[6 empty] | 0.109 |  |  |  |  | 0.109
[6 empty] | 0.109 |  |  |  |  | 0.109
[6 empty] | 0.109 |  |  |  |  | 0.109
[6 empty] | 0.109 |  |  |  |  | 0.109
[6 empty] | 0.109 |  |  |  |  | 0.109
[6 empty] | 0.109 |  |  |  |  | 0.109
[6 empty] | 0.109 |  |  |  |  | 0.109
[6 empty] | 0.109 |  |  |  |  | 0.109
[6 empty] | 0.109 |  |  |  |  | 0.109
[6 empty] | 0.109 |  |  |  |  | 0.109
[6 empty] | 0.109 |  |  |  |  | 0.109
[6 empty] | 0.109 |  |  |  |  | 0.109
[6 empty] | 0.109 |  |  |  |  | 0.109
[6 empty] | 0.109 |  |  |  |  | 0.109
[6 empty] | 0.109 |  |  |  |  | 0.109
[6 empty] | 0.109 |  |  |  |  | 0.109
[6 empty] | 0.109 |  |  |  |  | 0.109
[6 empty] | 0.109 |  |  |  |  | 0.109
[6 empty] | 0.109 |  |  |  |  | 0.109
[6 empty] | 0.109 |  |  |  |  | 0.109
[6 empty] | 0.109 |  |  |  |  | 0.109
[6 empty] | 0.109 |  |  |  |  | 0.109
[6 empty] | 0.109 |  |  |  |  | 0.109
[6 empty] | 0.109 |  |  |  |  | 0.109
[6 empty] | 0.109 |  |  |  |  | 0.109
[6 empty] | 0.109 |  |  |  |  | 0.109
[6 empty] | 0.109 |  |  |  |  | 0.109
[6 empty] | 0.109 |  |  |  |  | 0.109
[6 empty] | 0.109 |  |  |  |  | 0.109
[6 empty] | 0.109 |  |  |  |  | 0.109
[6 empty] | 0.109 |  |  |  |  | 0.109
[6 empty] | 0.109 |  |  |  |  | 0.109
[6 empty] | 0.109 |  |  |  |  | 0.109
[6 empty] | 0.109 |  |  |  |  | 0.109
[6 empty] | 0.109 |  |  |  |  | 0.109
[6 empty] | 0.109 |  |  |  |  | 0.109
[6 empty] | 0.109 |  |  |  |  | 0.109
[6 empty] | 0.109 |  |  |  |  | 0.109
[6 empty] | 0.109 |  |  |  |  | 0.109
[6 empty] | 0.109 |  |  |  |  | 0.109
[6 empty] | 0.109 |  |  |  |  | 0.109
[6 empty] | 0.109 |  |  |  |  | 0.109
[6 empty] | 0.109 |  |  |  |  | 0.109
[6 empty] | 0.109 |  |  |  |  | 0.109
[6 empty] | 0.109 |  |  |  |  | 0.109
[6 empty] | 0.109 |  |  |  |  | 0.109
[6 empty] | 0.109 |  |  |  |  | 0.109
[6 empty] | 0.109 |  |  |  |  | 0.109
[6 empty] | 0.109 |  |  |  |  | 0.109
[6 empty] | 0.109 |  |  |  |  | 0.109
[6 empty] | 0.109 |  |  |  |  | 0.109
[6 empty] | 0.109 |  |  |  |  | 0.109
[6 empty] | 0.109 |  |  |  |  | 0.109
[6 empty] | 0.109 |  |  |  |  | 0.109
[6 empty] | 0.109 |  |  |  |  | 0.109
[6 empty] | 0.109 |  |  |  |  | 0.109
[6 empty] | 0.109 |  |  |  |  | 0.109
[6 empty] | 0.109 |  |  |  |  | 0.109
[6 empty] | 0.109 |  |  |  |  | 0.109
[6 empty] | 0.109 |  |  |  |  | 0.109
[6 empty] | 0.109 |  |  |  |  | 0.109
[6 empty] | 0.109 |  |  |  |  | 0.109
[6 empty] | 0.109 |  |  |  |  | 0.109
[6 empty] | 0.109 |  |  |  |  | 0.109
[6 empty] | 0.109 |  |  |  |  | 0.109
[6 empty] | 0.109 |  |  |  |  | 0.109
[6 empty] | 0.109 |  |  |  |  | 0.109
[6 empty] | 0.109 |  |  |  |  | 0.109
[6 empty] | 0.109 |  |  |  |  | 0.109
[6 empty] | 0.109 |  |  |  |  | 0.109
[6 empty] | 0.109 |  |  |  |  | 0.109
[6 empty] | 0.109 |  |  |  |  | 0.109
[6 empty] | 0.109 |  |  |  |  | 0.109
[6 empty] | 0.109 |  |  |  |  | 0.109
[6 empty] | 0.109 |  |  |  |  | 0.109
[6 empty] | 0.109 |  |  |  |  | 0.109
[6 empty] | 0.109 |  |  |  |  | 0.109
[6 empty] | 0.109 |  |  |  |  | 0.109
[6 empty] | 0.109 |  |  |  |  | 0.109
[6 empty] | 0.109 |  |  |  |  | 0.109
[6 empty] | 0.109 |  |  |  |  | 0.109
[6 empty] | 0.109 |  |  |  |  | 0.109
[6 empty] | 0.109 |  |  |  |  | 0.109
[6 empty] | 0.109 |  |  |  |  | 0.109
[6 empty] | 0.109 |  |  |  |  | 0.109
[6 empty] | 0.109 |  |  |  |  | 0.109
[6 empty] | 0.109 |  |  |  |  | 0.109
[6 empty] | 0.109 |  |  |  |  | 0.109
[6 empty] | 0.109 |  |  |  |  | 0.109
[6 empty] | 0.109 |  |  |  |  | 0.109
[6 empty] | 0.109 |  |  |  |  | 0.109
[6 empty] | 0.109 |  |  |  |  | 0.109
[6 empty] | 0.109 |  |  |  |  | 0.109
[6 empty] | 0.109 |  |  |  |  | 0.109
[6 empty] | 0.109 |  |  |  |  | 0.109
[6 empty] | 0.109 |  |  |  |  | 0.109
[6 empty] | 0.109 |  |  |  |  | 0.109
[6 empty] | 0.109 |  |  |  |  | 0.109
[6 empty] | 0.109 |  |  |  |  | 0.109
[6 empty] | 0.109 |  |  |  |  | 0.109
[6 empty] | 0.109 |  |  |  |  | 0.109
[6 empty] | 0.109 |  |  |  |  | 0.109
[6 empty] | 0.109 |  |  |  |  | 0.109
[6 empty] | 0.109 |  |  |  |  | 0.109
[6 empty] | 0.109 |  |  |  |  | 0.109
[6 empty] | 0.109 |  |  |  |  | 0.109
[6 empty] | 0.109 |  |  |  |  | 0.109
[6 empty] | 0.109 |  |  |  |  | 0.109
[6 empty] | 0.109 |  |  |  |  | 0.109
[6 empty] | 0.109 |  |  |  |  | 0.109
[6 empty] | 0.109 |  |  |  |  | 0.109
[6 empty] | 0.109 |  |  |  |  | 0.109
[6 empty] | 0.109 |  |  |  |  | 0.109
[6 empty] | 0.109 |  |  |  |  | 0.109
[6 empty] | 0.109 |  |  |  |  | 0.109
[6 empty] | 0.109 |  |  |  |  | 0.109
[6 empty] | 0.109 |  |  |  |  | 0.109
[6 empty] | 0.109 |  |  |  |  | 0.109
[6 empty] | 0.109 |  |  |  |  | 0.109
[6 empty] | 0.109 |  |  |  |  | 0.109
[6 empty] | 0.109 |  |  |  |  | 0.109
[6 empty] | 0.109 |  |  |  |  | 0.109
[6 empty] | 0.109 |  |  |  |  | 0.109
[6 empty] | 0.109 |  |  |  |  | 0.109
[6 empty] | 0.109 |  |  |  |  | 0.109
[6 empty] | 0.109 |  |  |  |  | 0.109
[6 empty] | 0.109 |  |  |  |  | 0.109
[6 empty] | 0.109 |  |  |  |  | 0.109
[6 empty] | 0.109 |  |  |  |  | 0.109
[6 empty] | 0.109 |  |  |  |  | 0.109
[6 empty] | 0.109 |  |  |  |  | 0.109
[6 empty] | 0.109 |  |  |  |  | 0.109
[6 empty] | 0.109 |  |  |  |  | 0.109
[6 empty] | 0.109 |  |  |  |  | 0.109
[6 empty] | 0.109 |  |  |  |  | 0.109
[6 empty] | 0.109 |  |  |  |  | 0.109
[6 empty] | 0.109 |  |  |  |  | 0.109
[6 empty] | 0.109 |  |  |  |  | 0.109
[6 empty] | 0.109 |  |  |  |  | 0.109
[6 empty] | 0.109 |  |  |  |  | 0.109
[6 empty] | 0.109 |  |  |  |  | 0.109
[6 empty] | 0.109 |  |  |  |  | 0.109
[6 empty] | 0.109 |  |  |  |  | 0.109
[6 empty] | 0.109 |  |  |  |  | 0.109
[6 empty] | 0.109 |  |  |  |  | 0.109
[6 empty] | 0.109 |  |  |  |  | 0.109
[6 empty] | 0.109 |  |  |  |  | 0.109
[6 empty] | 0.109 |  |  |  |  | 0.109
[6 empty] | 0.109 |  |  |  |  | 0.109
[6 empty] | 0.109 |  |  |  |  | 0.109
[6 empty] | 0.109 |  |  |  |  | 0.109
[6 empty] | 0.109 |  |  |  |  | 0.109
[6 empty] | 0.109 |  |  |  |  | 0.109
[6 empty] | 0.109 |  |  |  |  | 0.109
[6 empty] | 0.109 |  |  |  |  | 0.109
[6 empty] | 0.109 |  |  |  |  | 0.109
[6 empty] | 0.109 |  |  |  |  | 0.109
[6 empty] | 0.109 |  |  |  |  | 0.109
[6 empty] | 0.109 |  |  |  |  | 0.109
[6 empty] | 0.109 |  |  |  |  | 0.109
[6 empty] | 0.109 |  |  |  |  | 0.109
[6 empty] | 0.109 |  |  |  |  | 0.109
[6 empty] | 0.109 |  |  |  |  | 0.109
[6 empty] | 0.109 |  |  |  |  | 0.109
[6 empty] | 0.109 |  |  |  |  | 0.109
[6 empty] | 0.109 |  |  |  |  | 0.109
[6 empty] | 0.109 |  |  |  |  | 0.109
[6 empty] | 0.109 |  |  |  |  | 0.109
[6 empty] | 0.109 |  |  |  |  | 0.109
[6 empty] | 0.109 |  |  |  |  | 0.109
[6 empty] | 0.109 |  |  |  |  | 0.109
[6 empty] | 0.109 |  |  |  |  | 0.109
[6 empty] | 0.109 |  |  |  |  | 0.109
[6 empty] | 0.109 |  |  |  |  | 0.109
[6 empty] | 0.109 |  |  |  |  | 0.109
[6 empty] | 0.109 |  |  |  |  | 0.109
[6 empty] | 0.109 |  |  |  |  | 0.109
[6 empty] | 0.109 |  |  |  |  | 0.109
[6 empty] | 0.109 |  |  |  |  | 0.109
[6 empty] | 0.109 |  |  |  |  | 0.109
[6 empty] | 0.109 |  |  |  |  | 0.109
[6 empty] | 0.109 |  |  |  |  | 0.109
[6 empty] | 0.109 |  |  |  |  | 0.109
[6 empty] | 0.109 |  |  |  |  | 0.109
[6 empty] | 0.109 |  |  |  |  | 0.109
[6 empty] | 0.109 |  |  |  |  | 0.109
[6 empty] | 0.109 |  |  |  |  | 0.109
[6 empty] | 0.109 |  |  |  |  | 0.109
[6 empty] | 0.109 |  |  |  |  | 0.109
[6 empty] | 0.109 |  |  |  |  | 0.109
[6 empty] | 0.109 |  |  |  |  | 0.109
[6 empty] | 0.109 |  |  |  |  | 0.109
[6 empty] | 0.109 |  |  |  |  | 0.109
[6 empty] | 0.109 |  |  |  |  | 0.109
[6 empty] | 0.109 |  |  |  |  | 0.109
[6 empty] | 0.109 |  |  |  |  | 0.109
[6 empty] | 0.109 |  |  |  |  | 0.109
[6 empty] | 0.109 |  |  |  |  | 0.109
[6 empty] | 0.109 |  |  |  |  | 0.109
[6 empty] | 0.109 |  |  |  |  | 0.109
[6 empty] | 0.109 |  |  |  |  | 0.109
[6 empty] | 0.109 |  |  |  |  | 0.109
[6 empty] | 0.109 |  |  |  |  | 0.109
[6 empty] | 0.109 |  |  |  |  | 0.109
[6 empty] | 0.109 |  |  |  |  | 0.109
[6 empty] | 0.109 |  |  |  |  | 0.109
[6 empty] | 0.109 |  |  |  |  | 0.109
[6 empty] | 0.109 |  |  |  |  | 0.109
[6 empty] | 0.109 |  |  |  |  | 0.109
[6 empty] | 0.109 |  |  |  |  | 0.109
[6 empty] | 0.109 |  |  |  |  | 0.109
[6 empty] | 0.109 |  |  |  |  | 0.109
[6 empty] | 0.109 |  |  |  |  | 0.109
[6 empty] | 0.109 |  |  |  |  | 0.109
[6 empty] | 0.109 |  |  |  |  | 0.109
[6 empty] | 0.109 |  |  |  |  | 0.109
[6 empty] | 0.109 |  |  |  |  | 0.109
[6 empty] | 0.109 |  |  |  |  | 0.109
[6 empty] | 0.109 |  |  |  |  | 0.109
[6 empty] | 0.109 |  |  |  |  | 0.109
[6 empty] | 0.109 |  |  |  |  | 0.109
[6 empty] | 0.109 |  |  |  |  | 0.109
[6 empty] | 0.109 |  |  |  |  | 0.109
[6 empty] | 0.109 |  |  |  |  | 0.109
[6 empty] | 0.109 |  |  |  |  | 0.109
[6 empty] | 0.109 |  |  |  |  | 0.109
[6 empty] | 0.109 |  |  |  |  | 0.109
[6 empty] | 0.109 |  |  |  |  | 0.109
[6 empty] | 0.109 |  |  |  |  | 0.109
[6 empty] | 0.109 |  |  |  |  | 0.109
[6 empty] | 0.109 |  |  |  |  | 0.109
[6 empty] | 0.109 |  |  |  |  | 0.109
[6 empty] | 0.109 |  |  |  |  | 0.109
[6 empty] | 0.109 |  |  |  |  | 0.109
[6 empty] | 0.109 |  |  |  |  | 0.109
[6 empty] | 0.109 |  |  |  |  | 0.109
[6 empty] | 0.109 |  |  |  |  | 0.109
[6 empty] | 0.109 |  |  |  |  | 0.109
[6 empty] | 0.109 |  |  |  |  | 0.109
[6 empty] | 0.109 |  |  |  |  | 0.109
[6 empty] | 0.109 |  |  |  |  | 0.109
[6 empty] | 0.109 |  |  |  |  | 0.109
[6 empty] | 0.109 |  |  |  |  | 0.109
[6 empty] | 0.109 |  |  |  |  | 0.109
[6 empty] | 0.109 |  |  |  |  | 0.109
[6 empty] | 0.109 |  |  |  |  | 0.109
[6 empty] | 0.109 |  |  |  |  | 0.109
[6 empty] | 0.109 |  |  |  |  | 0.109
[6 empty] | 0.109 |  |  |  |  | 0.109
[6 empty] | 0.109 |  |  |  |  | 0.109
[6 empty] | 0.109 |  |  |  |  | 0.109
[6 empty] | 0.109 |  |  |  |  | 0.109
[6 empty] | 0.109 |  |  |  |  | 0.109
[6 empty] | 0.109 |  |  |  |  | 0.109
[6 empty] | 0.109 |  |  |  |  | 0.109
[6 empty] | 0.109 |  |  |  |  | 0.109
[6 empty] | 0.109 |  |  |  |  | 0.109
[6 empty] | 0.109 |  |  |  |  | 0.109
[6 empty] | 0.109 |  |  |  |  | 0.109
[6 empty] | 0.109 |  |  |  |  | 0.109
[6 empty] | 0.109 |  |  |  |  | 0.109
[6 empty] | 0.109 |  |  |  |  | 0.109
[6 empty] | 0.109 |  |  |  |  | 0.109
[6 empty] | 0.109 |  |  |  |  | 0.109
[6 empty] | 0.109 |  |  |  |  | 0.109
[6 empty] | 0.109 |  |  |  |  | 0.109
[6 empty] | 0.109 |  |  |  |  | 0.109
[6 empty] | 0.109 |  |  |  |  | 0.109
[6 empty] | 0.109 |  |  |  |  | 0.109
[6 empty] | 0.109 |  |  |  |  | 0.109
[6 empty] | 0.109 |  |  |  |  | 0.109
[6 empty] | 0.109 |  |  |  |  | 0.109
[6 empty] | 0.109 |  |  |  |  | 0.109
[6 empty] | 0.109 |  |  |  |  | 0.109
[6 empty] | 0.109 |  |  |  |  | 0.109
[6 empty] | 0.109 |  |  |  |  | 0.109
[6 empty] | 0.109 |  |  |  |  | 0.109
[6 empty] | 0.109 |  |  |  |  | 0.109
[6 empty] | 0.109 |  |  |  |  | 0.109
[6 empty] | 0.109 |  |  |  |  | 0.109
[6 empty] | 0.109 |  |  |  |  | 0.109
[6 empty] | 0.109 |  |  |  |  | 0.109
[6 empty] | 0.109 |  |  |  |  | 0.109
[6 empty] | 0.109 |  |  |  |  | 0.109
[6 empty] | 0.109 |  |  |  |  | 0.109
[6 empty] | 0.109 |  |  |  |  | 0.109
[6 empty] | 0.109 |  |  |  |  | 0.109
[6 empty] | 0.109 |  |  |  |  | 0.109
[6 empty] | 0.109 |  |  |  |  | 0.109
[6 empty] | 0.109 |  |  |  |  | 0.109
[6 empty] | 0.109 |  |  |  |  | 0.109
[6 empty] | 0.109 |  |  |  |  | 0.109
[6 empty] | 0.109 |  |  |  |  | 0.109
[6 empty] | 0.109 |  |  |  |  | 0.109
[6 empty] | 0.109 |  |  |  |  | 0.109
[6 empty] | 0.109 |  |  |  |  | 0.109
[6 empty] | 0.109 |  |  |  |  | 0.109
[6 empty] | 0.109 |  |  |  |  | 0.109
[6 empty] | 0.109 |  |  |  |  | 0.109
[6 empty] | 0.109 |  |  |  |  | 0.109
[6 empty] | 0.109 |  |  |  |  | 0.109
[6 empty] | 0.109 |  |  |  |  | 0.109
[6 empty] | 0.109 |  |  |  |  | 0.109
[6 empty] | 0.109 |  |  |  |  | 0.109
[6 empty] | 0.109 |  |  |  |  | 0.109
[6 empty] | 0.109 |  |  |  |  | 0.109
[6 empty] | 0.109 |  |  |  |  | 0.109
[6 empty] | 0.109 |  |  |  |  | 0.109
[6 empty] | 0.109 |  |  |  |  | 0.109
[6 empty] | 0.109 |  |  |  |  | 0.109
[6 empty] | 0.109 |  |  |  |  | 0.109
[6 empty] | 0.109 |  |  |  |  | 0.109
[6 empty] | 0.109 |  |  |  |  | 0.109
[6 empty] | 0.109 |  |  |  |  | 0.109
[6 empty] | 0.109 |  |  |  |  | 0.109
[6 empty] | 0.109 |  |  |  |  | 0.109
[6 empty] | 0.109 |  |  |  |  | 0.109
[6 empty] | 0.109 |  |  |  |  | 0.109
[6 empty] | 0.109 |  |  |  |  | 0.109
[6 empty] | 0.109 |  |  |  |  | 0.109
[6 empty] | 0.109 |  |  |  |  | 0.109
[6 empty] | 0.109 |  |  |  |  | 0.109
[6 empty] | 0.109 |  |  |  |  | 0.109
[6 empty] | 0.109 |  |  |  |  | 0.109
[6 empty] | 0.109 |  |  |  |  | 0.109
[6 empty] | 0.109 |  |  |  |  | 0.109
[6 empty] | 0.109 |  |  |  |  | 0.109
[6 empty] | 0.109 |  |  |  |  | 0.109
[6 empty] | 0.109 |  |  |  |  | 0.109
[6 empty] | 0.109 |  |  |  |  | 0.109
[6 empty] | 0.109 |  |  |  |  | 0.109
[6 empty] | 0.109 |  |  |  |  | 0.109
[6 empty] | 0.109 |  |  |  |  | 0.109
[6 empty] | 0.109 |  |  |  |  | 0.109
[6 empty] | 0.109 |  |  |  |  | 0.109
[6 empty] | 0.109 |  |  |  |  | 0.109
[6 empty] | 0.109 |  |  |  |  | 0.109
[6 empty] | 0.109 |  |  |  |  | 0.109
[6 empty] | 0.109 |  |  |  |  | 0.109
[6 empty] | 0.109 |  |  |  |  | 0.109
[6 empty] | 0.109 |  |  |  |  | 0.109
[6 empty] | 0.109 |  |  |  |  | 0.109
[6 empty] | 0.109 |  |  |  |  | 0.109
[6 empty] | 0.109 |  |  |  |  | 0.109
[6 empty] | 0.109 |  |  |  |  | 0.109
[6 empty] | 0.109 |  |  |  |  | 0.109
[6 empty] | 0.109 |  |  |  |  | 0.109
[6 empty] | 0.109 |  |  |  |  | 0.109
[6 empty] | 0.109 |  |  |  |  | 0.109
[6 empty] | 0.109 |  |  |  |  | 0.109
[6 empty] | 0.109 |  |  |  |  | 0.109
[6 empty] | 0.109 |  |  |  |  | 0.109
[6 empty] | 0.109 |  |  |  |  | 0.109
[6 empty] | 0.109 |  |  |  |  | 0.109
[6 empty] | 0.109 |  |  |  |  | 0.109
[6 empty] | 0.109 |  |  |  |  | 0.109
[6 empty] | 0.109 |  |  |  |  | 0.109
[6 empty] | 0.109 |  |  |  |  | 0.109
[6 empty] | 0.109 |  |  |  |  | 0.109
[6 empty] | 0.109 |  |  |  |  | 0.109
[6 empty] | 0.109 |  |  |  |  | 0.109
[6 empty] | 0.109 |  |  |  |  | 0.109
[6 empty] | 0.109 |  |  |  |  | 0.109
[6 empty] | 0.109 |  |  |  |  | 0.109
[6 empty] | 0.109 |  |  |  |  | 0.109
[6 empty] | 0.109 |  |  |  |  | 0.109
[6 empty] | 0.109 |  |  |  |  | 0.109
[6 empty] | 0.109 |  |  |  |  | 0.109
[6 empty] | 0.109 |  |  |  |  | 0.109
[6 empty] | 0.109 |  |  |  |  | 0.109
[6 empty] | 0.109 |  |  |  |  | 0.109
[6 empty] | 0.109 |  |  |  |  | 0.109
[6 empty] | 0.109 |  |  |  |  | 0.109
[6 empty] | 0.109 |  |  |  |  | 0.109
[6 empty] | 0.109 |  |  |  |  | 0.109
[6 empty] | 0.109 |  |  |  |  | 0.109
[6 empty] | 0.109 |  |  |  |  | 0.109
[6 empty] | 0.109 |  |  |  |  | 0.109
[6 empty] | 0.109 |  |  |  |  | 0.109
[6 empty] | 0.109 |  |  |  |  | 0.109
[6 empty] | 0.109 |  |  |  |  | 0.109
[6 empty] | 0.109 |  |  |  |  | 0.109
[6 empty] | 0.109 |  |  |  |  | 0.109
[6 empty] | 0.109 |  |  |  |  | 0.109
[6 empty] | 0.109 |  |  |  |  | 0.109
[6 empty] | 0.109 |  |  |  |  | 0.109
[6 empty] | 0.109 |  |  |  |  | 0.109
[6 empty] | 0.109 |  |  |  |  | 0.109
[6 empty] | 0.109 |  |  |  |  | 0.109
[6 empty] | 0.109 |  |  |  |  | 0.109
[6 empty] | 0.109 |  |  |  |  | 0.109
[6 empty] | 0.109 |  |  |  |  | 0.109
[6 empty] | 0.109 |  |  |  |  | 0.109
[6 empty] | 0.109 |  |  |  |  | 0.109
[6 empty] | 0.109 |  |  |  |  | 0.109
[6 empty] | 0.109 |  |  |  |  | 0.109
[6 empty] | 0.109 |  |  |  |  | 0.109
[6 empty] | 0.109 |  |  |  |  | 0.109
[6 empty] | 0.109 |  |  |  |  | 0.109
[6 empty] | 0.109 |  |  |  |  | 0.109
[6 empty] | 0.109 |  |  |  |  | 0.109
[6 empty] | 0.109 |  |  |  |  | 0.109
[6 empty] | 0.109 |  |  |  |  | 0.109
[6 empty] | 0.109 |  |  |  |  | 0.109
[6 empty] | 0.109 |  |  |  |  | 0.109
[6 empty] | 0.109 |  |  |  |  | 0.109
[6 empty] | 0.109 |  |  |  |  | 0.109
[6 empty] | 0.109 |  |  |  |  | 0.109
[6 empty] | 0.109 |  |  |  |  | 0.109
[6 empty] | 0.109 |  |  |  |  | 0.109
[6 empty] | 0.109 |  |  |  |  | 0.109
[6 empty] | 0.109 |  |  |  |  | 0.109
[6 empty] | 0.109 |  |  |  |  | 0.109
[6 empty] | 0.109 |  |  |  |  | 0.109
[6 empty] | 0.109 |  |  |  |  | 0.109
[6 empty] | 0.109 |  |  |  |  | 0.109
[6 empty] | 0.109 |  |  |  |  | 0.109
[6 empty] | 0.109 |  |  |  |  | 0.109
[6 empty] | 0.109 |  |  |  |  | 0.109
[6 empty] | 0.109 |  |  |  |  | 0.109
[6 empty] | 0.109 |  |  |  |  | 0.109
[6 empty] | 0.109 |  |  |  |  | 0.109
[6 empty] | 0.109 |  |  |  |  | 0.109
[6 empty] | 0.109 |  |  |  |  | 0.109
[6 empty] | 0.109 |  |  |  |  | 0.109
[6 empty] | 0.109 |  |  |  |  | 0.109
[6 empty] | 0.109 |  |  |  |  | 0.109
[6 empty] | 0.109 |  |  |  |  | 0.109
[6 empty] | 0.109 |  |  |  |  | 0.109
[6 empty] | 0.109 |  |  |  |  | 0.109
[6 empty] | 0.109 |  |  |  |  | 0.109
[6 empty] | 0.109 |  |  |  |  | 0.109
[6 empty] | 0.109 |  |  |  |  | 0.109
[6 empty] | 0.109 |  |  |  |  | 0.109
[6 empty] | 0.109 |  |  |  |  | 0.109
[6 empty] | 0.109 |  |  |  |  | 0.109
[6 empty] | 0.109 |  |  |  |  | 0.109
[6 empty] | 0.109 |  |  |  |  | 0.109
[6 empty] | 0.109 |  |  |  |  | 0.109
[6 empty] | 0.109 |  |  |  |  | 0.109
[6 empty] | 0.109 |  |  |  |  | 0.109
[6 empty] | 0.109 |  |  |  |  | 0.109
[6 empty] | 0.109 |  |  |  |  | 0.109
[6 empty] | 0.109 |  |  |  |  | 0.109
[6 empty] | 0.109 |  |  |  |  | 0.109
[6 empty] | 0.109 |  |  |  |  | 0.109
[6 empty] | 0.109 |  |  |  |  | 0.109
[6 empty] | 0.109 |  |  |  |  | 0.109
[6 empty] | 0.109 |  |  |  |  | 0.109
[6 empty] | 0.109 |  |  |  |  | 0.109
[6 empty] | 0.109 |  |  |  |  | 0.109
[6 empty] | 0.109 |  |  |  |  | 0.109
[6 empty] | 0.109 |  |  |  |  | 0.109
[6 empty] | 0.109 |  |  |  |  | 0.109
[6 empty] | 0.109 |  |  |  |  | 0.109
[6 empty] | 0.109 |  |  |  |  | 0.109
[6 empty] | 0.109 |  |  |  |  | 0.109
[6 empty] | 0.109 |  |  |  |  | 0.109
[6 empty] | 0.109 |  |  |  |  | 0.109
[6 empty] | 0.109 |  |  |  |  | 0.109
[6 empty] | 0.109 |  |  |  |  | 0.109
[6 empty] | 0.109 |  |  |  |  | 0.109
[6 empty] | 0.109 |  |  |  |  | 0.109
[6 empty] | 0.109 |  |  |  |  | 0.109
[6 empty] | 0.109 |  |  |  |  | 0.109
[6 empty] | 0.109 |  |  |  |  | 0.109
[6 empty] | 0.109 |  |  |  |  | 0.109
[6 empty] | 0.109 |  |  |  |  | 0.109
[6 empty] | 0.109 |  |  |  |  | 0.109
[6 empty] | 0.109 |  |  |  |  | 0.109
[6 empty] | 0.109 |  |  |  |  | 0.109
[6 empty] | 0.109 |  |  |  |  | 0.109
[6 empty] | 0.109 |  |  |  |  | 0.109
[6 empty] | 0.109 |  |  |  |  | 0.109
[6 empty] | 0.109 |  |  |  |  | 0.109
[6 empty] | 0.109 |  |  |  |  | 0.109
[6 empty] | 0.109 |  |  |  |  | 0.109
[6 empty] | 0.109 |  |  |  |  | 0.109
[6 empty] | 0.109 |  |  |  |  | 0.109
[6 empty] | 0.109 |  |  |  |  | 0.109
[6 empty] | 0.109 |  |  |  |  | 0.109
[6 empty] | 0.109 |  |  |  |  | 0.109
[6 empty] | 0.109 |  |  |  |  | 0.109
[6 empty] | 0.109 |  |  |  |  | 0.109
[6 empty] | 0.109 |  |  |  |  | 0.109
[6 empty] | 0.109 |  |  |  |  | 0.109
[6 empty] | 0.109 |  |  |  |  | 0.109
[6 empty] | 0.109 |  |  |  |  | 0.109
[6 empty] | 0.109 |  |  |  |  | 0.109
[6 empty] | 0.109 |  |  |  |  | 0.109
[6 empty] | 0.109 |  |  |  |  | 0.109
[6 empty] | 0.109 |  |  |  |  | 0.109
[6 empty] | 0.109 |  |  |  |  | 0.109
[6 empty] | 0.109 |  |  |  |  | 0.109
[6 empty] | 0.109 |  |  |  |  | 0.109
[6 empty] | 0.109 |  |  |  |  | 0.109
[6 empty] | 0.109 |  |  |  |  | 0.109
[6 empty] | 0.109 |  |  |  |  | 0.109
[6 empty] | 0.109 |  |  |  |  | 0.109
[6 empty] | 0.109 |  |  |  |  | 0.109
[6 empty] | 0.109 |  |  |  |  | 0.109
[6 empty] | 0.109 |  |  |  |  | 0.109
[6 empty] | 0.109 |  |  |  |  | 0.109
[6 empty] | 0.109 |  |  |  |  | 0.109
[6 empty] | 0.109 |  |  |  |  | 0.109
[6 empty] | 0.109 |  |  |  |  | 0.109
[6 empty] | 0.109 |  |  |  |  | 0.109
[6 empty] | 0.109 |  |  |  |  | 0.109
[6 empty] | 0.109 |  |  |  |  | 0.109
[6 empty] | 0.109 |  |  |  |  | 0.109
[6 empty] | 0.109 |  |  |  |  | 0.109
[6 empty] | 0.109 |  |  |  |  | 0.109
[6 empty] | 0.109 |  |  |  |  | 0.109
[6 empty] | 0.109 |  |  |  |  | 0.109
[6 empty] | 0.109 |  |  |  |  | 0.109
[6 empty] | 0.109 |  |  |  |  | 0.109
[6 empty] | 0.109 |  |  |  |  | 0.109
[6 empty] | 0.109 |  |  |  |  | 0.109
[6 empty] | 0.109 |  |  |  |  | 0.109
[6 empty] | 0.109 |  |  |  |  | 0.109
[6 empty] | 0.109 |  |  |  |  | 0.109
[6 empty] | 0.109 |  |  |  |  | 0.109
[6 empty] | 0.109 |  |  |  |  | 0.109
[6 empty] | 0.109 |  |  |  |  | 0.109
[6 empty] | 0.109 |  |  |  |  | 0.109
[6 empty] | 0.109 |  |  |  |  | 0.109
[6 empty] | 0.109 |  |  |  |  | 0.109
[6 empty] | 0.109 |  |  |  |  | 0.109
[6 empty] | 0.109 |  |  |  |  | 0.109
[6 empty] | 0.109 |  |  |  |  | 0.109
[6 empty] | 0.109 |  |  |  |  | 0.109
[6 empty] | 0.109 |  |  |  |  | 0.109
[6 empty] | 0.109 |  |  |  |  | 0.109
[6 empty] | 0.109 |  |  |  |  | 0.109
[6 empty] | 0.109 |  |  |  |  | 0.109
[6 empty] | 0.109 |  |  |  |  | 0.109
[6 empty] | 0.109 |  |  |  |  | 0.109
[6 empty] | 0.109 |  |  |  |  | 0.109
[6 empty] | 0.109 |  |  |  |  | 0.109
[6 empty] | 0.109 |  |  |  |  | 0.109
[6 empty] | 0.109 |  |  |  |  | 0.109
[6 empty] | 0.109 |  |  |  |  | 0.109
[6 empty] | 0.109 |  |  |  |  | 0.109
[6 empty] | 0.109 |  |  |  |  | 0.109
[6 empty] | 0.109 |  |  |  |  | 0.109
[6 empty] | 0.109 |  |  |  |  | 0.109
[6 empty] | 0.109 |  |  |  |  | 0.109
[6 empty] | 0.109 |  |  |  |  | 0.109
[6 empty] | 0.109 |  |  |  |  | 0.109
[6 empty] | 0.109 |  |  |  |  | 0.109
[6 empty] | 0.109 |  |  |  |  | 0.109
[6 empty] | 0.109 |  |  |  |  | 0.109
[6 empty] | 0.109 |  |  |  |  | 0.109
[6 empty] | 0.109 |  |  |  |  | 0.109
[6 empty] | 0.109 |  |  |  |  | 0.109
[6 empty] | 0.109 |  |  |  |  | 0.109
[6 empty] | 0.109 |  |  |  |  | 0.109
[6 empty] | 0.109 |  |  |  |  | 0.109
[6 empty] | 0.109 |  |  |  |  | 0.109
[6 empty] | 0.109 |  |  |  |  | 0.109
[6 empty] | 0.109 |  |  |  |  | 0.109
[6 empty] | 0.109 |  |  |  |  | 0.109
[6 empty] | 0.109 |  |  |  |  | 0.109
[6 empty] | 0.109 |  |  |  |  | 0.109
[6 empty] | 0.109 |  |  |  |  | 0.109
[6 empty] | 0.109 |  |  |  |  | 0.109
[6 empty] | 0.109 |  |  |  |  | 0.109
[6 empty] | 0.109 |  |  |  |  | 0.109
[6 empty] | 0.109 |  |  |  |  | 0.109
[6 empty] | 0.109 |  |  |  |  | 0.109
[6 empty] | 0.109 |  |  |  |  | 0.109
[6 empty] | 0.109 |  |  |  |  | 0.109
[6 empty] | 0.109 |  |  |  |  | 0.109
[6 empty] | 0.109 |  |  |  |  | 0.109
[6 empty] | 0.109 |  |  |  |  | 0.109
[6 empty] | 0.109 |  |  |  |  | 0.109
[6 empty] | 0.109 |  |  |  |  | 0.109
[6 empty] | 0.109 |  |  |  |  | 0.109
[6 empty] | 0.109 |  |  |  |  | 0.109
[6 empty] | 0.109 |  |  |  |  | 0.109
[6 empty] | 0.109 |  |  |  |  | 0.109
[6 empty] | 0.109 |  |  |  |  | 0.109
[6 empty] | 0.109 |  |  |  |  | 0.109
[6 empty] | 0.109 |  |  |  |  | 0.109
[6 empty] | 0.109 |  |  |  |  | 0.109
[6 empty] | 0.109 |  |  |  |  | 0.109
[6 empty] | 0.109 |  |  |  |  | 0.109
[6 empty] | 0.109 |  |  |  |  | 0.109
[6 empty] | 0.109 |  |  |  |  | 0.109
[6 empty] | 0.109 |  |  |  |  | 0.109
[6 empty] | 0.109 |  |  |  |  | 0.109
[6 empty] | 0.109 |  |  |  |  | 0.109
[6 empty] | 0.109 |  |  |  |  | 0.109
[6 empty] | 0.109 |  |  |  |  | 0.109
[6 empty] | 0.109 |  |  |  |  | 0.109
[6 empty] | 0.109 |  |  |  |  | 0.109
[6 empty] | 0.109 |  |  |  |  | 0.109
[6 empty] | 0.109 |  |  |  |  | 0.109
[6 empty] | 0.109 |  |  |  |  | 0.109
[6 empty] | 0.109 |  |  |  |  | 0.109
[6 empty] | 0.109 |  |  |  |  | 0.109
[6 empty] | 0.109 |  |  |  |  | 0.109
[6 empty] | 0.109 |  |  |  |  | 0.109
[6 empty] | 0.109 |  |  |  |  | 0.109
[6 empty] | 0.109 |  |  |  |  | 0.109
[6 empty] | 0.109 |  |  |  |  | 0.109
[6 empty] | 0.109 |  |  |  |  | 0.109
[6 empty] | 0.109 |  |  |  |  | 0.109
[6 empty] | 0.109 |  |  |  |  | 0.109
[6 empty] | 0.109 |  |  |  |  | 0.109
[6 empty] | 0.109 |  |  |  |  | 0.109
[6 empty] | 0.109 |  |  |  |  | 0.109
[6 empty] | 0.109 |  |  |  |  | 0.109
[6 empty] | 0.109 |  |  |  |  | 0.109
[6 empty] | 0.109 |  |  |  |  | 0.109
[6 empty] | 0.109 |  |  |  |  | 0.109
[6 empty] | 0.109 |  |  |  |  | 0.109
[6 empty] | 0.109 |  |  |  |  | 0.109
[6 empty] | 0.109 |  |  |  |  | 0.109
[6 empty] | 0.109 |  |  |  |  | 0.109
[6 empty] | 0.109 |  |  |  |  | 0.109
[6 empty] | 0.109 |  |  |  |  | 0.109
[6 empty] | 0.109 |  |  |  |  | 0.109
[6 empty] | 0.109 |  |  |  |  | 0.109
[6 empty] | 0.109 |  |  |  |  | 0.109
[6 empty] | 0.109 |  |  |  |  | 0.109
[6 empty] | 0.109 |  |  |  |  | 0.109
[6 empty] | 0.109 |  |  |  |  | 0.109
[6 empty] | 0.109 |  |  |  |  | 0.109
[6 empty] | 0.109 |  |  |  |  | 0.109
[6 empty] | 0.109 |  |  |  |  | 0.109
[6 empty] | 0.109 |  |  |  |  | 0.109
[6 empty] | 0.109 |  |  |  |  | 0.109
[6 empty] | 0.109 |  |  |  |  | 0.109
[6 empty] | 0.109 |  |  |  |  | 0.109
[6 empty] | 0.109 |  |  |  |  | 0.109
[6 empty] | 0.109 |  |  |  |  | 0.109
[6 empty] | 0.109 |  |  |  |  | 0.109
[6 empty] | 0.109 |  |  |  |  | 0.109
[6 empty] | 0.109 |  |  |  |  | 0.109
[6 empty] | 0.109 |  |  |  |  | 0.109
[6 empty] | 0.109 |  |  |  |  | 0.109
[6 empty] | 0.109 |  |  |  |  | 0.109
[6 empty] | 0.109 |  |  |  |  | 0.109
[6 empty] | 0.109 |  |  |  |  | 0.109
[6 empty] | 0.109 |  |  |  |  | 0.109
[6 empty] | 0.109 |  |  |  |  | 0.109
[6 empty] | 0.109 |  |  |  |  | 0.109
[6 empty] | 0.109 |  |  |  |  | 0.109
[6 empty] | 0.109 |  |  |  |  | 0.109
[6 empty] | 0.109 |  |  |  |  | 0.109
[6 empty] | 0.109 |  |  |  |  | 0.109
[6 empty] | 0.109 |  |  |  |  | 0.109
[6 empty] | 0.109 |  |  |  |  | 0.109
[6 empty] | 0.109 |  |  |  |  | 0.109
[6 empty] | 0.109 |  |  |  |  | 0.109
[6 empty] | 0.109 |  |  |  |  | 0.109
[6 empty] | 0.109 |  |  |  |  | 0.109
[6 empty] | 0.109 |  |  |  |  | 0.109
[6 empty] | 0.109 |  |  |  |  | 0.109
[6 empty] | 0.109 |  |  |  |  | 0.109
[6 empty] | 0.109 |  |  |  |  | 0.109
[6 empty] | 0.109 |  |  |  |  | 0.109
[6 empty] | 0.109 |  |  |  |  | 0.109
[6 empty] | 0.109 |  |  |  |  | 0.109
[6 empty] | 0.109 |  |  |  |  | 0.109
[6 empty] | 0.109 |  |  |  |  | 0.109
[6 empty] | 0.109 |  |  |  |  | 0.109
[6 empty] | 0.109 |  |  |  |  | 0.109
[6 empty] | 0.109 |  |  |  |  | 0.109
[6 empty] | 0.109 |  |  |  |  | 0.109
[6 empty] | 0.109 |  |  |  |  | 0.109
[6 empty] | 0.109 |  |  |  |  | 0.109
[6 empty] | 0.109 |  |  |  |  | 0.109
[6 empty] | 0.109 |  |  |  |  | 0.109
[6 empty] | 0.109 |  |  |  |  | 0.109
[6 empty] | 0.109 |  |  |  |  | 0.109
[6 empty] | 0.109 |  |  |  |  | 0.109
[6 empty] | 0.109 |  |  |  |  | 0.109
[6 empty] | 0.109 |  |  |  |  | 0.109
[6 empty] | 0.109 |  |  |  |  | 0.109
[6 empty] | 0.109 |  |  |  |  | 0.109
[6 empty] | 0.109 |  |  |  |  | 0.109
[6 empty] | 0.109 |  |  |  |  | 0.109
[6 empty] | 0.109 |  |  |  |  | 0.109
[6 empty] | 0.109 |  |  |  |  | 0.109
[6 empty] | 0.109 |  |  |  |  | 0.109
[6 empty] | 0.109 |  |  |  |  | 0.109
[6 empty] | 0.109 |  |  |  |  | 0.109
[6 empty] | 0.109 |  |  |  |  | 0.109
[6 empty] | 0.109 |  |  |  |  | 0.109
[6 empty] | 0.109 |  |  |  |  | 0.109
[6 empty] | 0.109 |  |  |  |  | 0.109
[6 empty] | 0.109 |  |  |  |  | 0.109
[6 empty] | 0.109 |  |  |  |  | 0.109
[6 empty] | 0.109 |  |  |  |  | 0.109
[6 empty] | 0.109 |  |  |  |  | 0.109
[6 empty] | 0.109 |  |  |  |  | 0.109
[6 empty] | 0.109 |  |  |  |  | 0.109
[6 empty] | 0.109 |  |  |  |  | 0.109
[6 empty] | 0.109 |  |  |  |  | 0.109
[6 empty] | 0.109 |  |  |  |  | 0.109
[6 empty] | 0.109 |  |  |  |  | 0.109
[6 empty] | 0.109 |  |  |  |  | 0.109
[6 empty] | 0.109 |  |  |  |  | 0.109
[6 empty] | 0.109 |  |  |  |  | 0.109
[6 empty] | 0.109 |  |  |  |  | 0.109
[6 empty] | 0.109 |  |  |  |  | 0.109
[6 empty] | 0.109 |  |  |  |  | 0.109
[6 empty] | 0.109 |  |  |  |  | 0.109
[6 empty] | 0.109 |  |  |  |  | 0.109
[6 empty] | 0.109 |  |  |  |  | 0.109
[6 empty] | 0.109 |  |  |  |  | 0.109
[6 empty] | 0.109 |  |  |  |  | 0.109
[6 empty] | 0.109 |  |  |  |  | 0.109
[6 empty] | 0.109 |  |  |  |  | 0.109
[6 empty] | 0.109 |  |  |  |  | 0.109
[6 empty] | 0.109 |  |  |  |  | 0.109
[6 empty] | 0.109 |  |  |  |  | 0.109
[6 empty] | 0.109 |  |  |  |  | 0.109
[6 empty] | 0.109 |  |  |  |  | 0.109
[6 empty] | 0.109 |  |  |  |  | 0.109
[6 empty] | 0.109 |  |  |  |  | 0.109
[6 empty] | 0.109 |  |  |  |  | 0.109
[6 empty] | 0.109 |  |  |  |  | 0.109
[6 empty] | 0.109 |  |  |  |  | 0.109
[6 empty] | 0.109 |  |  |  |  | 0.109
[6 empty] | 0.109 |  |  |  |  | 0.109
[6 empty] | 0.109 |  |  |  |  | 0.109
[6 empty] | 0.109 |  |  |  |  | 0.109
[6 empty] | 0.109 |  |  |  |  | 0.109
[6 empty] | 0.109 |  |  |  |  | 0.109
[6 empty] | 0.109 |  |  |  |  | 0.109
[6 empty] | 0.109 |  |  |  |  | 0.109
[6 empty] | 0.109 |  |  |  |  | 0.109
[6 empty] | 0.109 |  |  |  |  | 0.109
[6 empty] | 0.109 |  |  |  |  | 0.109
[6 empty] | 0.109 |  |  |  |  | 0.109
[6 empty] | 0.109 |  |  |  |  | 0.109
[6 empty] | 0.109 |  |  |  |  | 0.109
[6 empty] | 0.109 |  |  |  |  | 0.109
[6 empty] | 0.109 |  |  |  |  | 0.109
[6 empty] | 0.109 |  |  |  |  | 0.109
[6 empty] | 0.109 |  |  |  |  | 0.109
[6 empty] | 0.109 |  |  |  |  | 0.109
[6 empty] | 0.109 |  |  |  |  | 0.109
[6 empty] | 0.109 |  |  |  |  | 0.109
[6 empty] | 0.109 |  |  |  |  | 0.109
[6 empty] | 0.109 |  |  |  |  | 0.109
[6 empty] | 0.109 |  |  |  |  | 0.109
[6 empty] | 0.109 |  |  |  |  | 0.109
[6 empty] | 0.109 |  |  |  |  | 0.109
[6 empty] | 0.109 |  |  |  |  | 0.109
[6 empty] | 0.109 |  |  |  |  | 0.109
[6 empty] | 0.109 |  |  |  |  | 0.109
[6 empty] | 0.109 |  |  |  |  | 0.109
[6 empty] | 0.109 |  |  |  |  | 0.109
[6 empty] | 0.109 |  |  |  |  | 0.109
[6 empty] | 0.109 |  |  |  |  | 0.109
[6 empty] | 0.109 |  |  |  |  | 0.109
[6 empty] | 0.109 |  |  |  |  | 0.109
[6 empty] | 0.109 |  |  |  |  | 0.109
[6 empty] | 0.109 |  |  |  |  | 0.109
[6 empty] | 0.109 |  |  |  |  | 0.109
[6 empty] | 0.109 |  |  |  |  | 0.109
[6 empty] | 0.109 |  |  |  |  | 0.109
[6 empty] | 0.109 |  |  |  |  | 0.109
[6 empty] | 0.109 |  |  |  |  | 0.109
[6 empty] | 0.109 |  |  |  |  | 0.109
[6 empty] | 0.109 |  |  |  |  | 0.109
[6 empty] | 0.109 |  |  |  |  | 0.109
[6 empty] | 0.109 |  |  |  |  | 0.109
[6 empty] | 0.109 |  |  |  |  | 0.109
[6 empty] | 0.109 |  |  |  |  | 0.109
[6 empty] | 0.109 |  |  |  |  | 0.109
[6 empty] | 0.109 |  |  |  |  | 0.109
[6 empty] | 0.109 |  |  |  |  | 0.109
[6 empty] | 0.109 |  |  |  |  | 0.109
[6 empty] | 0.109 |  |  |  |  | 0.109
[6 empty] | 0.109 |  |  |  |  | 0.109
[6 empty] | 0.109 |  |  |  |  | 0.109
[6 empty] | 0.109 |  |  |  |  | 0.109
[6 empty] | 0.109 |  |  |  |  | 0.109
[6 empty] | 0.109 |  |  |  |  | 0.109
[6 empty] | 0.109 |  |  |  |  | 0.109
[6 empty] | 0.109 |  |  |  |  | 0.109
[6 empty] | 0.109 |  |  |  |  | 0.109
[6 empty] | 0.109 |  |  |  |  | 0.109
[6 empty] | 0.109 |  |  |  |  | 0.109
[6 empty] | 0.109 |  |  |  |  | 0.109
[6 empty] | 0.109 |  |  |  |  | 0.109
[6 empty] | 0.109 |  |  |  |  | 0.109
[6 empty] | 0.109 |  |  |  |  | 0.109
[6 empty] | 0.109 |  |  |  |  | 0.109
[6 empty] | 0.109 |  |  |  |  | 0.109
[6 empty] | 0.109 |  |  |  |  | 0.109
[6 empty] | 0.109 |  |  |  |  | 0.109
[6 empty] | 0.109 |  |  |  |  | 0.109
[6 empty] | 0.109 |  |  |  |  | 0.109
[6 empty] | 0.109 |  |  |  |  | 0.109
[6 empty] | 0.109 |  |  |  |  | 0.109
[6 empty] | 0.109 |  |  |  |  | 0.109
[6 empty] | 0.109 |  |  |  |  | 0.109
[6 empty] | 0.109 |  |  |  |  | 0.109
[6 empty] | 0.109 |  |  |  |  | 0.109
[6 empty] | 0.109 |  |  |  |  | 0.109
[6 empty] | 0.109 |  |  |  |  | 0.109
[6 empty] | 0.109 |  |  |  |  | 0.109
[6 empty] | 0.109 |  |  |  |  | 0.109
[6 empty] | 0.109 |  |  |  |  | 0.109
[6 empty] | 0.109 |  |  |  |  | 0.109
[6 empty] | 0.109 |  |  |  |  | 0.109
[6 empty] | 0.109 |  |  |  |  | 0.109
[6 empty] | 0.109 |  |  |  |  | 0.109
[6 empty] | 0.109 |  |  |  |  | 0.109
[6 empty] | 0.109 |  |  |  |  | 0.109
[6 empty] | 0.109 |  |  |  |  | 0.109
[6 empty] | 0.109 |  |  |  |  | 0.109
[6 empty] | 0.109 |  |  |  |  | 0.109
[6 empty] | 0.109 |  |  |  |  | 0.109
[6 empty] | 0.109 |  |  |  |  | 0.109
[6 empty] | 0.109 |  |  |  |  | 0.109
[6 empty] | 0.109 |  |  |  |  | 0.109
[6 empty] | 0.109 |  |  |  |  | 0.109
[6 empty] | 0.109 |  |  |  |  | 0.109
[6 empty] | 0.109 |  |  |  |  | 0.109
[6 empty] | 0.109 |  |  |  |  | 0.109
[6 empty] | 0.109 |  |  |  |  | 0.109
[6 empty] | 0.109 |  |  |  |  | 0.109
[6 empty] | 0.109 |  |  |  |  | 0.109
[6 empty] | 0.109 |  |  |  |  | 0.109
[6 empty] | 0.109 |  |  |  |  | 0.109
[6 empty] | 0.109 |  |  |  |  | 0.109
[6 empty] | 0.109 |  |  |  |  | 0.109
[6 empty] | 0.109 |  |  |  |  | 0.109
[6 empty] | 0.109 |  |  |  |  | 0.109
[6 empty] | 0.109 |  |  |  |  | 0.109
[6 empty] | 0.109 |  |  |  |  | 0.109
[6 empty] | 0.109 |  |  |  |  | 0.109
[6 empty] | 0.109 |  |  |  |  | 0.109
[6 empty] | 0.109 |  |  |  |  | 0.109
[6 empty] | 0.109 |  |  |  |  | 0.109
[6 empty] | 0.109 |  |  |  |  | 0.109
[6 empty] | 0.109 |  |  |  |  | 0.109
[6 empty] | 0.109 |  |  |  |  | 0.109
[6 empty] | 0.109 |  |  |  |  | 0.109
[6 empty] | 0.109 |  |  |  |  | 0.109
[6 empty] | 0.109 |  |  |  |  | 0.109
[6 empty] | 0.109 |  |  |  |  | 0.109
[6 empty] | 0.109 |  |  |  |  | 0.109
[6 empty] | 0.109 |  |  |  |  | 0.109
[6 empty] | 0.109 |  |  |  |  | 0.109
[6 empty] | 0.109 |  |  |  |  | 0.109
[6 empty] | 0.109 |  |  |  |  | 0.109
[6 empty] | 0.109 |  |  |  |  | 0.109
[6 empty] | 0.109 |  |  |  |  | 0.109
[6 empty] | 0.109 |  |  |  |  | 0.109
[6 empty] | 0.109 |  |  |  |  | 0.109
[6 empty] | 0.109 |  |  |  |  | 0.109
[6 empty] | 0.109 |  |  |  |  | 0.109
[6 empty] | 0.109 |  |  |  |  | 0.109
[6 empty] | 0.109 |  |  |  |  | 0.109
[6 empty] | 0.109 |  |  |  |  | 0.109
[6 empty] | 0.109 |  |  |  |  | 0.109
[6 empty] | 0.109 |  |  |  |  | 0.109
[6 empty] | 0.109 |  |  |  |  | 0.109
[6 empty] | 0.109 |  |  |  |  | 0.109
[6 empty] | 0.109 |  |  |  |  | 0.109
[6 empty] | 0.109 |  |  |  |  | 0.109
[6 empty] | 0.109 |  |  |  |  | 0.109
[6 empty] | 0.109 |  |  |  |  | 0.109
[6 empty] | 0.109 |  |  |  |  | 0.109
[6 empty] | 0.109 |  |  |  |  | 0.109
[6 empty] | 0.109 |  |  |  |  | 0.109
[6 empty] | 0.109 |  |  |  |  | 0.109
[6 empty] | 0.109 |  |  |  |  | 0.109
[6 empty] | 0.109 |  |  |  |  | 0.109
[6 empty] | 0.109 |  |  |  |  | 0.109
[6 empty] | 0.109 |  |  |  |  | 0.109
[6 empty] | 0.109 |  |  |  |  | 0.109
[6 empty] | 0.109 |  |  |  |  | 0.109
[6 empty] | 0.109 |  |  |  |  | 0.109
[6 empty] | 0.109 |  |  |  |  | 0.109
[6 empty] | 0.109 |  |  |  |  | 0.109
[6 empty] | 0.109 |  |  |  |  | 0.109
[6 empty] | 0.109 |  |  |  |  | 0.109
[6 empty] | 0.109 |  |  |  |  | 0.109
[6 empty] | 0.109 |  |  |  |  | 0.109
[6 empty] | 0.109 |  |  |  |  | 0.109
[6 empty] | 0.109 |  |  |  |  | 0.109
[6 empty] | 0.109 |  |  |  |  | 0.109
[6 empty] | 0.109 |  |  |  |  | 0.109
[6 empty] | 0.109 |  |  |  |  | 0.109
[6 empty] | 0.109 |  |  |  |  | 0.109
[6 empty] | 0.109 |  |  |  |  | 0.109
[6 empty] | 0.109 |  |  |  |  | 0.109
[6 empty] | 0.109 |  |  |  |  | 0.109
[6 empty] | 0.109 |  |  |  |  | 0.109
[6 empty] | 0.109 |  |  |  |  | 0.109
[6 empty] | 0.109 |  |  |  |  | 0.109
[6 empty] | 0.109 |  |  |  |  | 0.109
[6 empty] | 0.109 |  |  |  |  | 0.109
[6 empty] | 0.109 |  |  |  |  | 0.109
[6 empty] | 0.109 |  |  |  |  | 0.109
[6 empty] | 0.109 |  |  |  |  | 0.109
[6 empty] | 0.109 |  |  |  |  | 0.109
[6 empty] | 0.109 |  |  |  |  | 0.109
[6 empty] | 0.109 |  |  |  |  | 0.109
[6 empty] | 0.109 |  |  |  |  | 0.109
[6 empty] | 0.109 |  |  |  |  | 0.109
[6 empty] | 0.109 |  |  |  |  | 0.109
[6 empty] | 0.109 |  |  |  |  | 0.109
[6 empty] | 0.109 |  |  |  |  | 0.109
[6 empty] | 0.109 |  |  |  |  | 0.109
[6 empty] | 0.109 |  |  |  |  | 0.109
[6 empty] | 0.109 |  |  |  |  | 0.109
[6 empty] | 0.109 |  |  |  |  | 0.109
[6 empty] | 0.109 |  |  |  |  | 0.109
[6 empty] | 0.109 |  |  |  |  | 0.109
[6 empty] | 0.109 |  |  |  |  | 0.109
[6 empty] | 0.109 |  |  |  |  | 0.109
[6 empty] | 0.109 |  |  |  |  | 0.109
[6 empty] | 0.109 |  |  |  |  | 0.109
[6 empty] | 0.109 |  |  |  |  | 0.109
[6 empty] | 0.109 |  |  |  |  | 0.109
[6 empty] | 0.109 |  |  |  |  | 0.109
[6 empty] | 0.109 |  |  |  |  | 0.109
[6 empty] | 0.109 |  |  |  |  | 0.109
[6 empty] | 0.109 |  |  |  |  | 0.109
[6 empty] | 0.109 |  |  |  |  | 0.109
[6 empty] | 0.109 |  |  |  |  | 0.109
[6 empty] | 0.109 |  |  |  |  | 0.109
[6 empty] | 0.109 |  |  |  |  | 0.109
[6 empty] | 0.109 |  |  |  |  | 0.109
[6 empty] | 0.109 |  |  |  |  | 0.109
[6 empty] | 0.109 |  |  |  |  | 0.109
[6 empty] | 0.109 |  |  |  |  | 0.109
[6 empty] | 0.109 |  |  |  |  | 0.109
[6 empty] | 0.109 |  |  |  |  | 0.109
[6 empty] | 0.109 |  |  |  |  | 0.109
[6 empty] | 0.109 |  |  |  |  | 0.109
[6 empty] | 0.109 |  |  |  |  | 0.109
[6 empty] | 0.109 |  |  |  |  | 0.109
[6 empty] | 0.109 |  |  |  |  | 0.109
[6 empty] | 0.109 |  |  |  |  | 0.109
[6 empty] | 0.109 |  |  |  |  | 0.109
[6 empty] | 0.109 |  |  |  |  | 0.109
[6 empty] | 0.109 |  |  |  |  | 0.109
[6 empty] | 0.109 |  |  |  |  | 0.109
[6 empty] | 0.109 |  |  |  |  | 0.109
[6 empty] | 0.109 |  |  |  |  | 0.109
[6 empty] | 0.109 |  |  |  |  | 0.109
[6 empty] | 0.109 |  |  |  |  | 0.109
[6 empty] | 0.109 |  |  |  |  | 0.109
[6 empty] | 0.109 |  |  |  |  | 0.109
[6 empty] | 0.109 |  |  |  |  | 0.109
[6 empty] | 0.109 |  |  |  |  | 0.109
[6 empty] | 0.109 |  |  |  |  | 0.109
[6 empty] | 0.109 |  |  |  |  | 0.109
[6 empty] | 0.109 |  |  |  |  | 0.109
[6 empty] | 0.109 |  |  |  |  | 0.109
[6 empty] | 0.109 |  |  |  |  | 0.109
[6 empty] | 0.109 |  |  |  |  | 0.109
[6 empty] | 0.109 |  |  |  |  | 0.109
[6 empty] | 0.109 |  |  |  |  | 0.109
[6 empty] | 0.109 |  |  |  |  | 0.109
[6 empty] | 0.109 |  |  |  |  | 0.109
[6 empty] | 0.109 |  |  |  |  | 0.109
[6 empty] | 0.109 |  |  |  |  | 0.109
[6 empty] | 0.109 |  |  |  |  | 0.109
[6 empty] | 0.109 |  |  |  |  | 0.109
[6 empty] | 0.109 |  |  |  |  | 0.109
[6 empty] | 0.109 |  |  |  |  | 0.109
[6 empty] | 0.109 |  |  |  |  | 0.109
[6 empty] | 0.109 |  |  |  |  | 0.109
[6 empty] | 0.109 |  |  |  |  | 0.109
[6 empty] | 0.109 |  |  |  |  | 0.109
[6 empty] | 0.109 |  |  |  |  | 0.109
[6 empty] | 0.109 |  |  |  |  | 0.109
[6 empty] | 0.109 |  |  |  |  | 0.109
[6 empty] | 0.109 |  |  |  |  | 0.109
[6 empty] | 0.109 |  |  |  |  | 0.109
[6 empty] | 0.109 |  |  |  |  | 0.109
[6 empty] | 0.109 |  |  |  |  | 0.109
[6 empty] | 0.109 |  |  |  |  | 0.109
[6 empty] | 0.109 |  |  |  |  | 0.109
[6 empty] | 0.109 |  |  |  |  | 0.109
[6 empty] | 0.109 |  |  |  |  | 0.109
[6 empty] | 0.109 |  |  |  |  | 0.109
[6 empty] | 0.109 |  |  |  |  | 0.109
[6 empty] | 0.109 |  |  |  |  | 0.109
[6 empty] | 0.109 |  |  |  |  | 0.109
[6 empty] | 0.109 |  |  |  |  | 0.109
[6 empty] | 0.109 |  |  |  |  | 0.109
[6 empty] | 0.109 |  |  |  |  | 0.109
[6 empty] | 0.109 |  |  |  |  | 0.109
[6 empty] | 0.109 |  |  |  |  | 0.109
[6 empty] | 0.109 |  |  |  |  | 0.109
[6 empty] | 0.109 |  |  |  |  | 0.109
[6 empty] | 0.109 |  |  |  |  | 0.109
[6 empty] | 0.109 |  |  |  |  | 0.109
[6 empty] | 0.109 |  |  |  |  | 0.109
[6 empty] | 0.109 |  |  |  |  | 0.109
[6 empty] | 0.109 |  |  |  |  | 0.109
[6 empty] | 0.109 |  |  |  |  | 0.109
[6 empty] | 0.109 |  |  |  |  | 0.109
[6 empty] | 0.109 |  |  |  |  | 0.109
[6 empty] | 0.109 |  |  |  |  | 0.109
[6 empty] | 0.109 |  |  |  |  | 0.109
[6 empty] | 0.109 |  |  |  |  | 0.109
[6 empty] | 0.109 |  |  |  |  | 0.109
[6 empty] | 0.109 |  |  |  |  | 0.109
[6 empty] | 0.109 |  |  |  |  | 0.109
[6 empty] | 0.109 |  |  |  |  | 0.109
[6 empty] | 0.109 |  |  |  |  | 0.109
[6 empty] | 0.109 |  |  |  |  | 0.109
[6 empty] | 0.109 |  |  |  |  | 0.109
[6 empty] | 0.109 |  |  |  |  | 0.109
[6 empty] | 0.109 |  |  |  |  | 0.109
[6 empty] | 0.109 |  |  |  |  | 0.109
[6 empty] | 0.109 |  |  |  |  | 0.109
[6 empty] | 0.109 |  |  |  |  | 0.109
[6 empty] | 0.109 |  |  |  |  | 0.109
[6 empty] | 0.109 |  |  |  |  | 0.109
[6 empty] | 0.109 |  |  |  |  | 0.109
[6 empty] | 0.109 |  |  |  |  | 0.109
[6 empty] | 0.109 |  |  |  |  | 0.109
[6 empty] | 0.109 |  |  |  |  | 0.109
[6 empty] | 0.109 |  |  |  |  | 0.109
[6 empty] | 0.109 |  |  |  |  | 0.109
[6 empty] | 0.109 |  |  |  |  | 0.109
[6 empty] | 0.109 |  |  |  |  | 0.109
[6 empty] | 0.109 |  |  |  |  | 0.109
[6 empty] | 0.109 |  |  |  |  | 0.109
[6 empty] | 0.109 |  |  |  |  | 0.109
[6 empty] | 0.109 |  |  |  |  | 0.109
[6 empty] | 0.109 |  |  |  |  | 0.109
[6 empty] | 0.109 |  |  |  |  | 0.109
[6 empty] | 0.109 |  |  |  |  | 0.109
[6 empty] | 0.109 |  |  |  |  | 0.109
[6 empty] | 0.109 |  |  |  |  | 0.109
[6 empty] | 0.109 |  |  |  |  | 0.109
[6 empty] | 0.109 |  |  |  |  | 0.109
[6 empty] | 0.109 |  |  |  |  | 0.109
[6 empty] | 0.109 |  |  |  |  | 0.109
[6 empty] | 0.109 |  |  |  |  | 0.109
[6 empty] | 0.109 |  |  |  |  | 0.109
[6 empty] | 0.109 |  |  |  |  | 0.109
[6 empty] | 0.109 |  |  |  |  | 0.109
[6 empty] | 0.109 |  |  |  |  | 0.109
[6 empty] | 0.109 |  |  |  |  | 0.109
[6 empty] | 0.109 |  |  |  |  | 0.109
[6 empty] | 0.109 |  |  |  |  | 0.109
[6 empty] | 0.109 |  |  |  |  | 0.109
[6 empty] | 0.109 |  |  |  |  | 0.109
[6 empty] | 0.109 |  |  |  |  | 0.109
[6 empty] | 0.109 |  |  |  |  | 0.109
[6 empty] | 0.109 |  |  |  |  | 0.109
[6 empty] | 0.109 |  |  |  |  | 0.109
[6 empty] | 0.109 |  |  |  |  | 0.109
[6 empty] | 0.109 |  |  |  |  | 0.109
[6 empty] | 0.109 |  |  |  |  | 0.109
[6 empty] | 0.109 |  |  |  |  | 0.109
[6 empty] | 0.109 |  |  |  |  | 0.109
[6 empty] | 0.109 |  |  |  |  | 0.109
[6 empty] | 0.109 |  |  |  |  | 0.109
[6 empty] | 0.109 |  |  |  |  | 0.109
[6 empty] | 0.109 |  |  |  |  | 0.109
[6 empty] | 0.109 |  |  |  |  | 0.109
[6 empty] | 0.109 |  |  |  |  | 0.109
[6 empty] | 0.109 |  |  |  |  | 0.109
[6 empty] | 0.109 |  |  |  |  | 0.109
[6 empty] | 0.109 |  |  |  |  | 0.109
[6 empty] | 0.109 |  |  |  |  | 0.109
[6 empty] | 0.109 |  |  |  |  | 0.109
[6 empty] | 0.109 |  |  |  |  | 0.109
[6 empty] | 0.109 |  |  |  |  | 0.109
[6 empty] | 0.109 |  |  |  |  | 0.109
[6 empty] | 0.109 |  |  |  |  | 0.109
[6 empty] | 0.109 |  |  |  |  | 0.109
[6 empty] | 0.109 |  |  |  |  | 0.109
[6 empty] | 0.109 |  |  |  |  | 0.109
[6 empty] | 0.109 |  |  |  |  | 0.109
[6 empty] | 0.109 |  |  |  |  | 0.109
[6 empty] | 0.109 |  |  |  |  | 0.109
[6 empty] | 0.109 |  |  |  |  | 0.109
[6 empty] | 0.109 |  |  |  |  | 0.109
[6 empty] | 0.109 |  |  |  |  | 0.109
[6 empty] | 0.109 |  |  |  |  | 0.109
[6 empty] | 0.109 |  |  |  |  | 0.109
[6 empty] | 0.109 |  |  |  |  | 0.109
[6 empty] | 0.109 |  |  |  |  | 0.109
[6 empty] | 0.109 |  |  |  |  | 0.109
[6 empty] | 0.109 |  |  |  |  | 0.109
[6 empty] | 0.109 |  |  |  |  | 0.109
[6 empty] | 0.109 |  |  |  |  | 0.109
[6 empty] | 0.109 |  |  |  |  | 0.109
[6 empty] | 0.109 |  |  |  |  | 0.109
[6 empty] | 0.109 |  |  |  |  | 0.109
[6 empty] | 0.109 |  |  |  |  | 0.109
[6 empty] | 0.109 |  |  |  |  | 0.109
[6 empty] | 0.109 |  |  |  |  | 0.109
[6 empty] | 0.109 |  |  |  |  | 0.109
[6 empty] | 0.109 |  |  |  |  | 0.109
[6 empty] | 0.109 |  |  |  |  | 0.109
[6 empty] | 0.109 |  |  |  |  | 0.109
[6 empty] | 0.109 |  |  |  |  | 0.109
[6 empty] | 0.109 |  |  |  |  | 0.109
[6 empty] | 0.109 |  |  |  |  | 0.109
[6 empty] | 0.109 |  |  |  |  | 0.109
[6 empty] | 0.109 |  |  |  |  | 0.109
[6 empty] | 0.109 |  |  |  |  | 0.109
[6 empty] | 0.109 |  |  |  |  | 0.109
[6 empty] | 0.109 |  |  |  |  | 0.109
[6 empty] | 0.109 |  |  |  |  | 0.109
[6 empty] | 0.109 |  |  |  |  | 0.109
[6 empty] | 0.109 |  |  |  |  | 0.109
[6 empty] | 0.109 |  |  |  |  | 0.109
[6 empty] | 0.109 |  |  |  |  | 0.109
[6 empty] | 0.109 |  |  |  |  | 0.109
[6 empty] | 0.109 |  |  |  |  | 0.109
[6 empty] | 0.109 |  |  |  |  | 0.109
[6 empty] | 0.109 |  |  |  |  | 0.109
[6 empty] | 0.109 |  |  |  |  | 0.109
[6 empty] | 0.109 |  |  |  |  | 0.109
[6 empty] | 0.109 |  |  |  |  | 0.109
[6 empty] | 0.109 |  |  |  |  | 0.109
[6 empty] | 0.109 |  |  |  |  | 0.109
[6 empty] | 0.109 |  |  |  |  | 0.109
[6 empty] | 0.109 |  |  |  |  | 0.109
[6 empty] | 0.109 |  |  |  |  | 0.109
[6 empty] | 0.109 |  |  |  |  | 0.109
[6 empty] | 0.109 |  |  |  |  | 0.109
[6 empty] | 0.109 |  |  |  |  | 0.109
[6 empty] | 0.109 |  |  |  |  | 0.109
[6 empty] | 0.109 |  |  |  |  | 0.109
[6 empty] | 0.109 |  |  |  |  | 0.109
[6 empty] | 0.109 |  |  |  |  | 0.109
[6 empty] | 0.109 |  |  |  |  | 0.109
[6 empty] | 0.109 |  |  |  |  | 0.109
[6 empty] | 0.109 |  |  |  |  | 0.109
[6 empty] | 0.109 |  |  |  |  | 0.109
[6 empty] | 0.109 |  |  |  |  | 0.109
[6 empty] | 0.109 |  |  |  |  | 0.109
[6 empty] | 0.109 |  |  |  |  | 0.109
[6 empty] | 0.109 |  |  |  |  | 0.109
[6 empty] | 0.109 |  |  |  |  | 0.109
[6 empty] | 0.109 |  |  |  |  | 0.109
[6 empty] | 0.109 |  |  |  |  | 0.109
[6 empty] | 0.109 |  |  |  |  | 0.109
[6 empty] | 0.109 |  |  |  |  | 0.109
[6 empty] | 0.109 |  |  |  |  | 0.109
[6 empty] | 0.109 |  |  |  |  | 0.109
[6 empty] | 0.109 |  |  |  |  | 0.109
[6 empty] | 0.109 |  |  |  |  | 0.109
[6 empty] | 0.109 |  |  |  |  | 0.109
[6 empty] | 0.109 |  |  |  |  | 0.109
[6 empty] | 0.109 |  |  |  |  | 0.109
[6 empty] | 0.109 |  |  |  |  | 0.109
[6 empty] | 0.109 |  |  |  |  | 0.109
[6 empty] | 0.109 |  |  |  |  | 0.109
[6 empty] | 0.109 |  |  |  |  | 0.109
[6 empty] | 0.109 |  |  |  |  | 0.109
[6 empty] | 0.109 |  |  |  |  | 0.109
[6 empty] | 0.109 |  |  |  |  | 0.109
[6 empty] | 0.109 |  |  |  |  | 0.109
[6 empty] | 0.109 |  |  |  |  | 0.109
[6 empty] | 0.109 |  |  |  |  | 0.109
[6 empty] | 0.109 |  |  |  |  | 0.109
[6 empty] | 0.109 |  |  |  |  | 0.109
[6 empty] | 0.109 |  |  |  |  | 0.109
[6 empty] | 0.109 |  |  |  |  | 0.109
[6 empty] | 0.109 |  |  |  |  | 0.109
[6 empty] | 0.109 |  |  |  |  | 0.109
[6 empty] | 0.109 |  |  |  |  | 0.109
[6 empty] | 0.109 |  |  |  |  | 0.109
[6 empty] | 0.109 |  |  |  |  | 0.109
[6 empty] | 0.109 |  |  |  |  | 0.109
[6 empty] | 0.109 |  |  |  |  | 0.109
[6 empty] | 0.109 |  |  |  |  | 0.109
[6 empty] | 0.109 |  |  |  |  | 0.109
[6 empty] | 0.109 |  |  |  |  | 0.109
[6 empty] | 0.109 |  |  |  |  | 0.109
[6 empty] | 0.109 |  |  |  |  | 0.109
[6 empty] | 0.109 |  |  |  |  | 0.109
[6 empty] | 0.109 |  |  |  |  | 0.109
[6 empty] | 0.109 |  |  |  |  | 0.109
[6 empty] | 0.109 |  |  |  |  | 0.109
[6 empty] | 0.109 |  |  |  |  | 0.109
[6 empty] | 0.109 |  |  |  |  | 0.109
[6 empty] | 0.109 |  |  |  |  | 0.109
[6 empty] | 0.109 |  |  |  |  | 0.109
[6 empty] | 0.109 |  |  |  |  | 0.109
[6 empty] | 0.109 |  |  |  |  | 0.109
[6 empty] | 0.109 |  |  |  |  | 0.109
[6 empty] | 0.109 |  |  |  |  | 0.109
[6 empty] | 0.109 |  |  |  |  | 0.109
[6 empty] | 0.109 |  |  |  |  | 0.109
[6 empty] | 0.109 |  |  |  |  | 0.109
[6 empty] | 0.109 |  |  |  |  | 0.109
[6 empty] | 0.109 |  |  |  |  | 0.109
[6 empty] | 0.109 |  |  |  |  | 0.109
[6 empty] | 0.109 |  |  |  |  | 0.109
[6 empty] | 0.109 |  |  |  |  | 0.109
[6 empty] | 0.109 |  |  |  |  | 0.109
[6 empty] | 0.109 |  |  |  |  | 0.109
[6 empty] | 0.109 |  |  |  |  | 0.109
[6 empty] | 0.109 |  |  |  |  | 0.109
[6 empty] | 0.109 |  |  |  |  | 0.109
[6 empty] | 0.109 |  |  |  |  | 0.109
[6 empty] | 0.109 |  |  |  |  | 0.109
[6 empty] | 0.109 |  |  |  |  | 0.109
[6 empty] | 0.109 |  |  |  |  | 0.109
[6 empty] | 0.109 |  |  |  |  | 0.109
[6 empty] | 0.109 |  |  |  |  | 0.109
[6 empty] | 0.109 |  |  |  |  | 0.109
[6 empty] | 0.109 |  |  |  |  | 0.109
[6 empty] | 0.109 |  |  |  |  | 0.109
[6 empty] | 0.109 |  |  |  |  | 0.109
[6 empty] | 0.109 |  |  |  |  | 0.109
[6 empty] | 0.109 |  |  |  |  | 0.109
[6 empty] | 0.109 |  |  |  |  | 0.109
[6 empty] | 0.109 |  |  |  |  | 0.109
[6 empty] | 0.109 |  |  |  |  | 0.109
[6 empty] | 0.109 |  |  |  |  | 0.109
[6 empty] | 0.109 |  |  |  |  | 0.109
[6 empty] | 0.109 |  |  |  |  | 0.109
[6 empty] | 0.109 |  |  |  |  | 0.109
[6 empty] | 0.109 |  |  |  |  | 0.109
[6 empty] | 0.109 |  |  |  |  | 0.109
[6 empty] | 0.109 |  |  |  |  | 0.109
[6 empty] | 0.109 |  |  |  |  | 0.109
[6 empty] | 0.109 |  |  |  |  | 0.109
[6 empty] | 0.109 |  |  |  |  | 0.109
[6 empty] | 0.109 |  |  |  |  | 0.109
[6 empty] | 0.109 |  |  |  |  | 0.109
[6 empty] | 0.109 |  |  |  |  | 0.109
[6 empty] | 0.109 |  |  |  |  | 0.109
[6 empty] | 0.109 |  |  |  |  | 0.109
[6 empty] | 0.109 |  |  |  |  | 0.109
[6 empty] | 0.109 |  |  |  |  | 0.109
[6 empty] | 0.109 |  |  |  |  | 0.109
[6 empty] | 0.109 |  |  |  |  | 0.109
[6 empty] | 0.109 |  |  |  |  | 0.109
[6 empty] | 0.109 |  |  |  |  | 0.109
[6 empty] | 0.109 |  |  |  |  | 0.109
[6 empty] | 0.109 |  |  |  |  | 0.109
[6 empty] | 0.109 |  |  |  |  | 0.109
[6 empty] | 0.109 |  |  |  |  | 0.109
[6 empty] | 0.109 |  |  |  |  | 0.109
[6 empty] | 0.109 |  |  |  |  | 0.109
[6 empty] | 0.109 |  |  |  |  | 0.109
[6 empty] | 0.109 |  |  |  |  | 0.109
[6 empty] | 0.109 |  |  |  |  | 0.109
[6 empty] | 0.109 |  |  |  |  | 0.109
[6 empty] | 0.109 |  |  |  |  | 0.109
[6 empty] | 0.109 |  |  |  |  | 0.109
[6 empty] | 0.109 |  |  |  |  | 0.109
[6 empty] | 0.109 |  |  |  |  | 0.109
[6 empty] | 0.109 |  |  |  |  | 0.109
[6 empty] | 0.109 |  |  |  |  | 0.109
[6 empty] | 0.109 |  |  |  |  | 0.109
[6 empty] | 0.109 |  |  |  |  | 0.109
[6 empty] | 0.109 |  |  |  |  | 0.109
[6 empty] | 0.109 |  |  |  |  | 0.109
[6 empty] | 0.109 |  |  |  |  | 0.109
[6 empty] | 0.109 |  |  |  |  | 0.109
[6 empty] | 0.109 |  |  |  |  | 0.109
[6 empty] | 0.109 |  |  |  |  | 0.109
[6 empty] | 0.109 |  |  |  |  | 0.109
[6 empty] | 0.109 |  |  |  |  | 0.109
[6 empty] | 0.109 |  |  |  |  | 0.109
[6 empty] | 0.109 |  |  |  |  | 0.109
[6 empty] | 0.109 |  |  |  |  | 0.109
[6 empty] | 0.109 |  |  |  |  | 0.109
[6 empty] | 0.109 |  |  |  |  | 0.109
[6 empty] | 0.109 |  |  |  |  | 0.109
[6 empty] | 0.109 |  |  |  |  | 0.109
[6 empty] | 0.109 |  |  |  |  | 0.109
[6 empty] | 0.109 |  |  |  |  | 0.109
[6 empty] | 0.109 |  |  |  |  | 0.109
[6 empty] | 0.109 |  |  |  |  | 0.109
[6 empty] | 0.109 |  |  |  |  | 0.109
[6 empty] | 0.109 |  |  |  |  | 0.109
[6 empty] | 0.109 |  |  |  |  | 0.109
[6 empty] | 0.109 |  |  |  |  | 0.109
[6 empty] | 0.109 |  |  |  |  | 0.109
[6 empty] | 0.109 |  |  |  |  | 0.109
[6 empty] | 0.109 |  |  |  |  | 0.109
[6 empty] | 0.109 |  |  |  |  | 0.109
[6 empty] | 0.109 |  |  |  |  | 0.109
[6 empty] | 0.109 |  |  |  |  | 0.109
[6 empty] | 0.109 |  |  |  |  | 0.109
[6 empty] | 0.109 |  |  |  |  | 0.109
[6 empty] | 0.109 |  |  |  |  | 0.109
[6 empty] | 0.109 |  |  |  |  | 0.109
[6 empty] | 0.109 |  |  |  |  | 0.109
[6 empty] | 0.109 |  |  |  |  | 0.109
[6 empty] | 0.109 |  |  |  |  | 0.109
[6 empty] | 0.109 |  |  |  |  | 0.109
[6 empty] | 0.109 |  |  |  |  | 0.109
[6 empty] | 0.109 |  |  |  |  | 0.109
[6 empty] | 0.109 |  |  |  |  | 0.109
[6 empty] | 0.109 |  |  |  |  | 0.109
[6 empty] | 0.109 |  |  |  |  | 0.109
[6 empty] | 0.109 |  |  |  |  | 0.109
[6 empty] | 0.109 |  |  |  |  | 0.109
[6 empty] | 0.109 |  |  |  |  | 0.109
[6 empty] | 0.109 |  |  |  |  | 0.109
[6 empty] | 0.109 |  |  |  |  | 0.109
[6 empty] | 0.109 |  |  |  |  | 0.109
[6 empty] | 0.109 |  |  |  |  | 0.109
[6 empty] | 0.109 |  |  |  |  | 0.109
[6 empty] | 0.109 |  |  |  |  | 0.109
[6 empty] | 0.109 |  |  |  |  | 0.109
[6 empty] | 0.109 |  |  |  |  | 0.109
[6 empty] | 0.109 |  |  |  |  | 0.109
[6 empty] | 0.109 |  |  |  |  | 0.109
[6 empty] | 0.109 |  |  |  |  | 0.109
[6 empty] | 0.109 |  |  |  |  | 0.109
[6 empty] | 0.109 |  |  |  |  | 0.109
[6 empty] | 0.109 |  |  |  |  | 0.109
[6 empty] | 0.109 |  |  |  |  | 0.109
[6 empty] | 0.109 |  |  |  |  | 0.109
[6 empty] | 0.109 |  |  |  |  | 0.109
[6 empty] | 0.109 |  |  |  |  | 0.109
[6 empty] | 0.109 |  |  |  |  | 0.109
[6 empty] | 0.109 |  |  |  |  | 0.109
[6 empty] | 0.109 |  |  |  |  | 0.109
[6 empty] | 0.109 |  |  |  |  | 0.109
[6 empty] | 0.109 |  |  |  |  | 0.109
[6 empty] | 0.109 |  |  |  |  | 0.109
[6 empty] | 0.109 |  |  |  |  | 0.109
[6 empty] | 0.109 |  |  |  |  | 0.109
[6 empty] | 0.109 |  |  |  |  | 0.109
[6 empty] | 0.109 |  |  |  |  | 0.109
[6 empty] | 0.109 |  |  |  |  | 0.109
[6 empty] | 0.109 |  |  |  |  | 0.109
[6 empty] | 0.109 |  |  |  |  | 0.109
[6 empty] | 0.109 |  |  |  |  | 0.109
[6 empty] | 0.109 |  |  |  |  | 0.109
[6 empty] | 0.109 |  |  |  |  | 0.109
[6 empty] | 0.109 |  |  |  |  | 0.109
[6 empty] | 0.109 |  |  |  |  | 0.109
[6 empty] | 0.109 |  |  |  |  | 0.109
[6 empty] | 0.109 |  |  |  |  | 0.109
[6 empty] | 0.109 |  |  |  |  | 0.109
[6 empty] | 0.109 |  |  |  |  | 0.109
[6 empty] | 0.109 |  |  |  |  | 0.109
[6 empty] | 0.109 |  |  |  |  | 0.109
[6 empty] | 0.109 |  |  |  |  | 0.109
[6 empty] | 0.109 |  |  |  |  | 0.109
[6 empty] | 0.109 |  |  |  |  | 0.109
[6 empty] | 0.109 |  |  |  |  | 0.109
[6 empty] | 0.109 |  |  |  |  | 0.109
[6 empty] | 0.109 |  |  |  |  | 0.109
[6 empty] | 0.109 |  |  |  |  | 0.109
[6 empty] | 0.109 |  |  |  |  | 0.109
[6 empty] | 0.109 |  |  |  |  | 0.109
[6 empty] | 0.109 |  |  |  |  | 0.109
[6 empty] | 0.109 |  |  |  |  | 0.109
[6 empty] | 0.109 |  |  |  |  | 0.109
[6 empty] | 0.109 |  |  |  |  | 0.109
[6 empty] | 0.109 |  |  |  |  | 0.109
[6 empty] | 0.109 |  |  |  |  | 0.109
[6 empty] | 0.109 |  |  |  |  | 0.109
[6 empty] | 0.109 |  |  |  |  | 0.109
[6 empty] | 0.109 |  |  |  |  | 0.109
[6 empty] | 0.109 |  |  |  |  | 0.109
[6 empty] | 0.109 |  |  |  |  | 0.109
[6 empty] | 0.109 |  |  |  |  | 0.109
[6 empty] | 0.109 |  |  |  |  | 0.109
[6 empty] | 0.109 |  |  |  |  | 0.109
[6 empty] | 0.109 |  |  |  |  | 0.109
[6 empty] | 0.109 |  |  |  |  | 0.109
[6 empty] | 0.109 |  |  |  |  | 0.109
[6 empty] | 0.109 |  |  |  |  | 0.109
[6 empty] | 0.109 |  |  |  |  | 0.109
[6 empty] | 0.109 |  |  |  |  | 0.109
[6 empty] | 0.109 |  |  |  |  | 0.109
[6 empty] | 0.109 |  |  |  |  | 0.109
[6 empty] | 0.109 |  |  |  |  | 0.109
[6 empty] | 0.109 |  |  |  |  | 0.109
[6 empty] | 0.109 |  |  |  |  | 0.109
[6 empty] | 0.109 |  |  |  |  | 0.109
[6 empty] | 0.109 |  |  |  |  | 0.109
[6 empty] | 0.109 |  |  |  |  | 0.109
[6 empty] | 0.109 |  |  |  |  | 0.109
[6 empty] | 0.109 |  |  |  |  | 0.109
[6 empty] | 0.109 |  |  |  |  | 0.109
[6 empty] | 0.109 |  |  |  |  | 0.109
[6 empty] | 0.109 |  |  |  |  | 0.109
[6 empty] | 0.109 |  |  |  |  | 0.109
[6 empty] | 0.109 |  |  |  |  | 0.109
[6 empty] | 0.109 |  |  |  |  | 0.109
[6 empty] | 0.109 |  |  |  |  | 0.109
[6 empty] | 0.109 |  |  |  |  | 0.109
[6 empty] | 0.109 |  |  |  |  | 0.109
[6 empty] | 0.109 |  |  |  |  | 0.109
[6 empty] | 0.109 |  |  |  |  | 0.109
[6 empty] | 0.109 |  |  |  |  | 0.109
[6 empty] | 0.109 |  |  |  |  | 0.109
[6 empty] | 0.109 |  |  |  |  | 0.109
[6 empty] | 0.109 |  |  |  |  | 0.109
[6 empty] | 0.109 |  |  |  |  | 0.109
[6 empty] | 0.109 |  |  |  |  | 0.109
[6 empty] | 0.109 |  |  |  |  | 0.109
[6 empty] | 0.109 |  |  |  |  | 0.109
[6 empty] | 0.109 |  |  |  |  | 0.109
[6 empty] | 0.109 |  |  |  |  | 0.109
[6 empty] | 0.109 |  |  |  |  | 0.109
[6 empty] | 0.109 |  |  |  |  | 0.109
[6 empty] | 0.109 |  |  |  |  | 0.109
[6 empty] | 0.109 |  |  |  |  | 0.109
[6 empty] | 0.109 |  |  |  |  | 0.109
[6 empty] | 0.109 |  |  |  |  | 0.109
[6 empty] | 0.109 |  |  |  |  | 0.109
[6 empty] | 0.109 |  |  |  |  | 0.109
[6 empty] | 0.109 |  |  |  |  | 0.109
[6 empty] | 0.109 |  |  |  |  | 0.109
[6 empty] | 0.109 |  |  |  |  | 0.109
[6 empty] | 0.109 |  |  |  |  | 0.109
[6 empty] | 0.109 |  |  |  |  | 0.109
[6 empty] | 0.109 |  |  |  |  | 0.109
[6 empty] | 0.109 |  |  |  |  | 0.109
[6 empty] | 0.109 |  |  |  |  | 0.109
[6 empty] | 0.109 |  |  |  |  | 0.109
[6 empty] | 0.109 |  |  |  |  | 0.109
[6 empty] | 0.109 |  |  |  |  | 0.109
[6 empty] | 0.109 |  |  |  |  | 0.109
[6 empty] | 0.109 |  |  |  |  | 0.109
[6 empty] | 0.109 |  |  |  |  | 0.109
[6 empty] | 0.109 |  |  |  |  | 0.109
[6 empty] | 0.109 |  |  |  |  | 0.109
[6 empty] | 0.109 |  |  |  |  | 0.109
[6 empty] | 0.109 |  |  |  |  | 0.109
[6 empty] | 0.109 |  |  |  |  | 0.109
[6 empty] | 0.109 |  |  |  |  | 0.109
[6 empty] | 0.109 |  |  |  |  | 0.109
[6 empty] | 0.109 |  |  |  |  | 0.109
[6 empty] | 0.109 |  |  |  |  | 0.109
[6 empty] | 0.109 |  |  |  |  | 0.109
[6 empty] | 0.109 |  |  |  |  | 0.109
[6 empty] | 0.109 |  |  |  |  | 0.109
[6 empty] | 0.109 |  |  |  |  | 0.109
[6 empty] | 0.109 |  |  |  |  | 0.109
[6 empty] | 0.109 |  |  |  |  | 0.109
[6 empty] | 0.109 |  |  |  |  | 0.109
[6 empty] | 0.109 |  |  |  |  | 0.109
[6 empty] | 0.109 |  |  |  |  | 0.109
[6 empty] | 0.109 |  |  |  |  | 0.109
[6 empty] | 0.109 |  |  |  |  | 0.109
[6 empty] | 0.109 |  |  |  |  | 0.109
[6 empty] | 0.109 |  |  |  |  | 0.109
[6 empty] | 0.109 |  |  |  |  | 0.109
[6 empty] | 0.109 |  |  |  |  | 0.109
[6 empty] | 0.109 |  |  |  |  | 0.109
[6 empty] | 0.109 |  |  |  |  | 0.109
[6 empty] | 0.109 |  |  |  |  | 0.109
[6 empty] | 0.109 |  |  |  |  | 0.109
[6 empty] | 0.109 |  |  |  |  | 0.109
[6 empty] | 0.109 |  |  |  |  | 0.109
[6 empty] | 0.109 |  |  |  |  | 0.109
[6 empty] | 0.109 |  |  |  |  | 0.109
[6 empty] | 0.109 |  |  |  |  | 0.109
[6 empty] | 0.109 |  |  |  |  | 0.109
[6 empty] | 0.109 |  |  |  |  | 0.109
[6 empty] | 0.109 |  |  |  |  | 0.109
[6 empty] | 0.109 |  |  |  |  | 0.109
[6 empty] | 0.109 |  |  |  |  | 0.109
[6 empty] | 0.109 |  |  |  |  | 0.109
[6 empty] | 0.109 |  |  |  |  | 0.109
[6 empty] | 0.109 |  |  |  |  | 0.109
[6 empty] | 0.109 |  |  |  |  | 0.109
[6 empty] | 0.109 |  |  |  |  | 0.109
[6 empty] | 0.109 |  |  |  |  | 0.109
[6 empty] | 0.109 |  |  |  |  | 0.109
[6 empty] | 0.109 |  |  |  |  | 0.109
[6 empty] | 0.109 |  |  |  |  | 0.109
[6 empty] | 0.109 |  |  |  |  | 0.109
[6 empty] | 0.109 |  |  |  |  | 0.109
[6 empty] | 0.109 |  |  |  |  | 0.109
[6 empty] | 0.109 |  |  |  |  | 0.109
[6 empty] | 0.109 |  |  |  |  | 0.109
[6 empty] | 0.109 |  |  |  |  | 0.109
[6 empty] | 0.109 |  |  |  |  | 0.109
[6 empty] | 0.109 |  |  |  |  | 0.109
[6 empty] | 0.109 |  |  |  |  | 0.109
[6 empty] | 0.109 |  |  |  |  | 0.109
[6 empty] | 0.109 |  |  |  |  | 0.109
[6 empty] | 0.109 |  |  |  |  | 0.109
[6 empty] | 0.109 |  |  |  |  | 0.109
[6 empty] | 0.109 |  |  |  |  | 0.109
[6 empty] | 0.109 |  |  |  |  | 0.109
[6 empty] | 0.109 |  |  |  |  | 0.109
[6 empty] | 0.109 |  |  |  |  | 0.109
[6 empty] | 0.109 |  |  |  |  | 0.109
[6 empty] | 0.109 |  |  |  |  | 0.109
[6 empty] | 0.109 |  |  |  |  | 0.109
[6 empty] | 0.109 |  |  |  |  | 0.109
[6 empty] | 0.109 |  |  |  |  | 0.109
[6 empty] | 0.109 |  |  |  |  | 0.109
[6 empty] | 0.109 |  |  |  |  | 0.109
[6 empty] | 0.109 |  |  |  |  | 0.109
[6 empty] | 0.109 |  |  |  |  | 0.109
[6 empty] | 0.109 |  |  |  |  | 0.109
[6 empty] | 0.109 |  |  |  |  | 0.109
[6 empty] | 0.109 |  |  |  |  | 0.109
[6 empty] | 0.109 |  |  |  |  | 0.109
[6 empty] | 0.109 |  |  |  |  | 0.109
[6 empty] | 0.109 |  |  |  |  | 0.109
[6 empty] | 0.109 |  |  |  |  | 0.109
[6 empty] | 0.109 |  |  |  |  | 0.109
[6 empty] | 0.109 |  |  |  |  | 0.109
[6 empty] | 0.109 |  |  |  |  | 0.109
[6 empty] | 0.109 |  |  |  |  | 0.109
[6 empty] | 0.109 |  |  |  |  | 0.109
[6 empty] | 0.109 |  |  |  |  | 0.109
[6 empty] | 0.109 |  |  |  |  | 0.109
[6 empty] | 0.109 |  |  |  |  | 0.109
[6 empty] | 0.109 |  |  |  |  | 0.109
[6 empty] | 0.109 |  |  |  |  | 0.109
[6 empty] | 0.109 |  |  |  |  | 0.109
[6 empty] | 0.109 |  |  |  |  | 0.109
[6 empty] | 0.109 |  |  |  |  | 0.109
[6 empty] | 0.109 |  |  |  |  | 0.109
[6 empty] | 0.109 |  |  |  |  | 0.109
[6 empty] | 0.109 |  |  |  |  | 0.109
[6 empty] | 0.109 |  |  |  |  | 0.109
[6 empty] | 0.109 |  |  |  |  | 0.109
[6 empty] | 0.109 |  |  |  |  | 0.109
[6 empty] | 0.109 |  |  |  |  | 0.109
[6 empty] | 0.109 |  |  |  |  | 0.109
[6 empty] | 0.109 |  |  |  |  | 0.109
[6 empty] | 0.109 |  |  |  |  | 0.109
[6 empty] | 0.109 |  |  |  |  | 0.109
[6 empty] | 0.109 |  |  |  |  | 0.109
[6 empty] | 0.109 |  |  |  |  | 0.109
[6 empty] | 0.109 |  |  |  |  | 0.109
[6 empty] | 0.109 |  |  |  |  | 0.109
[6 empty] | 0.109 |  |  |  |  | 0.109
[6 empty] | 0.109 |  |  |  |  | 0.109
[6 empty] | 0.109 |  |  |  |  | 0.109
[6 empty] | 0.109 |  |  |  |  | 0.109
[6 empty] | 0.109 |  |  |  |  | 0.109
[6 empty] | 0.109 |  |  |  |  | 0.109
[6 empty] | 0.109 |  |  |  |  | 0.109
[6 empty] | 0.109 |  |  |  |  | 0.109
[6 empty] | 0.109 |  |  |  |  | 0.109
[6 empty] | 0.109 |  |  |  |  | 0.109
[6 empty] | 0.109 |  |  |  |  | 0.109
[6 empty] | 0.109 |  |  |  |  | 0.109
[6 empty] | 0.109 |  |  |  |  | 0.109
[6 empty] | 0.109 |  |  |  |  | 0.109
[6 empty] | 0.109 |  |  |  |  | 0.109
[6 empty] | 0.109 |  |  |  |  | 0.109
[6 empty] | 0.109 |  |  |  |  | 0.109
[6 empty] | 0.109 |  |  |  |  | 0.109
[6 empty] | 0.109 |  |  |  |  | 0.109
[6 empty] | 0.109 |  |  |  |  | 0.109
[6 empty] | 0.109 |  |  |  |  | 0.109
[6 empty] | 0.109 |  |  |  |  | 0.109
[6 empty] | 0.109 |  |  |  |  | 0.109
[6 empty] | 0.109 |  |  |  |  | 0.109
[6 empty] | 0.109 |  |  |  |  | 0.109
[6 empty] | 0.109 |  |  |  |  | 0.109
[6 empty] | 0.109 |  |  |  |  | 0.109
[6 empty] | 0.109 |  |  |  |  | 0.109
[6 empty] | 0.109 |  |  |  |  | 0.109
[6 empty] | 0.109 |  |  |  |  | 0.109
[6 empty] | 0.109 |  |  |  |  | 0.109
[6 empty] | 0.109 |  |  |  |  | 0.109
[6 empty] | 0.109 |  |  |  |  | 0.109
[6 empty] | 0.109 |  |  |  |  | 0.109
[6 empty] | 0.109 |  |  |  |  | 0.109
[6 empty] | 0.109 |  |  |  |  | 0.109
[6 empty] | 0.109 |  |  |  |  | 0.109
[6 empty] | 0.109 |  |  |  |  | 0.109
[6 empty] | 0.109 |  |  |  |  | 0.109
[6 empty] | 0.109 |  |  |  |  | 0.109
[6 empty] | 0.109 |  |  |  |  | 0.109
[6 empty] | 0.109 |  |  |  |  | 0.109
[6 empty] | 0.109 |  |  |  |  | 0.109
[6 empty] | 0.109 |  |  |  |  | 0.109
[6 empty] | 0.109 |  |  |  |  | 0.109
[6 empty] | 0.109 |  |  |  |  | 0.109
[6 empty] | 0.109 |  |  |  |  | 0.109
[6 empty] | 0.109 |  |  |  |  | 0.109
[6 empty] | 0.109 |  |  |  |  | 0.109
[6 empty] | 0.109 |  |  |  |  | 0.109
[6 empty] | 0.109 |  |  |  |  | 0.109
[6 empty] | 0.109 |  |  |  |  | 0.109
[6 empty] | 0.109 |  |  |  |  | 0.109
[6 empty] | 0.109 |  |  |  |  | 0.109
[6 empty] | 0.109 |  |  |  |  | 0.109
[6 empty] | 0.109 |  |  |  |  | 0.109
[6 empty] | 0.109 |  |  |  |  | 0.109
[6 empty] | 0.109 |  |  |  |  | 0.109
[6 empty] | 0.109 |  |  |  |  | 0.109
[6 empty] | 0.109 |  |  |  |  | 0.109
[6 empty] | 0.109 |  |  |  |  | 0.109
[6 empty] | 0.109 |  |  |  |  | 0.109
[6 empty] | 0.109 |  |  |  |  | 0.109
[6 empty] | 0.109 |  |  |  |  | 0.109
[6 empty] | 0.109 |  |  |  |  | 0.109
[6 empty] | 0.109 |  |  |  |  | 0.109
[6 empty] | 0.109 |  |  |  |  | 0.109
[6 empty] | 0.109 |  |  |  |  | 0.109
[6 empty] | 0.109 |  |  |  |  | 0.109
[6 empty] | 0.109 |  |  |  |  | 0.109
[6 empty] | 0.109 |  |  |  |  | 0.109
[6 empty] | 0.109 |  |  |  |  | 0.109
[6 empty] | 0.109 |  |  |  |  | 0.109
[6 empty] | 0.109 |  |  |  |  | 0.109
[6 empty] | 0.109 |  |  |  |  | 0.109
[6 empty] | 0.109 |  |  |  |  | 0.109
[6 empty] | 0.109 |  |  |  |  | 0.109
[6 empty] | 0.109 |  |  |  |  | 0.109
[6 empty] | 0.109 |  |  |  |  | 0.109
[6 empty] | 0.109 |  |  |  |  | 0.109
[6 empty] | 0.109 |  |  |  |  | 0.109
[6 empty] | 0.109 |  |  |  |  | 0.109
[6 empty] | 0.109 |  |  |  |  | 0.109
[6 empty] | 0.109 |  |  |  |  | 0.109
[6 empty] | 0.109 |  |  |  |  | 0.109
[6 empty] | 0.109 |  |  |  |  | 0.109
[6 empty] | 0.109 |  |  |  |  | 0.109
[6 empty] | 0.109 |  |  |  |  | 0.109
[6 empty] | 0.109 |  |  |  |  | 0.109
[6 empty] | 0.109 |  |  |  |  | 0.109
[6 empty] | 0.109 |  |  |  |  | 0.109
[6 empty] | 0.109 |  |  |  |  | 0.109
[6 empty] | 0.109 |  |  |  |  | 0.109
[6 empty] | 0.109 |  |  |  |  | 0.109
[6 empty] | 0.109 |  |  |  |  | 0.109
[6 empty] | 0.109 |  |  |  |  | 0.109
[6 empty] | 0.109 |  |  |  |  | 0.109
[6 empty] | 0.109 |  |  |  |  | 0.109
[6 empty] | 0.109 |  |  |  |  | 0.109
[6 empty] | 0.109 |  |  |  |  | 0.109
[6 empty] | 0.109 |  |  |  |  | 0.109
[6 empty] | 0.109 |  |  |  |  | 0.109
[6 empty] | 0.109 |  |  |  |  | 0.109
[6 empty] | 0.109 |  |  |  |  | 0.109
[6 empty] | 0.109 |  |  |  |  | 0.109
[6 empty] | 0.109 |  |  |  |  | 0.109
[6 empty] | 0.109 |  |  |  |  | 0.109
[6 empty] | 0.109 |  |  |  |  | 0.109
[6 empty] | 0.109 |  |  |  |  | 0.109
[6 empty] | 0.109 |  |  |  |  | 0.109
[6 empty] | 0.109 |  |  |  |  | 0.109
[6 empty] | 0.109 |  |  |  |  | 0.109
[6 empty] | 0.109 |  |  |  |  | 0.109
[6 empty] | 0.109 |  |  |  |  | 0.109
[6 empty] | 0.109 |  |  |  |  | 0.109
[6 empty] | 0.109 |  |  |  |  | 0.109
[6 empty] | 0.109 |  |  |  |  | 0.109
[6 empty] | 0.109 |  |  |  |  | 0.109
[6 empty] | 0.109 |  |  |  |  | 0.109
[6 empty] | 0.109 |  |  |  |  | 0.109
[6 empty] | 0.109 |  |  |  |  | 0.109
[6 empty] | 0.109 |  |  |  |  | 0.109
[6 empty] | 0.109 |  |  |  |  | 0.109
[6 empty] | 0.109 |  |  |  |  | 0.109
[6 empty] | 0.109 |  |  |  |  | 0.109
[6 empty] | 0.109 |  |  |  |  | 0.109
[6 empty] | 0.109 |  |  |  |  | 0.109
[6 empty] | 0.109 |  |  |  |  | 0.109
[6 empty] | 0.109 |  |  |  |  | 0.109
[6 empty] | 0.109 |  |  |  |  | 0.109
[6 empty] | 0.109 |  |  |  |  | 0.109
[6 empty] | 0.109 |  |  |  |  | 0.109
[6 empty] | 0.109 |  |  |  |  | 0.109
[6 empty] | 0.109 |  |  |  |  | 0.109
[6 empty] | 0.109 |  |  |  |  | 0.109
[6 empty] | 0.109 |  |  |  |  | 0.109
[6 empty] | 0.109 |  |  |  |  | 0.109
[6 empty] | 0.109 |  |  |  |  | 0.109
[6 empty] | 0.109 |  |  |  |  | 0.109
[6 empty] | 0.109 |  |  |  |  | 0.109
[6 empty] | 0.109 |  |  |  |  | 0.109
[6 empty] | 0.109 |  |  |  |  | 0.109
[6 empty] | 0.109 |  |  |  |  | 0.109
[6 empty] | 0.109 |  |  |  |  | 0.109
[6 empty] | 0.109 |  |  |  |  | 0.109
[6 empty] | 0.109 |  |  |  |  | 0.109
[6 empty] | 0.109 |  |  |  |  | 0.109
[6 empty] | 0.109 |  |  |  |  | 0.109
[6 empty] | 0.109 |  |  |  |  | 0.109
[6 empty] | 0.109 |  |  |  |  | 0.109
[6 empty] | 0.109 |  |  |  |  | 0.109
[6 empty] | 0.109 |  |  |  |  | 0.109
[6 empty] | 0.109 |  |  |  |  | 0.109
[6 empty] | 0.109 |  |  |  |  | 0.109
[6 empty] | 0.109 |  |  |  |  | 0.109
[6 empty] | 0.109 |  |  |  |  | 0.109
[6 empty] | 0.109 |  |  |  |  | 0.109
[6 empty] | 0.109 |  |  |  |  | 0.109
[6 empty] | 0.109 |  |  |  |  | 0.109
[6 empty] | 0.109 |  |  |  |  | 0.109
[6 empty] | 0.109 |  |  |  |  | 0.109
[6 empty] | 0.109 |  |  |  |  | 0.109
[6 empty] | 0.109 |  |  |  |  | 0.109
[6 empty] | 0.109 |  |  |  |  | 0.109
[6 empty] | 0.109 |  |  |  |  | 0.109
[6 empty] | 0.109 |  |  |  |  | 0.109
[6 empty] | 0.109 |  |  |  |  | 0.109
[6 empty] | 0.109 |  |  |  |  | 0.109
[6 empty] | 0.109 |  |  |  |  | 0.109
[6 empty] | 0.109 |  |  |  |  | 0.109
[6 empty] | 0.109 |  |  |  |  | 0.109
[6 empty] | 0.109 |  |  |  |  | 0.109
[6 empty] | 0.109 |  |  |  |  | 0.109
[6 empty] | 0.109 |  |  |  |  | 0.109
[6 empty] | 0.109 |  |  |  |  | 0.109
[6 empty] | 0.109 |  |  |  |  | 0.109
[6 empty] | 0.109 |  |  |  |  | 0.109
[6 empty] | 0.109 |  |  |  |  | 0.109
[6 empty] | 0.109 |  |  |  |  | 0.109
[6 empty] | 0.109 |  |  |  |  | 0.109
[6 empty] | 0.109 |  |  |  |  | 0.109
[6 empty] | 0.109 |  |  |  |  | 0.109
[6 empty] | 0.109 |  |  |  |  | 0.109
[6 empty] | 0.109 |  |  |  |  | 0.109
[6 empty] | 0.109 |  |  |  |  | 0.109
[6 empty] | 0.109 |  |  |  |  | 0.109
[6 empty] | 0.109 |  |  |  |  | 0.109
[6 empty] | 0.109 |  |  |  |  | 0.109
[6 empty] | 0.109 |  |  |  |  | 0.109
[6 empty] | 0.109 |  |  |  |  | 0.109
[6 empty] | 0.109 |  |  |  |  | 0.109
[6 empty] | 0.109 |  |  |  |  | 0.109
[6 empty] | 0.109 |  |  |  |  | 0.109
[6 empty] | 0.109 |  |  |  |  | 0.109
[6 empty] | 0.109 |  |  |  |  | 0.109
[6 empty] | 0.109 |  |  |  |  | 0.109
[6 empty] | 0.109 |  |  |  |  | 0.109
[6 empty] | 0.109 |  |  |  |  | 0.109
[6 empty] | 0.109 |  |  |  |  | 0.109
[6 empty] | 0.109 |  |  |  |  | 0.109
[6 empty] | 0.109 |  |  |  |  | 0.109
[6 empty] | 0.109 |  |  |  |  | 0.109
[6 empty] | 0.109 |  |  |  |  | 0.109
[6 empty] | 0.109 |  |  |  |  | 0.109
[6 empty] | 0.109 |  |  |  |  | 0.109
[6 empty] | 0.109 |  |  |  |  | 0.109
[6 empty] | 0.109 |  |  |  |  | 0.109
[6 empty] | 0.109 |  |  |  |  | 0.109
[6 empty] | 0.109 |  |  |  |  | 0.109
[6 empty] | 0.109 |  |  |  |  | 0.109
[6 empty] | 0.109 |  |  |  |  | 0.109
[6 empty] | 0.109 |  |  |  |  | 0.109
[6 empty] | 0.109 |  |  |  |  | 0.109
[6 empty] | 0.109 |  |  |  |  | 0.109
[6 empty] | 0.109 |  |  |  |  | 0.109
[6 empty] | 0.109 |  |  |  |  | 0.109
[6 empty] | 0.109 |  |  |  |  | 0.109
[6 empty] | 0.109 |  |  |  |  | 0.109
[6 empty] | 0.109 |  |  |  |  | 0.109
[6 empty] | 0.109 |  |  |  |  | 0.109
[6 empty] | 0.109 |  |  |  |  | 0.109
[6 empty] | 0.109 |  |  |  |  | 0.109
[6 empty] | 0.109 |  |  |  |  | 0.109
[6 empty] | 0.109 |  |  |  |  | 0.109
[6 empty] | 0.109 |  |  |  |  | 0.109
[6 empty] | 0.109 |  |  |  |  | 0.109
[6 empty] | 0.109 |  |  |  |  | 0.109
[6 empty] | 0.109 |  |  |  |  | 0.109
[6 empty] | 0.109 |  |  |  |  | 0.109
[6 empty] | 0.109 |  |  |  |  | 0.109
[6 empty] | 0.109 |  |  |  |  | 0.109
[6 empty] | 0.109 |  |  |  |  | 0.109
[6 empty] | 0.109 |  |  |  |  | 0.109
[6 empty] | 0.109 |  |  |  |  | 0.109
[6 empty] | 0.109 |  |  |  |  | 0.109
[6 empty] | 0.109 |  |  |  |  | 0.109
[6 empty] | 0.109 |  |  |  |  | 0.109
[6 empty] | 0.109 |  |  |  |  | 0.109
[6 empty] | 0.109 |  |  |  |  | 0.109
[6 empty] | 0.109 |  |  |  |  | 0.109
[6 empty] | 0.109 |  |  |  |  | 0.109
[6 empty] | 0.109 |  |  |  |  | 0.109
[6 empty] | 0.109 |  |  |  |  | 0.109
[6 empty] | 0.109 |  |  |  |  | 0.109
[6 empty] | 0.109 |  |  |  |  | 0.109
[6 empty] | 0.109 |  |  |  |  | 0.109
[6 empty] | 0.109 |  |  |  |  | 0.109
[6 empty] | 0.109 |  |  |  |  | 0.109
[6 empty] | 0.109 |  |  |  |  | 0.109
[6 empty] | 0.109 |  |  |  |  | 0.109
[6 empty] | 0.109 |  |  |  |  | 0.109
[6 empty] | 0.109 |  |  |  |  | 0.109
[6 empty] | 0.109 |  |  |  |  | 0.109
[6 empty] | 0.109 |  |  |  |  | 0.109
[6 empty] | 0.109 |  |  |  |  | 0.109
[6 empty] | 0.109 |  |  |  |  | 0.109
[6 empty] | 0.109 |  |  |  |  | 0.109
[6 empty] | 0.109 |  |  |  |  | 0.109
[6 empty] | 0.109 |  |  |  |  | 0.109
[6 empty] | 0.109 |  |  |  |  | 0.109
[6 empty] | 0.109 |  |  |  |  | 0.109
[6 empty] | 0.109 |  |  |  |  | 0.109
[6 empty] | 0.109 |  |  |  |  | 0.109
[6 empty] | 0.109 |  |  |  |  | 0.109
[6 empty] | 0.109 |  |  |  |  | 0.109
[6 empty] | 0.109 |  |  |  |  | 0.109
[6 empty] | 0.109 |  |  |  |  | 0.109
[6 empty] | 0.109 |  |  |  |  | 0.109
[6 empty] | 0.109 |  |  |  |  | 0.109
[6 empty] | 0.109 |  |  |  |  | 0.109
[6 empty] | 0.109 |  |  |  |  | 0.109
[6 empty] | 0.109 |  |  |  |  | 0.109
[6 empty] | 0.109 |  |  |  |  | 0.109
[6 empty] | 0.109 |  |  |  |  | 0.109
[6 empty] | 0.109 |  |  |  |  | 0.109
[6 empty] | 0.109 |  |  |  |  | 0.109
[6 empty] | 0.109 |  |  |  |  | 0.109
[6 empty] | 0.109 |  |  |  |  | 0.109
[6 empty] | 0.109 |  |  |  |  | 0.109
[6 empty] | 0.109 |  |  |  |  | 0.109
[6 empty] | 0.109 |  |  |  |  | 0.109
[6 empty] | 0.109 |  |  |  |  | 0.109
[6 empty] | 0.109 |  |  |  |  | 0.109
[6 empty] | 0.109 |  |  |  |  | 0.109
[6 empty] | 0.109 |  |  |  |  | 0.109
[6 empty] | 0.109 |  |  |  |  | 0.109
[6 empty] | 0.109 |  |  |  |  | 0.109
[6 empty] | 0.109 |  |  |  |  | 0.109
[6 empty] | 0.109 |  |  |  |  | 0.109
[6 empty] | 0.109 |  |  |  |  | 0.109
[6 empty] | 0.109 |  |  |  |  | 0.109
[6 empty] | 0.109 |  |  |  |  | 0.109
[6 empty] | 0.109 |  |  |  |  | 0.109
[6 empty] | 0.109 |  |  |  |  | 0.109
[6 empty] | 0.109 |  |  |  |  | 0.109
[6 empty] | 0.109 |  |  |  |  | 0.109
[6 empty] | 0.109 |  |  |  |  | 0.109
[6 empty] | 0.109 |  |  |  |  | 0.109
[6 empty] | 0.109 |  |  |  |  | 0.109
[6 empty] | 0.109 |  |  |  |  | 0.109
[6 empty] | 0.109 |  |  |  |  | 0.109
[6 empty] | 0.109 |  |  |  |  | 0.109
[6 empty] | 0.109 |  |  |  |  | 0.109
[6 empty] | 0.109 |  |  |  |  | 0.109
[6 empty] | 0.109 |  |  |  |  | 0.109
[6 empty] | 0.109 |  |  |  |  | 0.109
[6 empty] | 0.109 |  |  |  |  | 0.109
[6 empty] | 0.109 |  |  |  |  | 0.109
[6 empty] | 0.109 |  |  |  |  | 0.109
[6 empty] | 0.109 |  |  |  |  | 0.109
[6 empty] | 0.109 |  |  |  |  | 0.109
[6 empty] | 0.109 |  |  |  |  | 0.109
[6 empty] | 0.109 |  |  |  |  | 0.109
[6 empty] | 0.109 |  |  |  |  | 0.109
[6 empty] | 0.109 |  |  |  |  | 0.109
[6 empty] | 0.109 |  |  |  |  | 0.109
[6 empty] | 0.109 |  |  |  |  | 0.109
[6 empty] | 0.109 |  |  |  |  | 0.109
[6 empty] | 0.109 |  |  |  |  | 0.109
[6 empty] | 0.109 |  |  |  |  | 0.109
[6 empty] | 0.109 |  |  |  |  | 0.109
[6 empty] | 0.109 |  |  |  |  | 0.109
[6 empty] | 0.109 |  |  |  |  | 0.109
[6 empty] | 0.109 |  |  |  |  | 0.109
[6 empty] | 0.109 |  |  |  |  | 0.109
[6 empty] | 0.109 |  |  |  |  | 0.109
[6 empty] | 0.109 |  |  |  |  | 0.109
[6 empty] | 0.109 |  |  |  |  | 0.109
[6 empty] | 0.109 |  |  |  |  | 0.109
[6 empty] | 0.109 |  |  |  |  | 0.109
[6 empty] | 0.109 |  |  |  |  | 0.109
[6 empty] | 0.109 |  |  |  |  | 0.109
[6 empty] | 0.109 |  |  |  |  | 0.109
[6 empty] | 0.109 |  |  |  |  | 0.109
[6 empty] | 0.109 |  |  |  |  | 0.109
[6 empty] | 0.109 |  |  |  |  | 0.109
[6 empty] | 0.109 |  |  |  |  | 0.109
[6 empty] | 0.109 |  |  |  |  | 0.109
[6 empty] | 0.109 |  |  |  |  | 0.109
[6 empty] | 0.109 |  |  |  |  | 0.109
[6 empty] | 0.109 |  |  |  |  | 0.109
[6 empty] | 0.109 |  |  |  |  | 0.109
[6 empty] | 0.109 |  |  |  |  | 0.109
[6 empty] | 0.109 |  |  |  |  | 0.109
[6 empty] | 0.109 |  |  |  |  | 0.109
[6 empty] | 0.109 |  |  |  |  | 0.109
[6 empty] | 0.109 |  |  |  |  | 0.109
[6 empty] | 0.109 |  |  |  |  | 0.109
[6 empty] | 0.109 |  |  |  |  | 0.109
[6 empty] | 0.109 |  |  |  |  | 0.109
[6 empty] | 0.109 |  |  |  |  | 0.109
[6 empty] | 0.109 |  |  |  |  | 0.109
[6 empty] | 0.109 |  |  |  |  | 0.109
[6 empty] | 0.109 |  |  |  |  | 0.109
[6 empty] | 0.109 |  |  |  |  | 0.109
[6 empty] | 0.109 |  |  |  |  | 0.109
[6 empty] | 0.109 |  |  |  |  | 0.109
[6 empty] | 0.109 |  |  |  |  | 0.109
[6 empty] | 0.109 |  |  |  |  | 0.109
[6 empty] | 0.109 |  |  |  |  | 0.109
[6 empty] | 0.109 |  |  |  |  | 0.109
[6 empty] | 0.109 |  |  |  |  | 0.109
[6 empty] | 0.109 |  |  |  |  | 0.109
[6 empty] | 0.109 |  |  |  |  | 0.109
[6 empty] | 0.109 |  |  |  |  | 0.109
[6 empty] | 0.109 |  |  |  |  | 0.109
[6 empty] | 0.109 |  |  |  |  | 0.109
[6 empty] | 0.109 |  |  |  |  | 0.109
[6 empty] | 0.109 |  |  |  |  | 0.109
[6 empty] | 0.109 |  |  |  |  | 0.109
[6 empty] | 0.109 |  |  |  |  | 0.109
[6 empty] | 0.109 |  |  |  |  | 0.109
[6 empty] | 0.109 |  |  |  |  | 0.109
[6 empty] | 0.109 |  |  |  |  | 0.109
[6 empty] | 0.109 |  |  |  |  | 0.109
[6 empty] | 0.109 |  |  |  |  | 0.109
[6 empty] | 0.109 |  |  |  |  | 0.109
[6 empty] | 0.109 |  |  |  |  | 0.109
[6 empty] | 0.109 |  |  |  |  | 0.109
[6 empty] | 0.109 |  |  |  |  | 0.109
[6 empty] | 0.109 |  |  |  |  | 0.109
[6 empty] | 0.109 |  |  |  |  | 0.109
[6 empty] | 0.109 |  |  |  |  | 0.109
[6 empty] | 0.109 |  |  |  |  | 0.109
[6 empty] | 0.109 |  |  |  |  | 0.109
[6 empty] | 0.109 |  |  |  |  | 0.109
[6 empty] | 0.109 |  |  |  |  | 0.109
[6 empty] | 0.109 |  |  |  |  | 0.109
[6 empty] | 0.109 |  |  |  |  | 0.109
[6 empty] | 0.109 |  |  |  |  | 0.109
[6 empty] | 0.109 |  |  |  |  | 0.109
[6 empty] | 0.109 |  |  |  |  | 0.109
[6 empty] | 0.109 |  |  |  |  | 0.109
[6 empty] | 0.109 |  |  |  |  | 0.109
[6 empty] | 0.109 |  |  |  |  | 0.109
[6 empty] | 0.109 |  |  |  |  | 0.109
[6 empty] | 0.109 |  |  |  |  | 0.109
[6 empty] | 0.109 |  |  |  |  | 0.109
[6 empty] | 0.109 |  |  |  |  | 0.109
[6 empty] | 0.109 |  |  |  |  | 0.109
[6 empty] | 0.109 |  |  |  |  | 0.109
[6 empty] | 0.109 |  |  |  |  | 0.109
[6 empty] | 0.109 |  |  |  |  | 0.109
[6 empty] | 0.109 |  |  |  |  | 0.109
[6 empty] | 0.109 |  |  |  |  | 0.109
[6 empty] | 0.109 |  |  |  |  | 0.109
[6 empty] | 0.109 |  |  |  |  | 0.109
[6 empty] | 0.109 |  |  |  |  | 0.109
[6 empty] | 0.109 |  |  |  |  | 0.109
[6 empty] | 0.109 |  |  |  |  | 0.109
[6 empty] | 0.109 |  |  |  |  | 0.109
[6 empty] | 0.109 |  |  |  |  | 0.109
[6 empty] | 0.109 |  |  |  |  | 0.109
[6 empty] | 0.109 |  |  |  |  | 0.109
[6 empty] | 0.109 |  |  |  |  | 0.109
[6 empty] | 0.109 |  |  |  |  | 0.109
[6 empty] | 0.109 |  |  |  |  | 0.109
[6 empty] | 0.109 |  |  |  |  | 0.109
[6 empty] | 0.109 |  |  |  |  | 0.109
[6 empty] | 0.109 |  |  |  |  | 0.109
[6 empty] | 0.109 |  |  |  |  | 0.109
[6 empty] | 0.109 |  |  |  |  | 0.109
[6 empty] | 0.109 |  |  |  |  | 0.109
[6 empty] | 0.109 |  |  |  |  | 0.109
[6 empty] | 0.109 |  |  |  |  | 0.109
[6 empty] | 0.109 |  |  |  |  | 0.109
0.109
0.109
0.109
0.109
0.109
0.109
0.109
0.109
0.109
0.109
0.109
0.109
0.109
0.109
0.109
0.109
0.109
0.109
0.109
0.109
0.109
0.109
0.109
0.109
0.109
0.109
0.109
0.109
0.109
0.109
0.109
0.109
0.109
0.109
0.109
0.109
0.109
0.109
0.109
0.109
0.109
0.109
0.109
0.109
0.109
0.109
0.109
0.109
0.109
0.109
0.109
0.109
0.109
0.109
0.109
0.109
0.109
0.109
0.109
0.109
0.109
0.109
0.109
0.109
0.109
0.109
0.109
0.109
0.109
0.109
0.109
0.109
0.109
0.109
0.109
0.109
0.109
0.109
0.109
0.109
0.109
0.109
0.109
0.109
0.109
0.109
0.109
0.109
0.109
0.109
0.109
0.109
0.109
0.109
0.109
0.109
0.109
0.109
0.109
0.109
0.109
0.109
0.109
0.109
0.109
0.109
0.109
0.109
0.109
0.109
0.109
0.109
0.109
0.109
0.109
0.109
0.109
0.109
0.109
0.109
0.109
0.109
0.109
0.109
0.109
0.109
0.109
0.109
0.109
0.109
0.109
0.109
0.109
0.109
0.109
0.109
0.109
0.109
0.109
0.109
0.109
0.109
0.109
0.109
0.109
0.109
0.109
0.109
0.109
0.109
0.109
0.109
0.109
0.109
0.109
0.109
0.109
0.109
0.109
0.109
0.109
0.109
0.109
0.109
0.109
0.109
0.109
0.109
0.109
0.109
0.109
0.109
0.109
0.109
0.109
0.109
0.109
0.109
0.109
0.109
0.109
0.109
0.109
0.109
0.109
0.109
0.109
0.109
0.109
0.109
0.109
0.109
0.109
0.109
0.109
0.109
0.109
0.109
0.109
0.109
0.109
0.109
0.109
0.109
0.109
0.109
0.109
0.109
0.109
0.109
0.109
0.109
0.109
0.109
0.109
0.109
0.109
0.109
0.109
0.109
0.109
0.109
0.109
0.109
0.109
0.109
0.109
0.109
0.109
0.109
0.109
0.109
0.109
0.109
0.109
0.109
0.109
0.109
0.109
0.109
0.109
0.109
0.109
0.109
0.109
0.109
0.109
0.109
0.109
0.109
0.109
0.109
0.109
0.109
0.109
0.109
0.109
0.109
0.109
0.109
0.109
0.109
0.109
0.109
0.109
0.109
0.109
0.109
0.109
0.109
0.109
0.109
0.109
0.109
0.109
0.109
0.109
0.109
0.109
0.109
0.109
0.109
0.109
0.109
0.109
0.109
0.109
0.109
0.109
0.109
0.109
0.109
0.109
0.109
0.109
0.109
0.109
0.109
0.109
0.109
0.109
0.109
0.109
0.109
0.109
0.109
0.109
0.109
0.109
0.109
0.109
0.109
0.109
0.109
0.109
0.109
0.109
0.109
0.109
0.109
0.109
0.109
0.109
0.109
0.109
0.109
0.109
0.109
0.109
0.109
0.109
0.109
0.109
0.109
0.109
0.109
0.109
0.109
0.109
0.109
0.109
0.109
0.109
0.109
0.109
0.109
0.109
0.109
0.109
0.109
0.109
0.109
0.109
0.109
0.109
0.109
0.109
0.109
0.109
0.109
0.109
0.109
0.109
0.109
0.109
0.109
0.109
0.109
0.109
0.109
0.109
0.109
0.109
0.109
0.109
0.109
0.109
0.109
0.109
0.109
0.109
0.109
0.109
0.109
0.109
0.109
0.109
0.109
0.109
0.109
0.109
0.109
0.109
0.109
0.109
0.109
0.109
0.109
0.109
0.109
0.109
0.109
0.109
0.109
0.109
0.109
0.109
0.109
0.109
0.109
0.109
0.109
0.109
0.109
0.109
0.109
0.109
0.109
0.109
0.109
0.109
0.109
0.109
0.109
0.109
0.109
0.109
0.109
0.109
0.109
0.109
0.109
0.109
0.109
0.109
0.109
0.109
0.109
0.109
0.109
0.109
0.109
0.109
0.109
0.109
0.109
0.109
0.109
0.109
0.109
0.109
0.109
0.109
0.109
0.109
0.109
0.109
0.109
0.109
0.109
0.109
0.109
0.109
0.109
0.109
0.109
0.109
0.109
0.109
0.109
0.109
0.109
0.109
0.109
0.109
0.109
0.109
0.109
0.109
0.109
0.109
0.109
0.109
0.109
0.109
0.109
0.109
0.109
0.109
0.109
0.109
0.109
0.109
0.109
0.109
0.109
0.109
0.109
0.109
0.109
0.109
0.109
0.109
0.109
0.109
0.109
0.109
0.109
0.109
0.109
0.109
0.109
0.109
0.109
0.109
0.109
0.109
0.109
0.109
0.109
0.109
0.109
0.109
0.109
0.109
0.109
0.109
0.109
0.109
0.109
0.109
0.109
0.109
0.109
0.109
0.109
0.109
0.109
0.109
0.109
0.109
0.109
0.109
0.109
0.109
0.109
0.109
0.109
0.109
0.109
0.109
0.109
0.109
0.109
0.109
0.109
0.109
0.109
0.109
0.109
0.109
0.109
0.109
0.109
0.109
0.109
0.109
0.109
0.109
0.109
0.109
0.109
0.109
0.109
0.109
0.109
0.109
0.109
0.109
0.109
0.109
0.109
0.109
0.109
0.109
0.109
0.109
0.109
0.109
0.109
0.109
0.109
0.109
0.109
0.109
0.109
0.109
0.109
0.109
0.109
0.109
0.109
0.109
0.109
0.109
0.109
0.109
0.109
0.109
0.109
0.109
0.109
0.109
0.109
0.109
0.109
0.109
0.109
0.109
0.109
0.109
0.109
0.109
0.109
0.109
0.109
0.109
0.109
0.109
0.109
0.109
0.109
0.109
0.109
0.109
0.109
0.109
0.109
0.109
0.109
0.109
0.109
0.109
0.109
0.109
0.109
0.109
0.109
0.109
0.109
0.109
0.109
0.109
0.109
0.109
0.109
0.109
0.109
0.109
0.109
0.109
0.109
0.109
0.109
0.109
0.109
0.109
0.109
0.109
0.109
0.109
0.109
0.109
0.109
0.109
0.109
0.109
0.109
0.109
0.109
0.109
0.109
0.109
0.109
0.109
0.109
0.109
0.109
0.109
0.109
0.109
0.109
0.109
0.109
0.109
0.109
0.109
0.109
0.109
0.109
0.109
0.109
0.109
0.109
0.109
0.109
0.109
0.109
0.109
0.109
0.109
0.109
0.109
0.109
0.109
0.109
0.109
0.109
0.109
0.109
0.109
0.109
0.109
0.109
0.109
0.109
0.109
0.109
0.109
0.109
0.109
0.109
0.109
0.109
0.109
0.109
0.109
0.109
0.109
0.109
0.109
0.109
0.109
0.109
0.109
0.109
0.109
0.109
0.109
0.109
0.109
0.109
0.109
0.109
0.109
0.109
0.109
0.109
0.109
0.109
0.109
0.109
0.109
0.109
0.109
0.109
0.109
0.109
0.109
0.109
0.109
0.109
0.109
0.109
0.109
0.109
0.109
0.109
0.109
0.109
0.109
0.109
0.109
0.109
0.109
0.109
0.109
0.109
0.109
0.109
0.109
0.109
0.109
0.109
0.109
0.109
0.109
0.109
0.109
0.109
0.109
0.109
0.109
0.109
0.109
0.109
0.109
0.109
0.109
0.109
0.109
0.109
0.109
0.109
0.109
0.109
0.109
0.109
0.109
0.109
0.109
0.109
0.109
0.109
0.109
0.109
0.109
0.109
0.109
0.109
0.109
0.109
0.109
0.109
0.109
0.109
0.109
0.109
0.109
0.109
0.109
0.109
0.109
0.109
0.109
0.109
0.109
0.109
0.109
0.109
0.109
0.109
0.109
0.109
0.109
0.109
0.109
0.109
0.109
0.109
0.109
0.109
0.109
0.109
0.109
0.109
0.109
0.109
0.109
0.109
0.109
0.109
0.109
0.109
0.109
0.109
0.109
0.109
0.109
0.109
0.109
0.109
0.109
0.109
0.109
0.109
0.109
0.109
0.109
0.109
0.109
0.109
0.109
0.109
0.109
0.109
0.109
0.109
0.109
0.109
0.109
0.109
0.109
0.109
0.109
0.109
0.109
0.109
0.109
0.109
0.109
0.109
0.109
0.109
0.109
0.109
0.109
0.109
0.109
0.109
0.109
0.109
0.109
0.109
0.109
0.109
0.109
0.109
0.109
0.109
0.109
0.109
0.109
0.109
0.109
0.109
0.109
0.109
0.109
0.109
0.109
0.109
0.109
0.109
0.109
0.109
0.109
0.109
0.109
0.109
0.109
0.109
0.109
0.109
0.109
0.109
0.109
0.109
0.109
0.109
0.109
0.109
0.109
0.109
0.109
0.109
0.109
0.109
0.109
0.109
0.109
0.109
0.109
0.109
0.109
0.109
0.109
0.109
0.109
0.109
0.109
0.109
0.109
0.109
0.109
0.109
0.109
0.109
0.109
0.109
0.109
0.109
0.109
0.109
0.109
0.109
0.109
0.109
0.109
0.109
0.109
0.109
0.109
0.109
0.109
0.109
0.109
0.109
0.109
0.109
0.109
0.109
0.109
0.109
0.109
0.109
0.109
0.109
0.109
0.109
0.109
0.109
0.109
0.109
0.109
0.109
0.109
0.109
0.109
0.109
0.109
0.109
0.109
0.109
0.109
0.109
0.109
0.109
0.109
0.109
0.109
0.109
0.109
0.109
0.109
0.109
0.109
0.109
0.109
0.109
0.109
0.109
0.109
0.109
0.109
0.109
0.109
0.109
0.109
0.109
0.109
0.109
0.109
0.109
0.109
0.109
0.109
0.109
0.109
0.109
0.109
0.109
0.109
0.109
0.109
0.109
0.109
0.109
0.109
0.109
0.109
0.109
0.109
0.109
0.109
0.109
0.109
0.109
0.109
0.109
0.109
0.109
0.109
0.109
0.109
0.109
0.109
0.109
0.109
0.109
0.109
0.109
0.109
0.109
0.109
0.109
0.109
0.109
0.109
0.109
0.109
0.109
0.109
0.109
0.109
0.109
0.109
0.109
0.109
0.109
0.109
0.109
0.109
0.109
0.109
0.109
0.109
0.109
0.109
0.109
0.109
0.109
0.109
0.109
0.109
0.109
0.109
0.109
0.109
0.109
0.109
0.109
0.109
0.109
0.109
0.109
0.109
0.109
0.109
0.109
0.109
0.109
0.109
0.109
0.109
0.109
0.109
0.109
0.109
0.109
0.109
0.109
0.109
0.109
0.109
0.109
0.109
0.109
0.109
0.109
0.109
0.109
0.109
0.109
0.109
0.109
0.109
0.109
0.109
0.109
0.109
0.109
0.109
0.109
0.109
0.109
0.109
0.109
0.109
0.109
0.109
0.109
0.109
0.109
0.109
0.109
0.109
0.109
0.109
0.109
0.109
0.109
0.109
0.109
0.109
0.109
0.109
0.109
0.109
0.109
0.109
0.109
0.109
0.109
0.109
0.109
0.109
0.109
0.109
0.109
0.109
0.109
0.109
0.109
0.109
0.109
0.109
0.109
0.109
0.109
0.109
0.109
0.109
0.109
0.109
0.109
0.109
0.109
0.109
0.109
0.109
0.109
0.109
0.109
0.109
0.109
0.109
0.109
0.109
0.109
0.109
0.109
0.109
0.109
0.109
0.109
0.109
0.109
0.109
0.109
0.109
0.109
0.109
0.109
0.109
0.109
0.109
0.109
0.109
0.109
0.109
0.109
0.109
0.109
0.109
0.109
0.109
0.109
0.109
0.109
0.109
0.109
0.109
0.109
0.109
0.109
0.109
0.109
0.109
0.109
0.109
0.109
0.109
0.109
0.109
0.109
0.109
0.109
0.109
0.109
0.109
0.109
0.109
0.109
0.109
0.109
0.109
0.109
0.109
0.109
0.109
0.109
0.109
0.109
0.109
0.109
0.109
0.109
0.109
0.109
0.109
0.109
0.109
0.109
0.109
0.109
0.109
0.109
0.109
0.109
0.109
0.109
0.109
0.109
0.109
0.109
0.109
0.109
0.109
0.109
0.109
0.109
0.109
0.109
0.109
0.109
0.109
0.109
0.109
0.109
0.109
0.109
0.109
0.109
0.109
0.109
0.109
0.109
0.109
0.109
0.109
0.109
0.109
0.109
0.109
0.109
0.109
0.109
0.109
0.109
0.109
0.109
0.109
0.109
0.109
0.109
0.109
0.109
0.109
0.109
0.109
0.109
0.109
0.109
0.109
0.109
0.109
0.109
0.109
0.109
0.109
0.109
0.109
0.109
0.109
0.109
0.109
0.109
0.109
0.109
0.109
0.109
0.109
0.109
0.109
0.109
0.109
0.109
0.109
0.109
0.109
0.109
0.109
0.109
0.109
0.109
0.109
0.109
0.109
0.109
0.109
0.109
0.109
0.109
0.109
0.109
0.109
0.109
0.109
0.109
0.109
0.109
0.109
0.109
0.109
0.109
0.109
0.109
0.109
0.109
0.109
0.109
0.109
0.109
0.109
0.109
0.109
0.109
0.109
0.109
0.109
0.109
0.109
0.109
0.109
0.109
0.109
0.109
0.109
0.109
0.109
0.109
0.109
0.109
0.109
0.109
0.109
0.109
0.109
0.109
0.109
0.109
0.109
0.109
0.109
0.109
0.109
0.109
0.109
0.109
0.109
0.109
0.109
0.109
0.109
0.109
0.109
0.109
0.109
0.109
0.109
0.109
0.109
0.109
0.109
0.109
0.109
0.109
0.109
0.109
0.109
0.109
0.109
0.109
0.109
0.109
0.109
0.109
0.109
0.109
0.109
0.109
0.109
0.109
0.109
0.109
0.109
0.109
0.109
0.109
0.109
0.109
0.109
0.109
0.109
0.109
0.109
0.109
0.109
0.109
0.109
0.109
0.109
0.109
0.109
0.109
0.109
0.109
0.109
0.109
0.109
0.109
0.109
0.109
0.109
0.109
0.109
0.109
0.109
0.109
0.109
0.109
0.109
0.109
0.109
0.109
0.109
0.109
0.109
0.109
0.109
0.109
0.109
0.109
0.109
0.109
0.109
0.109
0.109
0.109
0.109
0.109
0.109
0.109
0.109
0.109
0.109
0.109
0.109
0.109
0.109
0.109
0.109
0.109
0.109
0.109
0.109
0.109
0.109
0.109
0.109
0.109
0.109
0.109
0.109
0.109
0.109
0.109
0.109
0.109
0.109
0.109
0.109
0.109
0.109
0.109
0.109
0.109
0.109
0.109
0.109
0.109
0.109
0.109
0.109
0.109
0.109
0.109
0.109
0.109
0.109
0.109
0.109
0.109
0.109
0.109
0.109
0.109
0.109
0.109
0.109
0.109
0.109
0.109
0.109
0.109
0.109
0.109
0.109
0.109
0.109
0.109
0.109
0.109
0.109
0.109
0.109
0.109
0.109
0.109
0.109
0.109
0.109
0.109
0.109
0.109
0.109
0.109
0.109
0.109
0.109
0.109
0.109
0.109
0.109
0.109
0.109
0.109
0.109
0.109
0.109
0.109
0.109
0.109
0.109
0.109
0.109
0.109
0.109
0.109
0.109
0.109
0.109
0.109
0.109
0.109
0.109
0.109
0.109
0.109
0.109
0.109
0.109
0.109
0.109
0.109
0.109
0.109
0.109
0.109
0.109
0.109
0.109
0.109
0.109
0.109
0.109
0.109
0.109
0.109
0.109
0.109
0.109
0.109
0.109
0.109
0.109
0.109
0.109
0.109
0.109
0.109
0.109
0.109
0.109
0.109
0.109
0.109
0.109
0.109
0.109
0.109
0.109
0.109
0.109
0.109
0.109
0.109
0.109
0.109
0.109
0.109
0.109
0.109
0.109
0.109
0.109
0.109
0.109
0.109
0.109
0.109
0.109
0.109
0.109
0.109
0.109
0.109
0.109
0.109
0.109
0.109
0.109
0.109
0.109
0.109
0.109
0.109
0.109
0.109
0.109
0.109
0.109
0.109
0.109
0.109
0.109
0.109
0.109
0.109
0.109
0.109
0.109
0.109
0.109
0.109
0.109
0.109
0.109
0.109
0.109
0.109
0.109
0.109
0.109
0.109
0.109
0.109
0.109
0.109
0.109
0.109
0.109
0.109
0.109
0.109
0.109
0.109
0.109
0.109
0.109
0.109
0.109
0.109
0.109
0.109
0.109
0.109
0.109
0.109
0.109
0.109
0.109
0.109
0.109
0.109
0.109
0.109
0.109
0.109
0.109
0.109
0.109
0.109
0.109
0.109
0.109
0.109
0.109
0.109
0.109
0.109
0.109
0.109
0.109
0.109
0.109
0.109
0.109
0.109
0.109
0.109
0.109
0.109
0.109
0.109
0.109
0.109
0.109
0.109
0.109
0.109
0.109
0.109
0.109
0.109
0.109
0.109
0.109
0.109
0.109
0.109
0.109
0.109
0.109
0.109
0.109
0.109
0.109
0.109
0.109
0.109
0.109
0.109
0.109
0.109
0.109
0.109
0.109
0.109
0.109
0.109
0.109
0.109
0.109
0.109
0.109
0.109
0.109
0.109
0.109
0.109
0.109
0.109
0.109
0.109
0.109
0.109
0.109
0.109
0.109
0.109
0.109
0.109
0.109
0.109
0.109
0.109
0.109
0.109
0.109
0.109
0.109
0.109
0.109
0.109
0.109
0.109
0.109
0.109
0.109
0.109
0.109
0.109
0.109
0.109
0.109
0.109
0.109
0.109
0.109
0.109
0.109
0.109
0.109
0.109
0.109
0.109
0.109
0.109
0.109
0.109
0.109
0.109
0.109
0.109
0.109
0.109
0.109
0.109
0.109
0.109
0.109
0.109
0.109
0.109
0.109
0.109
0.109
0.109
0.109
0.109
0.109
0.109
0.109
0.109
0.109
0.109
0.109
0.109
0.109
0.109
0.109
0.109
0.109
0.109
0.109
0.109
0.109
0.109
0.109
0.109
0.109
0.109
0.109
0.109
0.109
0.109
0.109
0.109
0.109
0.109
0.109
0.109
0.109
0.109
0.109
0.109
0.109
0.109
0.109
0.109
0.109
0.109
0.109
0.109
0.109
0.109
0.109
0.109
0.109
0.109
0.109
0.109
0.109
0.109
0.109
0.109
0.109
0.109
0.109
0.109
0.109
0.109
0.109
0.109
0.109
0.109
0.109
0.109
0.109
0.109
0.109
0.109
0.109
0.109
0.109
0.109
0.109
0.109
0.109
0.109
0.109
0.109
0.109
0.109
0.109
0.109
0.109
0.109
0.109
0.109
0.109
0.109
0.109
0.109
0.109
0.109
0.109
0.109
0.109
0.109
0.109
0.109
0.109
0.109
0.109
0.109
0.109
0.109
0.109
0.109
0.109
0.109
0.109
0.109
0.109
0.109
0.109
0.109
0.109
0.109
0.109
0.109
0.109
0.109
0.109
0.109
0.109
0.109
0.109
0.109
0.109
0.109
0.109
0.109
0.109
0.109
0.109
0.109
0.109
0.109
0.109
0.109
0.109
0.109
0.109
0.109
0.109
0.109
0.109
0.109
0.109
0.109
0.109
0.109
0.109
0.109
0.109
0.109
0.109
0.109
0.109
0.109
0.109
0.109
0.109
0.109
0.109
0.109
0.109
0.109
0.109
0.109
0.109
0.109
0.109
0.109
0.109
0.109
0.109
0.109
0.109
0.109
0.109
0.109
0.109
0.109
0.109
0.109
0.109
0.109
0.109
0.109
0.109
0.109
0.109
0.109
0.109
0.109
0.109
0.109
0.109
0.109
0.109
0.109
0.109
0.109
0.109
0.109
0.109
0.109
0.109
0.109
0.109
0.109
0.109
0.109
0.109
0.109
0.109
0.109
0.109
0.109
0.109
0.109
0.109
0.109
0.109
0.109
0.109
0.109
0.109
0.109
0.109
0.109
0.109
0.109
0.109
0.109
0.109
0.109
0.109
0.109
0.109
0.109
0.109
0.109
0.109
0.109
0.109
0.109
0.109
0.109
0.109
0.109
0.109
0.109
0.109
0.109
0.109
0.109
0.109
0.109
0.109
0.109
0.109
0.109
0.109
0.109
0.109
0.109
0.109
0.109
0.109
0.109
0.109
0.109
0.109
0.109
0.109
0.109
0.109
0.109
0.109
0.109
0.109
0.109
0.109
0.109
0.109
0.109
0.109
0.109
0.109
0.109
0.109
0.109
0.109
0.109
0.109
0.109
0.109
0.109
0.109
0.109
0.109
0.109
0.109
0.109
0.109
0.109
0.109
0.109
0.109
0.109
0.109
0.109
0.109
0.109
0.109
0.109
0.109
0.109
0.109
0.109
0.109
0.109
0.109
0.109
0.109
0.109
0.109
0.109
0.109
0.109
0.109
0.109
0.109
0.109
0.109
0.109
0.109
0.109
0.109
0.109
0.109
0.109
0.109
0.109
0.109
0.109
0.109
0.109
0.109
0.109
0.109
0.109
0.109
0.109
0.109
0.109
0.109
0.109
0.109
0.109
0.109
0.109
0.109
0.109
0.109
0.109
0.109
0.109
0.109
0.109
0.109
0.109
0.109
0.109
0.109
0.109
0.109
0.109
0.109
0.109
0.109
0.109
0.109
0.109
0.109
0.109
0.109
0.109
0.109
0.109
0.109
0.109
0.109
0.109
0.109
0.109
0.109
0.109
0.109
0.109
0.109
0.109
0.109
0.109
0.109
0.109
0.109
0.109
0.109
0.109
0.109
0.109
0.109
0.109
0.109
0.109
0.109
0.109
0.109
0.109
0.109
0.109
0.109
0.109
0.109
0.109
0.109
0.109
0.109
0.109
0.109
0.109
0.109
0.109
0.109
0.109
0.109
0.109
0.109
0.109
0.109
0.109
0.109
0.109
0.109
0.109
0.109
0.109
0.109
0.109
0.109
0.109
0.109
0.109
0.109
0.109
0.109
0.109
0.109
0.109
0.109
0.109
0.109
0.109
0.109
0.109
0.109
0.109
0.109
0.109
0.109
0.109
0.109
0.109
0.109
0.109
0.109
0.109
0.109
0.109
0.109
0.109
0.109
0.109
0.109
0.109
0.109
0.109
0.109
0.109
0.109
0.109
0.109
0.109
0.109
0.109
0.109
0.109
0.109
0.109
0.109
0.109
0.109
0.109
0.109
0.109
0.109
0.109
0.109
0.109
0.109
0.109
0.109
0.109
0.109
0.109
0.109
0.109
0.109
0.109
0.109
0.109
0.109
0.109
0.109
0.109
0.109
0.109
0.109
0.109
0.109
0.109
0.109
0.109
0.109
0.109
0.109
0.109
0.109
0.109
0.109
0.109
0.109
0.109
0.109
0.109
0.109
0.109
0.109
0.109
0.109
0.109
0.109
0.109
0.109
0.109
0.109
0.109
0.109
0.109
0.109
0.109
0.109
0.109
0.109
0.109
0.109
0.109
0.109
0.109
0.109
0.109
0.109
0.109
0.109
0.109
0.109
0.109
0.109
0.109
0.109
0.109
0.109
0.109
0.109
0.109
0.109
0.109
0.109
0.109
0.109
0.109
0.109
0.109
0.109
0.109
0.109
0.109
0.109
0.109
0.109
0.109
0.109
0.109
0.109
0.109
0.109
0.109
0.109
0.109
0.109
0.109
0.109
0.109
0.109
0.109
0.109
0.109
0.109
0.109
0.109
0.109
0.109
0.109
0.109
0.109
0.109
0.109
0.109
0.109
0.109
0.109
0.109
0.109
0.109
0.109
0.109
0.109
0.109
0.109
0.109
0.109
0.109
0.109
0.109
0.109
0.109
0.109
0.109
0.109
0.109
0.109
0.109
0.109
0.109
0.109
0.109
0.109
0.109
0.109
0.109
0.109
0.109
0.109
0.109
0.109
0.109
0.109
0.109
0.109
0.109
0.109
0.109
0.109
0.109
0.109
0.109
0.109
0.109
0.109
0.109
0.109
0.109
0.109
0.109
0.109
0.109
0.109
0.109
0.109
0.109
0.109
0.109
0.109
0.109
0.109
0.109
0.109
0.109
0.109
0.109
0.109
0.109
0.109
0.109
0.109
0.109
0.109
0.109
0.109
0.109
0.109
0.109
0.109
0.109
0.109
0.109
0.109
0.109
0.109
0.109
0.109
0.109
0.109
0.109
0.109
0.109
0.109
0.109
0.109
0.109
0.109
0.109
0.109
0.109
0.109
0.109
0.109
0.109
0.109
0.109
0.109
0.109
0.109
0.109
0.109
0.109
0.109
0.109
0.109
0.109
0.109
0.109
0.109
0.109
0.109
0.109
0.109
0.109
0.109
0.109
0.109
0.109
0.109
0.109
0.109
0.109
0.109
0.109
0.109
0.109
0.109
0.109
0.109
0.109
0.109
0.109
0.109
0.109
0.109
0.109
0.109
0.109
0.109
0.109
0.109
0.109
0.109
0.109
0.109
0.109
0.109
0.109
0.109
0.109
0.109
0.109
0.109
0.109
0.109
0.109
0.109
0.109
0.109
0.109
0.109
0.109
0.109
0.109
0.109
0.109
0.109
0.109
0.109
0.109
0.109
0.109
0.109
0.109
0.109
0.109
0.109
0.109
0.109
0.109
0.109
0.109
0.109
0.109
0.109
0.109
0.109
0.109
0.109
0.109
0.109
0.109
0.109
0.109
0.109
0.109
0.109
0.109
0.109
0.109
0.109
0.109
0.109
0.109
0.109
0.109
0.109
0.109
0.109
0.109
0.109
0.109
0.109
0.109
0.109
0.109
0.109
0.109
0.109
0.109
0.109
0.109
0.109
0.109
0.109
0.109
0.109
0.109
0.109
0.109
0.109
0.109
0.109
0.109
0.109
0.109
0.109
0.109
0.109
0.109
0.109
0.109
0.109
0.109
0.109
0.109
0.109
0.109
0.109
0.109
0.109
0.109
0.109
0.109
0.109
0.109
0.109
0.109
0.109
0.109
0.109
0.109
0.109
0.109
0.109
0.109
0.109
0.109
0.109
0.109
0.109
0.109
0.109
0.109
0.109
0.109
0.109
0.109
0.109
0.109
0.109
0.109
0.109
0.109
0.109
0.109
0.109
0.109
0.109
0.109
0.109
0.109
0.109
0.109
0.109
0.109
0.109
0.109
0.109
0.109
0.109
0.109
0.109
0.109
0.109
0.109
0.109
0.109
0.109
0.109
0.109
0.109
0.109
0.109
0.109
0.109
0.109
0.109
0.109
0.109
0.109
0.109
0.109
0.109
0.109
0.109
0.109
0.109
0.109
0.109
0.109
0.109
0.109
0.109
0.109
0.109
0.109
0.109
0.109
0.109
0.109
0.109
0.109
0.109
0.109
0.109
0.109
0.109
0.109
0.109
0.109
0.109
0.109
0.109
0.109
0.109
0.109
0.109
0.109
0.109
0.109
0.109
0.109
0.109
0.109
0.109
0.109
0.109
0.109
0.109
0.109
0.109
0.109
0.109
0.109
0.109
0.109
0.109
0.109
0.109
0.109
0.109
0.109
0.109
0.109
0.109
0.109
0.109
0.109
0.109
0.109
0.109
0.109
0.109
0.109
0.109
0.109
0.109
0.109
0.109
0.109
0.109
0.109
0.109
0.109
0.109
0.109
0.109
0.109
0.109
0.109
0.109
0.109
0.109
0.109
0.109
0.109
0.109
0.109
0.109
0.109
0.109
0.109
0.109
0.109
0.109
0.109
0.109
0.109
0.109
0.109
0.109
0.109
0.109
0.109
0.109
0.109
0.109
0.109
0.109
0.109
0.109
0.109
0.109
0.109
0.109
0.109
0.109
0.109
0.109
0.109
0.109
0.109
0.109
0.109
0.109
0.109
0.109
0.109
0.109
0.109
0.109
0.109
0.109
0.109
0.109
0.109
0.109
0.109
0.109
0.109
0.109
0.109
0.109
0.109
0.109
0.109
0.109
0.109
0.109
0.109
0.109
0.109
0.109
0.109
0.109
0.109
0.109
0.109
0.109
0.109
0.109
0.109
0.109
0.109
0.109
0.109
0.109
0.109
0.109
0.109
0.109
0.109
0.109
0.109
0.109
0.109
0.109
0.109
0.109
0.109
0.109
0.109
0.109
0.109
0.109
0.109
0.109
0.109
0.109
0.109
0.109
0.109
0.109
0.109
0.109
0.109
0.109
0.109
0.109
0.109
0.109
0.109
0.109
0.109
0.109
0.109
0.109
0.109
0.109
0.109
0.109
0.109
0.109
0.109
0.109
0.109
0.109
0.109
0.109
0.109
0.109
0.109
0.109
0.109
0.109
0.109
0.109
0.109
0.109
0.109
0.109
0.109
0.109
0.109
0.109
0.109
0.109
0.109
0.109
0.109
0.109
0.109
0.109
0.109
0.109
0.109
0.109
0.109
0.109
0.109
0.109
0.109
0.109
0.109
0.109
0.109
0.109
0.109
0.109
0.109
0.109
0.109
0.109
0.109
0.109
0.109
0.109
0.109
0.109
0.109
0.109
0.109
0.109
0.109
0.109
0.109
0.109
0.109
0.109
0.109
0.109
0.109
0.109
0.109
0.109
0.109
0.109
0.109
0.109
0.109
0.109
0.109
0.109
0.109
0.109
0.109
0.109
0.109
0.109
0.109
0.109
0.109
0.109
0.109
0.109
0.109
0.109
0.109
0.109
0.109
0.109
0.109
0.109
0.109
0.109
0.109
0.109
0.109
0.109
0.109
0.109
0.109
0.109
0.109
0.109
0.109
0.109
0.109
0.109
0.109
0.109
0.109
0.109
0.109
0.109
0.109
0.109
0.109
0.109
0.109
0.109
0.109
0.109
0.109
0.109
0.109
0.109
0.109
0.109
0.109
0.109
0.109
0.109
0.109
0.109
0.109
0.109
0.109
0.109
0.109
0.109
0.109
0.109
0.109
0.109
0.109
0.109
0.109
0.109
0.109
0.109
0.109
0.109
0.109
0.109
0.109
0.109
0.109
0.109
0.109
0.109
0.109
0.109
0.109
0.109
0.109
0.109
0.109
0.109
0.109
0.109
0.109
0.109
0.109
0.109
0.109
0.109
0.109
0.109
0.109
0.109
0.109
0.109
0.109
0.109
0.109
0.109
0.109
0.109
0.109
0.109
0.109
0.109
0.109
0.109
0.109
0.109
0.109
0.109
0.109
0.109
0.109
0.109
0.109
0.109
0.109
0.109
0.109
0.109
0.109
0.109
0.109
0.109
0.109
0.109
0.109
0.109
0.109
0.109
0.109
0.109
0.109
0.109
0.109
0.109
0.109
0.109
0.109
0.109
0.109
0.109
0.109
0.109
0.109
0.109
0.109
0.109
0.109
0.109
0.109
0.109
0.109
0.109
0.109
0.109
0.109
0.109
0.109
0.109
0.109
0.109
0.109
0.109
0.109
0.109
0.109
0.109
0.109
0.109
0.109
0.109
0.109
0.109
0.109
0.109
0.109
0.109
0.109
0.109
0.109
0.109
0.109
0.109
0.109
0.109
0.109
0.109
0.109
0.109
0.109
0.109
0.109
0.109
0.109
0.109
0.109
0.109
0.109
0.109
0.109
0.109
0.109
0.109
0.109
0.109
0.109
0.109
0.109
0.109
0.109
0.109
0.109
0.109
0.109
0.109
0.109
0.109
0.109
0.109
0.109
0.109
0.109
0.109
0.109
0.109
0.109
0.109
0.109
0.109
0.109
0.109
0.109
0.109
0.109
0.109
0.109
0.109
0.109
0.109
0.109
0.109
0.109
0.109
0.109
0.109
0.109
0.109
0.109
0.109
0.109
0.109
0.109
0.109
0.109
0.109
0.109
0.109
0.109
0.109
0.109
0.109
0.109
0.109
0.109
0.109
0.109
0.109
0.109
0.109
0.109
0.109
0.109
0.109
0.109
0.109
0.109
0.109
0.109
0.109
0.109
0.109
0.109
0.109
0.109
0.109
0.109
0.109
0.109
0.109
0.109
0.109
0.109
0.109
0.109
0.109
0.109
0.109
0.109
0.109
0.109
0.109
0.109
0.109
0.109
0.109
0.109
0.109
0.109
0.109
0.109
0.109
0.109
0.109
0.109
0.109
0.109
0.109
0.109
0.109
0.109
0.109
0.109
0.109
0.109
0.109
0.109
0.109
0.109
0.109
0.109
0.109
0.109
0.109
0.109
0.109
0.109
0.109
0.109
0.109
0.109
0.109
0.109
0.109
0.109
0.109
0.109
0.109
0.109
0.109
0.109
0.109
0.109
0.109
0.109
0.109
0.109
0.109
0.109
0.109
0.109
0.109
0.109
0.109
0.109
0.109
0.109
0.109
0.109
0.109
0.109
0.109
0.109
0.109
0.109
0.109
0.109
0.109
0.109
0.109
0.109
0.109
0.109
0.109
0.109
0.109
0.109
0.109
0.109
0.109
0.109
0.109
0.109
0.109
0.109
0.109
0.109
0.109
0.109
0.109
0.109
0.109
0.109
0.109
0.109
0.109
0.109
0.109
0.109
0.109
0.109
0.109
0.109
0.109
0.109
0.109
0.109
0.109
0.109
0.109
0.109
0.109
0.109
0.109
0.109
0.109
0.109
0.109
0.109
0.109
0.109
0.109
0.109
0.109
0.109
0.109
0.109
0.109
0.109
0.109
0.109
0.109
0.109
0.109
0.109
0.109
0.109
0.109
0.109
0.109
0.109
0.109
0.109
0.109
0.109
0.109
0.109
0.109
0.109
0.109
0.109
0.109
0.109
0.109
0.109
0.109
0.109
0.109
0.109
0.109
0.109
0.109
0.109
0.109
0.109
0.109
0.109
0.109
0.109
0.109
0.109
0.109
0.109
0.109
0.109
0.109
0.109
0.109
0.109
0.109
0.109
0.109
0.109
0.109
0.109
0.109
0.109
0.109
0.109
0.109
0.109
0.109
0.109
0.109
0.109
0.109
0.109
0.109
0.109
0.109
0.109
0.109
0.109
0.109
0.109
0.109
0.109
0.109
0.109
0.109
0.109
0.109
0.109
0.109
0.109
0.109
0.109
0.109
0.109
0.109
0.109
0.109
0.109
0.109
0.109
0.109
0.109
0.109
0.109
0.109
0.109
0.109
0.109
0.109
0.109
0.109
0.109
0.109
0.109
0.109
0.109
0.109
0.109
0.109
0.109
0.109
0.109
0.109
0.109
0.109
0.109
0.109
0.109
0.109
0.109
0.109
0.109
0.109
0.109
0.109
0.109
0.109
0.109
0.109
0.109
0.109
0.109
0.109
0.109
0.109
0.109
0.109
0.109
0.109
0.109
0.109
0.109
0.109
0.109
0.109
0.109
0.109
0.109
0.109
0.109
0.109
0.109
0.109
0.109
0.109
0.109
0.109
0.109
0.109
0.109
0.109
0.109
0.109
0.109
0.109
0.109
0.109
0.109
0.109
0.109
0.109
0.109
0.109
0.109
0.109
0.109
0.109
0.109
0.109
0.109
0.109
0.109
0.109
0.109
0.109
0.109
0.109
0.109
0.109
0.109
0.109
0.109
0.109
0.109
0.109
0.109
0.109
0.109
0.109
0.109
0.109
0.109
0.109
0.109
0.109
0.109
0.109
0.109
0.109
0.109
0.109
0.109
0.109
0.109
0.109
0.109
0.109
0.109
0.109
0.109
0.109
0.109
0.109
0.109
0.109
0.109
0.109
0.109
0.109
0.109
0.109
0.109
0.109
0.109
0.109
0.109
0.109
0.109
0.109
0.109
0.109
0.109
0.109
0.109
0.109
0.109
0.109
0.109
0.109
0.109
0.109
0.109
0.109
0.109
0.109
0.109
0.109
0.109
0.109
0.109
0.109
0.109
0.109
0.109
0.109
0.109
0.109
0.109
0.109
0.109
0.109
0.109
0.109
0.109
0.109
0.109
0.109
0.109
0.109
0.109
0.109
0.109
0.109
0.109
0.109
0.109
0.109
0.109
0.109
0.109
0.109
0.109
0.109
0.109
0.109
0.109
0.109
0.109
0.109
0.109
0.109
0.109
0.109
0.109
0.109
0.109
0.109
0.109
0.109
0.109
0.109
0.109
0.109
0.109
0.109
0.109
0.109
0.109
0.109
0.109
0.109
0.109
0.109
0.109
0.109
0.109
0.109
0.109
0.109
0.109
0.109
0.109
0.109
0.109
0.109
0.109
0.109
0.109
0.109
0.109
0.109
0.109
0.109
0.109
0.109
0.109
0.109
0.109
0.109
0.109
0.109
0.109
0.109
0.109
0.109
0.109
0.109
0.109
0.109
0.109
0.109
0.109
0.109
0.109
0.109
0.109
0.109
0.109
0.109
0.109
0.109
0.109
0.109
0.109
0.109
0.109
0.109
0.109
0.109
0.109
0.109
0.109
0.109
0.109
0.109
0.109
0.109
0.109
0.109
0.109
0.109
0.109
0.109
0.109
0.109
0.109
0.109
0.109
0.109
0.109
0.109
0.109
0.109
0.109
0.109
0.109
0.109
0.109
0.109
0.109
0.109
0.109
0.109
0.109
0.109
0.109
0.109
0.109
0.109
0.109
0.109
0.109
0.109
0.109
0.109
0.109
0.109
0.109
0.109
0.109
0.109
0.109
0.109
0.109
0.109
0.109
0.109
0.109
0.109
0.109
0.109
0.109
0.109
0.109
0.109
0.109
0.109
0.109
0.109
0.109
0.109
0.109
0.109
0.109
0.109
0.109
0.109
0.109
0.109
0.109
0.109
0.109
0.109
0.109
0.109
0.109
0.109
0.109
0.109
0.109
0.109
0.109
0.109
0.109
0.109
0.109
0.109
0.109
0.109
0.109
0.109
0.109
0.109
0.109
0.109
0.109
0.109
0.109
0.109
0.109
0.109
0.109
0.109
0.109
0.109
0.109
0.109
0.109
0.109
0.109
0.109
0.109
0.109
0.109
0.109
0.109
0.109
0.109
0.109
0.109
0.109
0.109
0.109
0.109
0.109
0.109
0.109
0.109
0.109
0.109
0.109
0.109
0.109
0.109
0.109
0.109
0.109
0.109
0.109
0.109
0.109
0.109
0.109
0.109
0.109
0.109
0.109
0.109
0.109
0.109
0.109
0.109
0.109
0.109
0.109
0.109
0.109
0.109
0.109
0.109
0.109
0.109
0.109
0.109
0.109
0.109
0.109
0.109
0.109
0.109
0.109
0.109
0.109
0.109
0.109
0.109
0.109
0.109
0.109
0.109
0.109
0.109
0.109
0.109
0.109
0.109
0.109
0.109
0.109
0.109
0.109
0.109
0.109
0.109
0.109
0.109
0.109
0.109
0.109
0.109
0.109
0.109
0.109
0.109
0.109
0.109
0.109
0.109
0.109
0.109
0.109
0.109
0.109
0.109
0.109
0.109
0.109
0.109
0.109
0.109
0.109
0.109
0.109
0.109
0.109
0.109
0.109
0.109
0.109
0.109
0.109
0.109
0.109
0.109
0.109
0.109
0.109
0.109
0.109
0.109
0.109
0.109
0.109
0.109
0.109
0.109
0.109
0.109
0.109
0.109
0.109
0.109
0.109
0.109
0.109
0.109
0.109
0.109
0.109
0.109
0.109
0.109
0.109
0.109
0.109
0.109
0.109
0.109
0.109
0.109
0.109
0.109
0.109
0.109
0.109
0.109
0.109
0.109
0.109
0.109
0.109
0.109
0.109
0.109
0.109
0.109
0.109
0.109
0.109
0.109
0.109
0.109
0.109
0.109
0.109
0.109
0.109
0.109
0.109
0.109
0.109
0.109
0.109
0.109
0.109
0.109
0.109
0.109
0.109
0.109
0.109
0.109
0.109
0.109
0.109
0.109
0.109
0.109
0.109
0.109
0.109
0.109
0.109
0.109
0.109
0.109
0.109
0.109
0.109
0.109
0.109
0.109
0.109
0.109
0.109
0.109
0.109
0.109
0.109
0.109
0.109
0.109
0.109
0.109
0.109
0.109
0.109
0.109
0.109
0.109
0.109
0.109
0.109
0.109
0.109
0.109
0.109
0.109
0.109
0.109
0.109
0.109
0.109
0.109
0.109
0.109
0.109
0.109
0.109
0.109
0.109
0.109
0.109
0.109
0.109
0.109
0.109
0.109
0.109
0.109
0.109
0.109
0.109
0.109
0.109
0.109
0.109
0.109
0.109
0.109
0.109
0.109
0.109
0.109
0.109
0.109
0.109
0.109
0.109
0.109
0.109
0.109
0.109
0.109
0.109
0.109
0.109
0.109
0.109
0.109
0.109
0.109
0.109
0.109
0.109
0.109
0.109
0.109
0.109
0.109
0.109
0.109
0.109
0.109
0.109
0.109
0.109
0.109
0.109
0.109
0.109
0.109
0.109
0.109
0.109
0.109
0.109
0.109
0.109
0.109
0.109
0.109
0.109
0.109
0.109
0.109
0.109
0.109
0.109
0.109
0.109
0.109
0.109
0.109
0.109
0.109
0.109
0.109
0.109
0.109
0.109
0.109
0.109
0.109
0.109
0.109
0.109
0.109
0.109
0.109
0.109
0.109
0.109
0.109
0.109
0.109
0.109
0.109
0.109
0.109
0.109
0.109
0.109
0.109
0.109
0.109
0.109
0.109
0.109
0.109
0.109
0.109
0.109
0.109
0.109
0.109
0.109
0.109
0.109
0.109
0.109
0.109
0.109
0.109
0.109
0.109
0.109
0.109
0.109
0.109
0.109
0.109
0.109
0.109
0.109
0.109
0.109
0.109
0.109
0.109
0.109
0.109
0.109
0.109
0.109
0.109
0.109
0.109
0.109
0.109
0.109
0.109
0.109
0.109
0.109
0.109
0.109
0.109
0.109
0.109
0.109
0.109
0.109
0.109
0.109
0.109
0.109
0.109
0.109
0.109
0.109
0.109
0.109
0.109
0.109
0.109
0.109
0.109
0.109
0.109
0.109
0.109
0.109
0.109
0.109
0.109
0.109
0.109
0.109
0.109
0.109
0.109
0.109
0.109
0.109
0.109
0.109
0.109
0.109
0.109
0.109
0.109
0.109
0.109
0.109
0.109
0.109
0.109
0.109
0.109
0.109
0.109
0.109
0.109
0.109
0.109
0.109
0.109
0.109
0.109
0.109
0.109
0.109
0.109
0.109
0.109
0.109
0.109
0.109
0.109
0.109
0.109
0.109
0.109
0.109
0.109
0.109
0.109
0.109
0.109
0.109
0.109
0.109
0.109
0.109
0.109
0.109
0.109
0.109
0.109
0.109
0.109
0.109
0.109
0.109
0.109
0.109
0.109
0.109
0.109
0.109
0.109
0.109
0.109
0.109
0.109
0.109
0.109
0.109
0.109
0.109
0.109
0.109
0.109
0.109
0.109
0.109
0.109
0.109
0.109
0.109
0.109
0.109
0.109
0.109
0.109
0.109
0.109
0.109
0.109
0.109
0.109
0.109
0.109
0.109
0.109
0.109
0.109
0.109
0.109
0.109
0.109
0.109
0.109
0.109
0.109
0.109
0.109
0.109
0.109
0.109
0.109
0.109
0.109
0.109
0.109
0.109
0.109
0.109
0.109
0.109
0.109
0.109
0.109
0.109
0.109
0.109
0.109
0.109
0.109
0.109
0.109
0.109
0.109
0.109
0.109
0.109
0.109
0.109
0.109
0.109
0.109
0.109
0.109
0.109
0.109
0.109
0.109
0.109
0.109
0.109
0.109
0.109
0.109
0.109
0.109
0.109
0.109
0.109
0.109
0.109
0.109
0.109
0.109
0.109
0.109
0.109
0.109
0.109
0.109
0.109
0.109
0.109
0.109
0.109
0.109
0.109
0.109
0.109
0.109
0.109
0.109
0.109
0.109
0.109
0.109
0.109
0.109
0.109
0.109
0.109
0.109
0.109
0.109
0.109
0.109
0.109
0.109
0.109
0.109
0.109
0.109
0.109
0.109
0.109
0.109
0.109
0.109
0.109
0.109
0.109
0.109
0.109
0.109
0.109
0.109
0.109
0.109
0.109
0.109
0.109
0.109
0.109
0.109
0.109
0.109
0.109
0.109
0.109
0.109
0.109
0.109
0.109
0.109
0.109
0.109
0.109
0.109
0.109
0.109
0.109
0.109
0.109
0.109
0.109
0.109
0.109
0.109
0.109
0.109
0.109
0.109
0.109
0.109
0.109
0.109
0.109
0.109
0.109
0.109
0.109
0.109
0.109
0.109
0.109
0.109
0.109
0.109
0.109
0.109
0.109
0.109
0.109
0.109
0.109
0.109
0.109
0.109
0.109
0.109
0.109
0.109
0.109
0.109
0.109
0.109
0.109
0.109
0.109
0.109
0.109
0.109
0.109
0.109
0.109
0.109
0.109
0.109
0.109
0.109
0.109
0.109
0.109
0.109
0.109
0.109
0.109
0.109
0.109
0.109
0.109
0.109
0.109
0.109
0.109
0.109
0.109
0.109
0.109
0.109
0.109
0.109
0.109
0.109
0.109
0.109
0.109
0.109
0.109
0.109
0.109
0.109
0.109
0.109
0.109
0.109
0.109
0.109
0.109
0.109
0.109
0.109
0.109
0.109
0.109
0.109
0.109
0.109
0.109
0.109
0.109
0.109
0.109
0.109
0.109
0.109
0.109
0.109
0.109
0.109
0.109
0.109
0.109
0.109
0.109
0.109
0.109
0.109
0.109
0.109
0.109
0.109
0.109
0.109
0.109
0.109
0.109
0.109
0.109
0.109
0.109
0.109
0.109
0.109
0.109
0.109
0.109
0.109
0.109
0.109
0.109
0.109
0.109
0.109
0.109
0.109
0.109
0.109
0.109
0.109
0.109
0.109
0.109
0.109
0.109
0.109
0.109
0.109
0.109
0.109
0.109
0.109
0.109
0.109
0.109
0.109
0.109
0.109
0.109
0.109
0.109
0.109
0.109
0.109
0.109
0.109
0.109
0.109
0.109
0.109
0.109
0.109
0.109
0.109
0.109
0.109
0.109
0.109
0.109
0.109
0.109
0.109
0.109
0.109
0.109
0.109
0.109
0.109
0.109
0.109
0.109
0.109
0.109
0.109
0.109
0.109
0.109
0.109
0.109
0.109
0.109
0.109
0.109
0.109
0.109
0.109
0.109
0.109
0.109
0.109
0.109
0.109
0.109
0.109
0.109
0.109
0.109
0.109
0.109
0.109
0.109
0.109
0.109
0.109
0.109
0.109
0.109
0.109
0.109
0.109
0.109
0.109
0.109
0.109
0.109
0.109
0.109
0.109
0.109
0.109
0.109
0.109
0.109
0.109
0.109
0.109
0.109
0.109
0.109
0.109
0.109
0.109
0.109
0.109
0.109
0.109
0.109
0.109
0.109
0.109
0.109
0.109
0.109
0.109
0.109
0.109
0.109
0.109
0.109
0.109
0.109
0.109
0.109
0.109
0.109
0.109
0.109
0.109
0.109
0.109
0.109
0.109
0.109
0.109
0.109
0.109
0.109
0.109
0.109
0.109
0.109
0.109
0.109
0.109
0.109
0.109
0.109
0.109
0.109
0.109
0.109
0.109
0.109
0.109
0.109
0.109
0.109
0.109
0.109
0.109
0.109
0.109
0.109
0.109
0.109
0.109
0.109
0.109
0.109
0.109
0.109
0.109
0.109
0.109
0.109
0.109
0.109
0.109
0.109
0.109
0.109
0.109
0.109
0.109
0.109
0.109
0.109
0.109
0.109
0.109
0.109
0.109
0.109
0.109
0.109
0.109
0.109
0.109
0.109
0.109
0.109
0.109
0.109
0.109
0.109
0.109
0.109
0.109
0.109
0.109
0.109
0.109
0.109
0.109
0.109
0.109
0.109
0.109
0.109
0.109
0.109
0.109
0.109
0.109
0.109
0.109
0.109
0.109
0.109
0.109
0.109
0.109
0.109
0.109
0.109
0.109
0.109
0.109
0.109
0.109
0.109
0.109
0.109
0.109
0.109
0.109
0.109
0.109
0.109
0.109
0.109
0.109
0.109
0.109
0.109
0.109
0.109
0.109
0.109
0.109
0.109
0.109
0.109
0.109
0.109
0.109
0.109
0.109
0.109
0.109
0.109
0.109
0.109
0.109
0.109
0.109
0.109
0.109
0.109
0.109
0.109
0.109
0.109
0.109
0.109
0.109
0.109
0.109
0.109
0.109
0.109
0.109
0.109
0.109
0.109
0.109
0.109
0.109
0.109
0.109
0.109
0.109
0.109
0.109
0.109
0.109
0.109
0.109
0.109
0.109
0.109
0.109
0.109
0.109
0.109
0.109
0.109
0.109
0.109
0.109
0.109
0.109
0.109
0.109
0.109
0.109
0.109
0.109
0.109
0.109
0.109
0.109
0.109
0.109
0.109
0.109
0.109
0.109
0.109
0.109
0.109
0.109
0.109
0.109
0.109
0.109
0.109
0.109
0.109
0.109
0.109
0.109
0.109
0.109
0.109
0.109
0.109
0.109
0.109
0.109
0.109
0.109
0.109
0.109
0.109
0.109
0.109
0.109
0.109
0.109
0.109
0.109
0.109
0.109
0.109
0.109
0.109
0.109
0.109
0.109
0.109
0.109
0.109
0.109
0.109
0.109
0.109
0.109
0.109
0.109
0.109
0.109
0.109
0.109
0.109
0.109
0.109
0.109
0.109
0.109
0.109
0.109
0.109
0.109
0.109
0.109
0.109
0.109
0.109
0.109
0.109
0.109
0.109
0.109
0.109
0.109
0.109
0.109
0.109
0.109
0.109
0.109
0.109
0.109
0.109
0.109
0.109
0.109
0.109
0.109
0.109
0.109
0.109
0.109
0.109
0.109
0.109
0.109
0.109
0.109
0.109
0.109
0.109
0.109
0.109
0.109
0.109
0.109
0.109
0.109
0.109
0.109
0.109
0.109
0.109
0.109
0.109
0.109
0.109
0.109
0.109
0.109
0.109
0.109
0.109
0.109
0.109
0.109
0.109
0.109
0.109
0.109
0.109
0.109
0.109
0.109
0.109
0.109
0.109
0.109
0.109
0.109
0.109
0.109
0.109
0.109
0.109
0.109
0.109
0.109
0.109
0.109
0.109
0.109
0.109
0.109
0.109
0.109
0.109
0.109
0.109
0.109
0.109
0.109
0.109
0.109
0.109
0.109
0.109
0.109
0.109
0.109
0.109
0.109
0.109
0.109
0.109
0.109
0.109
0.109
0.109
0.109
0.109
0.109
0.109
0.109
0.109
0.109
0.109
0.109
0.109
0.109
0.109
0.109
0.109
0.109
0.109
0.109
0.109
0.109
0.109
0.109
0.109
0.109
0.109
0.109
0.109
0.109
0.109
0.109
0.109
0.109
0.109
0.109
0.109
0.109
0.109
0.109
0.109
0.109
0.109
0.109
0.109
0.109
0.109
0.109
0.109
0.109
0.109
0.109
0.109
0.109
0.109
0.109
0.109
0.109
0.109
0.109
0.109
0.109
0.109
0.109
0.109
0.109
0.109
0.109
0.109
0.109
0.109
0.109
0.109
0.109
0.109
0.109
0.109
0.109
0.109
0.109
0.109
0.109
0.109
0.109
0.109
0.109
0.109
0.109
0.109
0.109
0.109
0.109
0.109
0.109
0.109
0.109
0.109
0.109
0.109
0.109
0.109
0.109
0.109
0.109
0.109
0.109
0.109
0.109
0.109
0.109
0.109
0.109
0.109
0.109
0.109
0.109
0.109
0.109
0.109
0.109
0.109
0.109
0.109
0.109
0.109
0.109
0.109
0.109
0.109
0.109
0.109
0.109
0.109
0.109
0.109
0.109
0.109
0.109
0.109
0.109
0.109
0.109
0.109
0.109
0.109
0.109
0.109
0.109
0.109
0.109
0.109
0.109
0.109
0.109
0.109
0.109
0.109
0.109
0.109
0.109
0.109
0.109
0.109
0.109
0.109
0.109
0.109
0.109
0.109
0.109
0.109
0.109
0.109
0.109
0.109
0.109
0.109
0.109
0.109
0.109
0.109
0.109
0.109
0.109
0.109
0.109
0.109
0.109
0.109
0.109
0.109
0.109
0.109
0.109
0.109
0.109
0.109
0.109
0.109
0.109
0.109
0.109
0.109
0.109
0.109
0.109
0.109
0.109
0.109
0.109
0.109
0.109
0.109
0.109
0.109
0.109
0.109
0.109
0.109
0.109
0.109
0.109
0.109
0.109
0.109
0.109
0.109
0.109
0.109
0.109
0.109
0.109
0.109
0.109
0.109
0.109
0.109
0.109
0.109
0.109
0.109
0.109
0.109
0.109
0.109
0.109
0.109
0.109
0.109
0.109
0.109
0.109
0.109
0.109
0.109
0.109
0.109
0.109
0.109
0.109
0.109
0.109
0.109
0.109
0.109
0.109
0.109
0.109
0.109
0.109
0.109
0.109
0.109
0.109
0.109
0.109
0.109
0.109
0.109
0.109
0.109
0.109
0.109
0.109
0.109
0.109
0.109
0.109
0.109
0.109
0.109
0.109
0.109
0.109
0.109
0.109
0.109
0.109
0.109
0.109
0.109
0.109
0.109
0.109
0.109
0.109
0.109
0.109
0.109
0.109
0.109
0.109
0.109
0.109
0.109
0.109
0.109
0.109
0.109
0.109
0.109
0.109
0.109
0.109
0.109
0.109
0.109
0.109
0.109
0.109
0.109
0.109
0.109
0.109
0.109
0.109
0.109
0.109
0.109
0.109
0.109
0.109
0.109
0.109
0.109
0.109
0.109
0.109
0.109
0.109
0.109
0.109
0.109
0.109
0.109
0.109
0.109
0.109
0.109
0.109
0.109
0.109
0.109
0.109
0.109
0.109
0.109
0.109
0.109
0.109
0.109
0.109
0.109
0.109
0.109
0.109
0.109
0.109
0.109
0.109
0.109
0.109
0.109
0.109
0.109
0.109
0.109
0.109
0.109
0.109
0.109
0.109
0.109
0.109
0.109
0.109
0.109
0.109
0.109
0.109
0.109
0.109
0.109
0.109
0.109
0.109
0.109
0.109
0.109
0.109
0.109
0.109
0.109
0.109
0.109
0.109
0.109
0.109
0.109
0.109
0.109
0.109
0.109
0.109
0.109
0.109
0.109
0.109
0.109
0.109
0.109
0.109
0.109
0.109
0.109
0.109
0.109
0.109
0.109
0.109
0.109
0.109
0.109
0.109
0.109
0.109
0.109
0.109
0.109
0.109
0.109
0.109
0.109
0.109
0.109
0.109
0.109
0.109
0.109
0.109
0.109
0.109
0.109
0.109
0.109
0.109
0.109
0.109
0.109
0.109
0.109
0.109
0.109
0.109
0.109
0.109
0.109
0.109
0.109
0.109
0.109
0.109
0.109
0.109
0.109
0.109
0.109
0.109
0.109
0.109
0.109
0.109
0.109
0.109
0.109
0.109
0.109
0.109
0.109
0.109
0.109
0.109
0.109
0.109
0.109
0.109
0.109
0.109
0.109
0.109
0.109
0.109
0.109
0.109
0.109
0.109
0.109
0.109
0.109
0.109
0.109
0.109
0.109
0.109
0.109
0.109
0.109
0.109
0.109
0.109
0.109
0.109
0.109
0.109
0.109
0.109
0.109
0.109
0.109
0.109
0.109
0.109
0.109
0.109
0.109
0.109
0.109
0.109
0.109
0.109
0.109
0.109
0.109
0.109
0.109
0.109
0.109
0.109
0.109
0.109
0.109
0.109
0.109
0.109
0.109
0.109
0.109
0.109
0.109
0.109
0.109
0.109
0.109
0.109
0.109
0.109
0.109
0.109
0.109
0.109
0.109
0.109
0.109
0.109
0.109
0.109
0.109
0.109
0.109
0.109
0.109
0.109
0.109
0.109
0.109
0.109
0.109
0.109
0.109
0.109
0.109
0.109
0.109
0.109
0.109
0.109
0.109
0.109
0.109
0.109
0.109
0.109
0.109
0.109
0.109
0.109
0.109
0.109
0.109
0.109
0.109
0.109
0.109
0.109
0.109
0.109
0.109
0.109
0.109
0.109
0.109
0.109
0.109
0.109
0.109
0.109
0.109
0.109
0.109
0.109
0.109
0.109
0.109
0.109
0.109
0.109
0.109
0.109
0.109
0.109
0.109
0.109
0.109
0.109
0.109
0.109
0.109
0.109
0.109
0.109
0.109
0.109
0.109
0.109
0.109
0.109
0.109
0.109
0.109
0.109
0.109
0.109
0.109
0.109
0.109
0.109
0.109
0.109
0.109
0.109
0.109
0.109
0.109
0.109
0.109
0.109
0.109
0.109
0.109
0.109
0.109
0.109
0.109
0.109
0.109
0.109
0.109
0.109
0.109
0.109
0.109
0.109
0.109
0.109
0.109
0.109
0.109
0.109
0.109
0.109
0.109
0.109
0.109
0.109
0.109
0.109
0.109
0.109
0.109
0.109
0.109
0.109
0.109
0.109
0.109
0.109
0.109
0.109
0.109
0.109
0.109
0.109
0.109
0.109
0.109
0.109
0.109
0.109
0.109
0.109
0.109
0.109
0.109
0.109
0.109
0.109
0.109
0.109
0.109
0.109
0.109
0.109
0.109
0.109
0.109
0.109
0.109
0.109
0.109
0.109
0.109
0.109
0.109
0.109
0.109
0.109
0.109
0.109
0.109
0.109
0.109
0.109
0.109
0.109
0.109
0.109
0.109
0.109
0.109
0.109
0.109
0.109
0.109
0.109
0.109
0.109
0.109
0.109
0.109
0.109
0.109
0.109
0.109
0.109
0.109
0.109
0.109
0.109
0.109
0.109
0.109
0.109
0.109
0.109
0.109
0.109
0.109
0.109
0.109
0.109
0.109
0.109
0.109
0.109
0.109
0.109
0.109
0.109
0.109
0.109
0.109
0.109
0.109
0.109
0.109
0.109
0.109
0.109
0.109
0.109
0.109
0.109
0.109
0.109
0.109
0.109
0.109
0.109
0.109
0.109
0.109
0.109
0.109
0.109
0.109
0.109
0.109
0.109
0.109
0.109
0.109
0.109
0.109
0.109
0.109
0.109
0.109
0.109
0.109
0.109
0.109
0.109
0.109
0.109
0.109
0.109
0.109
0.109
0.109
0.109
0.109
0.109
0.109
0.109
0.109
0.109
0.109
0.109
0.109
0.109
0.109
0.109
0.109
0.109
0.109
0.109
0.109
0.109
0.109
0.109
0.109
0.109
0.109
0.109
0.109
0.109
0.109
0.109
0.109
0.109
0.109
0.109
0.109
0.109
0.109
0.109
0.109
0.109
0.109
0.109
0.109
0.109
0.109
0.109
0.109
0.109
0.109
0.109
0.109
0.109
0.109
0.109
0.109
0.109
0.109
0.109
0.109
0.109
0.109
0.109
0.109
0.109
0.109
0.109
0.109
0.109
0.109
0.109
0.109
0.109
0.109
0.109
0.109
0.109
0.109
0.109
0.109
0.109
0.109
0.109
0.109
0.109
0.109
0.109
0.109
0.109
0.109
0.109
0.109
0.109
0.109
0.109
0.109
0.109
0.109
0.109
0.109
0.109
0.109
0.109
0.109
0.109
0.109
0.109
0.109
0.109
0.109
0.109
0.109
0.109
0.109
0.109
0.109
0.109
0.109
0.109
0.109
0.109
0.109
0.109
0.109
0.109
0.109
0.109
0.109
0.109
0.109
0.109
0.109
0.109
0.109
0.109
0.109
0.109
0.109
0.109
0.109
0.109
0.109
0.109
0.109
0.109
0.109
0.109
0.109
0.109
0.109
0.109
0.109
0.109
0.109
0.109
0.109
0.109
0.109
0.109
0.109
0.109
0.109
0.109
0.109
0.109
0.109
0.109
0.109
0.109
0.109
0.109
0.109
0.109
0.109
0.109
0.109
0.109
0.109
0.109
0.109
0.109
0.109
0.109
0.109
0.109
0.109
0.109
0.109
0.109
0.109
0.109
0.109
0.109
0.109
0.109
0.109
0.109
0.109
0.109
0.109
0.109
0.109
0.109
0.109
0.109
0.109
0.109
0.109
0.109
0.109
0.109
0.109
0.109
0.109
0.109
0.109
0.109
0.109
0.109
0.109
0.109
0.109
0.109
0.109
0.109
0.109
0.109
0.109
0.109
0.109
0.109
0.109
0.109
0.109
0.109
0.109
0.109
0.109
0.109
0.109
0.109
0.109
0.109
0.109
0.109
0.109
0.109
0.109
0.109
0.109
0.109
0.109
0.109
0.109
0.109
0.109
0.109
0.109
0.109
0.109
0.109
0.109
0.109
0.109
0.109
0.109
0.109
0.109
0.109
0.109
0.109
0.109
0.109
0.109
0.109
0.109
0.109
0.109
0.109
0.109
0.109
0.109
0.109
0.109
0.109
0.109
0.109
0.109
0.109
0.109
0.109
0.109
0.109
0.109
0.109
0.109
0.109
0.109
0.109
0.109
0.109
0.109
0.109
0.109
0.109
0.109
0.109
0.109
0.109
0.109
0.109
0.109
0.109
0.109
0.109
0.109
0.109
0.109
0.109
0.109
0.109
0.109
0.109
0.109
0.109
0.109
0.109
0.109
0.109
0.109
0.109
0.109
0.109
0.109
0.109
0.109
0.109
0.109
0.109
0.109
0.109
0.109
0.109
0.109
0.109
0.109
0.109
0.109
0.109
0.109
0.109
0.109
0.109
0.109
0.109
0.109
0.109
0.109
0.109
0.109
0.109
0.109
0.109
0.109
0.109
0.109
0.109
0.109
0.109
0.109
0.109
0.109
0.109
0.109
0.109
0.109
0.109
0.109
0.109
0.109
0.109
0.109
0.109
0.109
0.109
0.109
0.109
0.109
0.109
0.109
0.109
0.109
0.109
0.109
0.109
0.109
0.109
0.109
0.109
0.109
0.109
0.109
0.109
0.109
0.109
0.109
0.109
0.109
0.109
0.109
0.109
0.109
0.109
0.109
0.109
0.109
0.109
0.109
0.109
0.109
0.109
0.109
0.109
0.109
0.109
0.109
0.109
0.109
0.109
0.109
0.109
0.109
0.109
0.109
0.109
0.109
0.109
0.109
0.109
0.109
0.109
0.109
0.109
0.109
0.109
0.109
0.109
0.109
0.109
0.109
0.109
0.109
0.109
0.109
0.109
0.109
0.109
0.109
0.109
0.109
0.109
0.109
0.109
0.109
0.109
0.109
0.109
0.109
0.109
0.109
0.109
0.109
0.109
0.109
0.109
0.109
0.109
0.109
0.109
0.109
0.109
0.109
0.109
0.109
0.109
0.109
0.109
0.109
0.109
0.109
0.109
0.109
0.109
0.109
0.109
0.109
0.109
0.109
0.109
0.109
0.109
0.109
0.109
0.109
0.109
0.109
0.109
0.109
0.109
0.109
0.109
0.109
0.109
0.109
0.109
0.109
0.109
0.109
0.109
0.109
0.109
0.109
0.109
0.109
0.109
0.109
0.109
0.109
0.109
0.109
0.109
0.109
0.109
0.109
0.109
0.109
0.109
0.109
0.109
0.109
0.109
0.109
0.109
0.109
0.109
0.109
0.109
0.109
0.109
0.109
0.109
0.109
0.109
0.109
0.109
0.109
0.109
0.109
0.109
0.109
0.109
0.109
0.109
0.109
0.109
0.109
0.109
0.109
0.109
0.109
0.109
0.109
0.109
0.109
0.109
0.109
0.109
0.109
0.109
0.109
0.109
0.109
0.109
0.109
0.109
0.109
0.109
0.109
0.109
0.109
0.109
0.109
0.109
0.109
0.109
0.109
0.109
0.109
0.109
0.109
0.109
0.109
0.109
0.109
0.109
0.109
0.109
0.109
0.109
0.109
0.109
0.109
0.109
0.109
0.109
0.109
0.109
0.109
0.109
0.109
0.109
0.109
0.109
0.109
0.109
0.109
0.109
0.109
0.109
0.109
0.109
0.109
0.109
0.109
0.109
0.109
0.109
0.109
0.109
0.109
0.109
0.109
0.109
0.109
0.109
0.109
0.109
0.109
0.109
0.109
0.109
0.109
0.109
0.109
0.109
0.109
0.109
0.109
0.109
0.109
0.109
0.109
0.109
0.109
0.109
0.109
0.109
0.109
0.109
0.109
0.109
0.109
0.109
0.109
0.109
0.109
0.109
0.109
0.109
0.109
0.109
0.109
0.109
0.109
0.109
0.109
0.109
0.109
0.109
0.109
0.109
0.109
0.109
0.109
0.109
0.109
0.109
0.109
0.109
0.109
0.109
0.109
0.109
0.109
0.109
0.109
0.109
0.109
0.109
0.109
0.109
0.109
0.109
0.109
0.109
0.109
0.109
0.109
0.109
0.109
0.109
0.109
0.109
0.109
0.109
0.109
0.109
0.109
0.109
0.109
0.109
0.109
0.109
0.109
0.109
0.109
0.109
0.109
0.109
0.109
0.109
0.109
0.109
0.109
0.109
0.109
0.109
0.109
0.109
0.109
0.109
0.109
0.109
0.109
0.109
0.109
0.109
0.109
0.109
0.109
0.109
0.109
0.109
0.109
0.109
0.109
0.109
0.109
0.109
0.109
0.109
0.109
0.109
0.109
0.109
0.109
0.109
0.109
0.109
0.109
0.109
0.109
0.109
0.109
0.109
0.109
0.109
0.109
0.109
0.109
0.109
0.109
0.109
0.109
0.109
0.109
0.109
0.109
0.109
0.109
0.109
0.109
0.109
0.109
0.109
0.109
0.109
0.109
0.109
0.109
0.109
0.109
0.109
0.109
0.109
0.109
0.109
0.109
0.109
0.109
0.109
0.109
0.109
0.109
0.109
0.109
0.109
0.109
0.109
0.109
0.109
0.109
0.109
0.109
0.109
0.109
0.109
0.109
0.109
0.109
0.109
0.109
0.109
0.109
0.109
0.109
0.109
0.109
0.109
0.109
0.109
0.109
0.109
0.109
0.109
0.109
0.109
0.109
0.109
0.109
0.109
0.109
0.109
0.109
0.109
0.109
0.109
0.109
0.109
0.109
0.109
0.109
0.109
0.109
0.109
0.109
0.109
0.109
0.109
0.109
0.109
0.109
0.109
0.109
0.109
0.109
0.109
0.109
0.109
0.109
0.109
0.109
0.109
0.109
0.109
0.109
0.109
0.109
0.109
0.109
0.109
0.109
0.109
0.109
0.109
0.109
0.109
0.109
0.109
0.109
0.109
0.109
0.109
0.109
0.109
0.109
0.109
0.109
0.109
0.109
0.109
0.109
0.109
0.109
0.109
0.109
0.109
0.109
0.109
0.109
0.109
0.109
0.109
0.109
0.109
0.109
0.109
0.109
0.109
0.109
0.109
0.109
0.109
0.109
0.109
0.109
0.109
0.109
0.109
0.109
0.109
0.109
0.109
0.109
0.109
0.109
0.109
0.109
0.109
0.109
0.109
0.109
0.109
0.109
0.109
0.109
0.109
0.109
0.109
0.109
0.109
0.109
0.109
0.109
0.109
0.109
0.109
0.109
0.109
0.109
0.109
0.109
0.109
0.109
0.109
0.109
0.109
0.109
0.109
0.109
0.109
0.109
0.109
0.109
0.109
0.109
0.109
0.109
0.109
0.109
0.109
0.109
0.109
0.109
0.109
0.109
0.109
0.109
0.109
0.109
0.109
0.109
0.109
0.109
0.109
0.109
0.109
0.109
0.109
0.109
0.109
0.109
0.109
0.109
0.109
0.109
0.109
0.109
0.109
0.109
0.109
0.109
0.109
0.109
0.109
0.109
0.109
0.109
0.109
0.109
0.109
0.109
0.109
0.109
0.109
0.109
0.109
0.109
0.109
0.109
0.109
0.109
0.109
0.109
0.109
0.109
0.109
0.109
0.109
0.109
0.109
0.109
0.109
0.109
0.109
0.109
0.109
0.109
0.109
0.109
0.109
0.109
0.109
0.109
0.109
0.109
0.109
0.109
0.109
0.109
0.109
0.109
0.109
0.109
0.109
0.109
0.109
0.109
0.109
0.109
0.109
0.109
0.109
0.109
0.109
0.109
0.109
0.109
0.109
0.109
0.109
0.109
0.109
0.109
0.109
0.109
0.109
0.109
0.109
0.109
0.109
0.109
0.109
0.109
0.109
0.109
0.109
0.109
0.109
0.109
0.109
0.109
0.109
0.109
0.109
0.109
0.109
0.109
0.109
0.109
0.109
0.109
0.109
0.109
0.109
0.109
0.109
0.109
0.109
0.109
0.109
0.109
0.109
0.109
0.109
0.109
0.109
0.109
0.109
0.109
0.109
0.109
0.109
0.109
0.109
0.109
0.109
0.109
0.109
0.109
0.109
0.109
0.109
0.109
0.109
0.109
0.109
0.109
0.109
0.109
0.109
0.109
0.109
0.109
0.109
0.109
0.109
0.109
0.109
0.109
0.109
0.109
0.109
0.109
0.109
0.109
0.109
0.109
0.109
0.109
0.109
0.109
0.109
0.109
0.109
0.109
0.109
0.109
0.109
0.109
0.109
0.109
0.109
0.109
0.109
0.109
0.109
0.109
0.109
0.109
0.109
0.109
0.109
0.109
0.109
0.109
0.109
0.109
0.109
0.109
0.109
0.109
0.109
0.109
0.109
0.109
0.109
0.109
0.109
0.109
0.109
0.109
0.109
0.109
0.109
0.109
0.109
0.109
0.109
0.109
0.109
0.109
0.109
0.109
0.109
0.109
0.109
0.109
0.109
0.109
0.109
0.109
0.109
0.109
0.109
0.109
0.109
0.109
0.109
0.109
0.109
0.109
0.109
0.109
0.109
0.109
0.109
0.109
0.109
0.109
0.109
0.109
0.109
0.109
0.109
0.109
0.109
0.109
0.109
0.109
0.109
0.109
0.109
0.109
0.109
0.109
0.109
0.109
0.109
0.109
0.109
0.109
0.109
0.109
0.109
0.109
0.109
0.109
0.109
0.109
0.109
0.109
0.109
0.109
0.109
0.109
0.109
0.109
0.109
0.109
0.109
0.109
0.109
0.109
0.109
0.109
0.109
0.109
0.109
0.109
0.109
0.109
0.109
0.109
0.109
0.109
0.109
0.109
0.109
0.109
0.109
0.109
0.109
0.109
0.109
0.109
0.109
0.109
0.109
0.109
0.109
0.109
0.109
0.109
0.109
0.109
0.109
0.109
0.109
0.109
0.109
0.109
0.109
0.109
0.109
0.109
0.109
0.109
0.109
0.109
0.109
0.109
0.109
0.109
0.109
0.109
0.109
0.109
0.109
0.109
0.109
0.109
0.109
0.109
0.109
0.109
0.109
0.109
0.109
0.109
0.109
0.109
0.109
0.109
0.109
0.109
0.109
0.109
0.109
0.109
0.109
0.109
0.109
0.109
0.109
0.109
0.109
0.109
0.109
0.109
0.109
0.109
0.109
0.109
0.109
0.109
0.109
0.109
0.109
0.109
0.109
0.109
0.109
0.109
0.109
0.109
0.109
0.109
0.109
0.109
0.109
0.109
0.109
0.109
0.109
0.109
0.109
0.109
0.109
0.109
0.109
0.109
0.109
0.109
0.109
0.109
0.109
0.109
0.109
0.109
0.109
0.109
0.109
0.109
0.109
0.109
0.109
0.109
0.109
0.109
0.109
0.109
0.109
0.109
0.109
0.109
0.109
0.109
0.109
0.109
0.109
0.109
0.109
0.109
0.109
0.109
0.109
0.109
0.109
0.109
0.109
0.109
0.109
0.109
0.109
0.109
0.109
0.109
0.109
0.109
0.109
0.109
0.109
0.109
0.109
0.109
0.109
0.109
0.109
0.109
0.109
0.109
0.109
0.109
0.109
0.109
0.109
0.109
0.109
0.109
0.109
0.109
0.109
0.109
0.109
0.109
0.109
0.109
0.109
0.109
0.109
0.109
0.109
0.109
0.109
0.109
0.109
0.109
0.109
0.109
0.109
0.109
0.109
0.109
0.109
0.109
0.109
0.109
0.109
0.109
0.109
0.109
0.109
0.109
0.109
0.109
0.109
0.109
0.109
0.109
0.109
0.109
0.109
0.109
0.109
0.109
0.109
0.109
0.109
0.109
0.109
0.109
0.109
0.109
0.109
0.109
0.109
0.109
0.109
0.109
0.109
0.109
0.109
0.109
0.109
0.109
0.109
0.109
0.109
0.109
0.109
0.109
0.109
0.109
0.109
0.109
0.109
0.109
0.109
0.109
0.109
0.109
0.109
0.109
0.109
0.109
0.109
0.109
0.109
0.109
0.109
0.109
0.109
0.109
0.109
0.109
0.109
0.109
0.109
0.109
0.109
0.109
0.109
0.109
0.109
0.109
0.109
0.109
0.109
0.109
0.109
0.109
0.109
0.109
0.109
0.109
0.109
0.109
0.109
0.109
0.109
0.109
0.109
0.109
0.109
0.109
0.109
0.109
0.109
0.109
0.109
0.109
0.109
0.109
0.109
0.109
0.109
0.109
0.109
0.109
0.109
0.109
0.109
0.109
0.109
0.109
0.109
0.109
0.109
0.109
0.109
0.109
0.109
0.109
0.109
0.109
0.109
0.109
0.109
0.109
0.109
0.109
0.109
0.109
0.109
0.109
0.109
0.109
0.109
0.109
0.109
0.109
0.109
0.109
0.109
0.109
0.109
0.109
0.109
0.109
0.109
0.109
0.109
0.109
0.109
0.109
0.109
0.109
0.109
0.109
0.109
0.109
0.109
0.109
0.109
0.109
0.109
0.109
0.109
0.109
0.109
0.109
0.109
0.109
0.109
0.109
0.109
0.109
0.109
0.109
0.109
0.109
0.109
0.109