## 1M NaOH 10mV
Date
Details | WE: Ti/Sn Fe2O3 40L Not treated Batch 5 CE: Platinized titanium RE: Hg/HgO Electrolyte: 1.0M NaOH + 0.5M H2O2 Scan rate: 10 mV
Area | 1.8e-05 | m2
Power intensity | 3646 | W m-2 | 2016-07-22
Attenuation | 0.8177175
Power intensity | 2981.398
| Dark | [7 empty] | Light
| Potential applied (V) | Time (s) | WE(1).Current (A) | Scan | Index | WE(1).Potential (V) | Potential vs SHE | Current density / A m-2 | Potential applied (V) | Time (s) | WE(1).Current (A) | Scan | Index | WE(1).Potential (V) | Potential vs SHE | Current density / A m-2 | Photo Current density / A m-2 | Normalized current density A m-2 W-1 | Photo Current density ^ 2 / A2 m-4 | Slope dy/dx | x-Intercept / V
| -0.395966 | 141.353 | -0.001875 | 1 | 1 | -0.395142 | -0.286966 | -104.1667 | -0.395966 | 251.382 | -0.00103241 | 1 | 1 | -0.395233 | -0.286966 | -57.35611 | 46.81056 | -0.01923799 | 3289.723 | 381.9611 | -0.1058103
| -0.391998 | 141.753 | -0.00175903 | 1 | 2 | -0.391113 | -0.282998 | -97.72389 | -0.391998 | 251.782 | -0.000958252 | 1 | 2 | -0.391296 | -0.282998 | -53.23622 | 44.48767 | -0.01785613 | 2834.095
| -0.388031 | 142.153 | -0.00165161 | 1 | 3 | -0.387299 | -0.279031 | -91.75611 | -0.388031 | 252.182 | -0.000889587 | 1 | 3 | -0.387299 | -0.279031 | -49.4215 | 42.33461 | -0.01657662 | 2442.485
| -0.384064 | 142.553 | -0.00155212 | 1 | 4 | -0.383148 | -0.275064 | -86.22889 | -0.384064 | 252.582 | -0.000826416 | 1 | 4 | -0.383392 | -0.275064 | -45.912 | 40.31689 | -0.01539949 | 2107.911744
| -0.380096 | 142.953 | -0.00145935 | 1 | 5 | -0.379425 | -0.271096 | -81.075 | -0.380096 | 252.982 | -0.000766296 | 1 | 5 | -0.379425 | -0.271096 | -42.572 | 38.503 | -0.01427921 | 1812.375184
| -0.376129 | 143.353 | -0.00137238 | 1 | 6 | -0.375427 | -0.267129 | -76.24333 | -0.376129 | 253.382 | -0.00071167 | 1 | 6 | -0.375427 | -0.267129 | -39.53722 | 36.70611 | -0.0132613 | 1563.192
| -0.372162 | 143.753 | -0.0012912 | 1 | 7 | -0.371399 | -0.263162 | -71.73333 | -0.372162 | 253.782 | -0.0006604 | 1 | 7 | -0.371521 | -0.263162 | -36.68889 | 35.04444 | -0.01230593 | 1346.075
| -0.368195 | 144.153 | -0.0012149 | 1 | 8 | -0.36734 | -0.259195 | -67.49444 | -0.368195 | 254.182 | -0.000612793 | 1 | 8 | -0.367554 | -0.259195 | -34.04406 | 33.45039 | -0.01141882 | 1158.998
| -0.364227 | 144.553 | -0.00114319 | 1 | 9 | -0.363495 | -0.255227 | -63.51056 | -0.364227 | 254.582 | -0.000568237 | 1 | 9 | -0.363495 | -0.255227 | -31.56872 | 31.94183 | -0.01058856 | 996.5842
| -0.36026 | 144.953 | -0.00107574 | 1 | 10 | -0.359558 | -0.25126 | -59.76333 | -0.36026 | 254.982 | -0.000527344 | 1 | 10 | -0.35968 | -0.25126 | -29.29689 | 30.46644 | -0.009826561 | 858.3077
| -0.356293 | 145.353 | -0.00101257 | 1 | 11 | -0.35553 | -0.247293 | -56.25389 | -0.356293 | 255.382 | -0.000488739 | 1 | 11 | -0.355682 | -0.247293 | -27.15217 | 29.10172 | -0.009107193 | 737.2402
| -0.352325 | 145.753 | -0.000953064 | 1 | 12 | -0.351563 | -0.243325 | -52.948 | -0.352325 | 255.782 | -0.000453461 | 1 | 12 | -0.351715 | -0.243325 | -25.19228 | 27.75572 | -0.00844982 | 634.6509
| -0.348358 | 146.153 | -0.000896606 | 1 | 13 | -0.347626 | -0.239358 | -49.81144 | -0.348358 | 256.182 | -0.00041983 | 1 | 13 | -0.347687 | -0.239358 | -23.32389 | 26.48756 | -0.007823138 | 544.0038
| -0.344391 | 146.553 | -0.000843811 | 1 | 14 | -0.343628 | -0.235391 | -46.87839 | -0.344391 | 256.582 | -0.000388794 | 1 | 14 | -0.34375 | -0.235391 | -21.59967 | 25.27872 | -0.007244811 | 466.5456
| -0.340424 | 146.953 | -0.000794067 | 1 | 15 | -0.339783 | -0.231424 | -44.11483 | -0.340424 | 256.982 | -0.00036026 | 1 | 15 | -0.339783 | -0.231424 | -20.01444 | 24.10039 | -0.006713107 | 400.578
| -0.336456 | 147.353 | -0.00074707 | 1 | 16 | -0.335785 | -0.227456 | -41.50389 | -0.336456 | 257.382 | -0.000333252 | 1 | 16 | -0.335876 | -0.227456 | -18.514 | 22.98989 | -0.006209838 | 342.768196
| -0.332489 | 147.753 | -0.00070282 | 1 | 17 | -0.331787 | -0.223489 | -39.04556 | -0.332489 | 257.782 | -0.000308228 | 1 | 17 | -0.33194 | -0.223489 | -17.12378 | 21.92178 | -0.00574354 | 293.2238
| -0.328522 | 148.153 | -0.000661011 | 1 | 18 | -0.327881 | -0.219522 | -36.72283 | -0.328522 | 258.182 | -0.000284943 | 1 | 18 | -0.327911 | -0.219522 | -15.83017 | 20.89267 | -0.005309645 | 250.5942
| -0.324554 | 148.553 | -0.000621643 | 1 | 19 | -0.324005 | -0.215554 | -34.53572 | -0.324554 | 258.582 | -0.000262848 | 1 | 19 | -0.324005 | -0.215554 | -14.60267 | 19.93306 | -0.004897926 | 213.2379
| -0.320587 | 148.953 | -0.000584412 | 1 | 20 | -0.320007 | -0.211587 | -32.46733 | -0.320587 | 258.982 | -0.000242218 | 1 | 20 | -0.320007 | -0.211587 | -13.45656 | 19.01078 | -0.004513505 | 181.0789
| -0.31662 | 149.353 | -0.000549316 | 1 | 21 | -0.315979 | -0.20762 | -30.51756 | -0.31662 | 259.382 | -0.000223328 | 1 | 21 | -0.316071 | -0.20762 | -12.40711 | 18.11044 | -0.004161508 | 153.9364
| -0.312653 | 149.753 | -0.000516357 | 1 | 22 | -0.312103 | -0.203653 | -28.6865 | -0.312653 | 259.782 | -0.000205109 | 1 | 22 | -0.312042 | -0.203653 | -11.39494 | 17.29156 | -0.003822014 | 129.8448
| -0.308685 | 150.153 | -0.000484497 | 1 | 23 | -0.308075 | -0.199685 | -26.9165 | -0.308685 | 260.182 | -0.000188324 | 1 | 23 | -0.308075 | -0.199685 | -10.46244 | 16.45406 | -0.003509241 | 109.4627
| -0.304718 | 150.553 | -0.000455048 | 1 | 24 | -0.304016 | -0.195718 | -25.28044 | -0.304718 | 260.582 | -0.000172791 | 1 | 24 | -0.304138 | -0.195718 | -9.5995 | 15.68094 | -0.003219798 | 92.15040025
| -0.300751 | 150.953 | -0.000427185 | 1 | 25 | -0.300018 | -0.191751 | -23.7325 | -0.300751 | 260.982 | -0.000157898 | 1 | 25 | -0.300171 | -0.191751 | -8.772111 | 14.96039 | -0.002942281 | 76.94993
| -0.296783 | 151.353 | -0.000400909 | 1 | 26 | -0.296204 | -0.187783 | -22.27272 | -0.296783 | 261.382 | -0.000144135 | 1 | 26 | -0.296234 | -0.187783 | -8.0075 | 14.26522 | -0.00268582 | 64.12005625
| -0.292816 | 151.753 | -0.000376099 | 1 | 27 | -0.292114 | -0.183816 | -20.89439 | -0.292816 | 261.782 | -0.000130829 | 1 | 27 | -0.292267 | -0.183816 | -7.268278 | 13.62611 | -0.002437876 | 52.82786
| -0.288849 | 152.153 | -0.000352692 | 1 | 28 | -0.288239 | -0.179849 | -19.594 | -0.288849 | 262.182 | -0.000118408 | 1 | 28 | -0.2883 | -0.179849 | -6.578222 | 13.01578 | -0.002206422 | 43.27301
| -0.284882 | 152.553 | -0.000330597 | 1 | 29 | -0.284241 | -0.175882 | -18.3665 | -0.284882 | 262.582 | -0.000106812 | 1 | 29 | -0.284332 | -0.175882 | -5.934 | 12.4325 | -0.001990341 | 35.212356
| -0.280914 | 152.953 | -0.000309723 | 1 | 30 | -0.280365 | -0.171914 | -17.20683 | -0.280914 | 262.982 | -9.56726e-05 | 1 | 30 | -0.280365 | -0.171914 | -5.315144 | 11.89169 | -0.001782769 | 28.25076
| -0.276947 | 153.353 | -0.000290039 | 1 | 31 | -0.276398 | -0.167947 | -16.11328 | -0.276947 | 263.382 | -8.5907e-05 | 1 | 31 | -0.276398 | -0.167947 | -4.772611 | 11.34067 | -0.001600796 | 22.77782
| -0.27298 | 153.753 | -0.000271454 | 1 | 32 | -0.272491 | -0.16398 | -15.08078 | -0.27298 | 263.782 | -7.53174e-05 | 1 | 32 | -0.2724 | -0.16398 | -4.1843 | 10.89648 | -0.001403469 | 17.50836649
| -0.269012 | 154.153 | -0.000253906 | 1 | 33 | -0.268555 | -0.160012 | -14.10589 | -0.269012 | 264.182 | -6.64063e-05 | 1 | 33 | -0.268463 | -0.160012 | -3.689239 | 10.41665 | -0.001237419 | 13.61048
| -0.265045 | 154.553 | -0.000237366 | 1 | 34 | -0.264435 | -0.156045 | -13.187 | -0.265045 | 264.582 | -5.74341e-05 | 1 | 34 | -0.264526 | -0.156045 | -3.190783 | 9.996217 | -0.001070231 | 10.1811
| -0.261078 | 154.953 | -0.000221771 | 1 | 35 | -0.260529 | -0.152078 | -12.32061 | -0.261078 | 264.982 | -4.88586e-05 | 1 | 35 | -0.260468 | -0.152078 | -2.714367 | 9.606244 | -0.0009104342 | 7.367786
| -0.257111 | 155.353 | -0.000207031 | 1 | 36 | -0.2565 | -0.148111 | -11.50172 | -0.257111 | 265.382 | -4.04205e-05 | 1 | 36 | -0.256561 | -0.148111 | -2.245583 | 9.256139 | -0.0007531981 | 5.042645
| -0.253143 | 155.753 | -0.000193176 | 1 | 37 | -0.252655 | -0.144143 | -10.732 | -0.253143 | 265.782 | -3.27454e-05 | 1 | 37 | -0.252533 | -0.144143 | -1.819189 | 8.912811 | -0.0006101798 | 3.309448
| -0.249176 | 156.153 | -0.000180115 | 1 | 38 | -0.248688 | -0.140176 | -10.00639 | -0.249176 | 266.182 | -2.53601e-05 | 1 | 38 | -0.248627 | -0.140176 | -1.408894 | 8.597494 | -0.0004725617 | 1.984984
| -0.245209 | 156.553 | -0.000167816 | 1 | 39 | -0.244751 | -0.136209 | -9.323111 | -0.245209 | 266.582 | -1.8161e-05 | 1 | 39 | -0.244659 | -0.136209 | -1.008944 | 8.314167 | -0.0003384132 | 1.017969
| -0.241241 | 156.953 | -0.00015625 | 1 | 40 | -0.240692 | -0.132241 | -8.680556 | -0.241241 | 266.982 | -1.17889e-05 | 1 | 40 | -0.240723 | -0.132241 | -0.6549389 | 8.025617 | -0.0002196751 | 0.4289449
| -0.237274 | 157.353 | -0.000145386 | 1 | 41 | -0.236755 | -0.128274 | -8.077 | -0.237274 | 267.382 | -5.0293e-06 | 1 | 41 | -0.236786 | -0.128274 | -0.2794056 | 7.797594 | -9.371629e-05 | 0.07806746
| -0.233307 | 157.753 | -0.000135193 | 1 | 42 | -0.232849 | -0.124307 | -7.510722 | -0.233307 | 267.782 | 1.24695e-06 | 1 | 42 | -0.232849 | -0.124307 | 0.069275 | 7.579997 | 2.323574e-05 | 0.004799025625
| -0.22934 | 158.153 | -0.00012558 | 1 | 43 | -0.228882 | -0.12034 | -6.976667 | -0.22934 | 268.182 | 6.86951e-06 | 1 | 43 | -0.228912 | -0.12034 | 0.3816394 | 7.358306 | 0.0001280069 | 0.1456487
| -0.225372 | 158.553 | -0.000116577 | 1 | 44 | -0.224945 | -0.116372 | -6.4765 | -0.225372 | 268.582 | 1.19904e-05 | 1 | 44 | -0.225006 | -0.116372 | 0.6661333 | 7.142633 | 0.0002234299 | 0.4437336
| -0.221405 | 158.953 | -0.000108124 | 1 | 45 | -0.220978 | -0.112405 | -6.006889 | -0.221405 | 268.982 | 1.82587e-05 | 1 | 45 | -0.220917 | -0.112405 | 1.014372 | 7.021261 | 0.0003402337 | 1.028951
| -0.217438 | 159.353 | -0.000100189 | 1 | 46 | -0.21698 | -0.108438 | -5.566056 | -0.217438 | 269.382 | 2.26624e-05 | 1 | 46 | -0.21698 | -0.108438 | 1.259022 | 6.825078 | 0.0004222926 | 1.585137
| -0.21347 | 159.753 | -9.27734e-05 | 1 | 47 | -0.212891 | -0.10447 | -5.154078 | -0.21347 | 269.782 | 2.71973e-05 | 1 | 47 | -0.213043 | -0.10447 | 1.510961 | 6.665039 | 0.0005067962 | 2.283003
| -0.209503 | 160.153 | -8.58459e-05 | 1 | 48 | -0.209015 | -0.100503 | -4.769217 | -0.209503 | 270.182 | 3.21686e-05 | 1 | 48 | -0.208954 | -0.100503 | 1.787144 | 6.556361 | 0.0005994317 | 3.193885
| -0.205536 | 160.553 | -7.93762e-05 | 1 | 49 | -0.205078 | -0.096536 | -4.409789 | -0.205536 | 270.582 | 3.71246e-05 | 1 | 49 | -0.205078 | -0.096536 | 2.062478 | 6.472267 | 0.0006917821 | 4.253815
| -0.201569 | 160.953 | -7.33337e-05 | 1 | 50 | -0.201111 | -0.092569 | -4.074094 | -0.201569 | 270.982 | 4.07623e-05 | 1 | 50 | -0.201111 | -0.092569 | 2.264572 | 6.338667 | 0.0007595672 | 5.128287
| -0.197601 | 161.353 | -6.7688e-05 | 1 | 51 | -0.197205 | -0.088601 | -3.760444 | -0.197601 | 271.382 | 4.59595e-05 | 1 | 51 | -0.197144 | -0.088601 | 2.553306 | 6.31375 | 0.0008564122 | 6.519369
| -0.193634 | 161.753 | -6.21948e-05 | 1 | 52 | -0.193268 | -0.084634 | -3.455267 | -0.193634 | 271.782 | 5.1239e-05 | 1 | 52 | -0.193298 | -0.084634 | 2.846611 | 6.301878 | 0.0009547907 | 8.103195
| -0.189667 | 162.153 | -5.72815e-05 | 1 | 53 | -0.189087 | -0.080667 | -3.182306 | -0.189667 | 272.182 | 5.3894e-05 | 1 | 53 | -0.189362 | -0.080667 | 2.994111 | 6.176417 | 0.001004264 | 8.964701
| -0.185699 | 162.553 | -5.27039e-05 | 1 | 54 | -0.184998 | -0.076699 | -2.927994 | -0.185699 | 272.582 | 5.91736e-05 | 1 | 54 | -0.185425 | -0.076699 | 3.287422 | 6.215417 | 0.001102645 | 10.80714
| -0.181732 | 162.953 | -4.84619e-05 | 1 | 55 | -0.181335 | -0.072732 | -2.692328 | -0.181732 | 272.982 | 6.27136e-05 | 1 | 55 | -0.181396 | -0.072732 | 3.484089 | 6.176417 | 0.001168609 | 12.13888
| -0.177765 | 163.353 | -4.4516e-05 | 1 | 56 | -0.177399 | -0.068765 | -2.473111 | -0.177765 | 273.382 | 6.5979e-05 | 1 | 56 | -0.177429 | -0.068765 | 3.6655 | 6.138611 | 0.001229457 | 13.43589025
| -0.173798 | 163.753 | -4.08508e-05 | 1 | 57 | -0.173401 | -0.064798 | -2.269489 | -0.173798 | 273.782 | 6.86646e-05 | 1 | 57 | -0.173431 | -0.064798 | 3.8147 | 6.084189 | 0.0012795 | 14.55193609
| -0.16983 | 164.153 | -3.74573e-05 | 1 | 58 | -0.169373 | -0.06083 | -2.080961 | -0.16983 | 274.182 | 7.3822e-05 | 1 | 58 | -0.169556 | -0.06083 | 4.101222 | 6.182183 | 0.001375604 | 16.82002
| -0.165863 | 164.553 | -3.43109e-05 | 1 | 59 | -0.165344 | -0.056863 | -1.906161 | -0.165863 | 274.582 | 7.51648e-05 | 1 | 59 | -0.165588 | -0.056863 | 4.175822 | 6.081983 | 0.001400626 | 17.43749
| -0.161896 | 164.953 | -3.13934e-05 | 1 | 60 | -0.16153 | -0.052896 | -1.744078 | -0.161896 | 274.982 | 7.95898e-05 | 1 | 60 | -0.161682 | -0.052896 | 4.421656 | 6.165733 | 0.001483081 | 19.55104
| -0.157928 | 165.353 | -2.87018e-05 | 1 | 61 | -0.15741 | -0.048928 | -1.594544 | -0.157928 | 275.382 | 8.3252e-05 | 1 | 61 | -0.157654 | -0.048928 | 4.625111 | 6.219656 | 0.001551323 | 21.39165
| -0.153961 | 165.753 | -2.62085e-05 | 1 | 62 | -0.153534 | -0.044961 | -1.456028 | -0.153961 | 275.782 | 8.39844e-05 | 1 | 62 | -0.153656 | -0.044961 | 4.6658 | 6.121828 | 0.00156497 | 21.76968964
| -0.149994 | 166.153 | -2.39044e-05 | 1 | 63 | -0.149628 | -0.040994 | -1.328022 | -0.149994 | 276.182 | 8.84399e-05 | 1 | 63 | -0.149811 | -0.040994 | 4.913328 | 6.24135 | 0.001647995 | 24.14079
| -0.146027 | 166.553 | -2.17773e-05 | 1 | 64 | -0.14563 | -0.037027 | -1.20985 | -0.146027 | 276.582 | 8.97217e-05 | 1 | 64 | -0.145813 | -0.037027 | 4.984539 | 6.194389 | 0.00167188 | 24.84563
| -0.142059 | 166.953 | -1.98212e-05 | 1 | 65 | -0.141663 | -0.033059 | -1.101178 | -0.142059 | 276.982 | 9.43604e-05 | 1 | 65 | -0.141846 | -0.033059 | 5.242244 | 6.343422 | 0.001758318 | 27.48113
| -0.138092 | 167.353 | -1.80176e-05 | 1 | 66 | -0.137573 | -0.029092 | -1.000978 | -0.138092 | 277.382 | 9.48181e-05 | 1 | 66 | -0.137878 | -0.029092 | 5.267672 | 6.26865 | 0.001766846 | 27.74837
| -0.134125 | 167.753 | -1.63483e-05 | 1 | 67 | -0.133789 | -0.025125 | -0.9082389 | -0.134125 | 277.782 | 9.97314e-05 | 1 | 67 | -0.133942 | -0.025125 | 5.540633 | 6.448872 | 0.001858401 | 30.69862
| -0.130157 | 168.153 | -1.48102e-05 | 1 | 68 | -0.129822 | -0.021157 | -0.8227889 | -0.130157 | 278.182 | 0.000101776 | 1 | 68 | -0.129944 | -0.021157 | 5.654222 | 6.477011 | 0.0018965 | 31.97023
| -0.12619 | 168.553 | -1.34003e-05 | 1 | 69 | -0.125824 | -0.01719 | -0.7444611 | -0.12619 | 278.582 | 0.00010495 | 1 | 69 | -0.126038 | -0.01719 | 5.830556 | 6.575017 | 0.001955645 | 33.99538
| -0.122223 | 168.953 | -1.20911e-05 | 1 | 70 | -0.121765 | -0.013223 | -0.6717278 | -0.122223 | 278.982 | 0.000104248 | 1 | 70 | -0.12207 | -0.013223 | 5.791556 | 6.463283 | 0.001942564 | 33.54212
| -0.118256 | 169.353 | -1.09039e-05 | 1 | 71 | -0.117981 | -0.009256 | -0.6057722 | -0.118256 | 279.382 | 0.00011026 | 1 | 71 | -0.118011 | -0.009256 | 6.125556 | 6.731328 | 0.002054592 | 37.52243
| -0.114288 | 169.753 | -9.79919e-06 | 1 | 72 | -0.114044 | -0.005288 | -0.5443994 | -0.114288 | 279.782 | 0.000110016 | 1 | 72 | -0.114166 | -0.005288 | 6.112 | 6.656399 | 0.002050045 | 37.356544
| -0.110321 | 170.153 | -8.79211e-06 | 1 | 73 | -0.109924 | -0.001321 | -0.4884506 | -0.110321 | 280.182 | 0.000113373 | 1 | 73 | -0.110107 | -0.001321 | 6.2985 | 6.786951 | 0.002112599 | 39.67110225
| -0.106354 | 170.553 | -7.86133e-06 | 1 | 74 | -0.106018 | 0.002646 | -0.4367406 | -0.106354 | 280.582 | 0.000116974 | 1 | 74 | -0.106201 | 0.002646 | 6.498556 | 6.935296 | 0.002179701 | 42.23122
| -0.102386 | 170.953 | -7.00378e-06 | 1 | 75 | -0.10202 | 0.006614 | -0.3890989 | -0.102386 | 280.982 | 0.000117004 | 1 | 75 | -0.102234 | 0.006614 | 6.500222 | 6.889321 | 0.00218026 | 42.25289
| -0.0984192 | 171.353 | -6.22253e-06 | 1 | 76 | -0.0979614 | 0.0105808 | -0.3456961 | -0.0984192 | 281.382 | 0.000122101 | 1 | 76 | -0.0982056 | 0.0105808 | 6.783389 | 7.129085 | 0.002275238 | 46.01436
| -0.0944519 | 171.753 | -5.48096e-06 | 1 | 77 | -0.0940552 | 0.0145481 | -0.3044978 | -0.0944519 | 281.782 | 0.000123413 | 1 | 77 | -0.0942383 | 0.0145481 | 6.856278 | 7.160776 | 0.002299685 | 47.00854
| -0.0904846 | 172.153 | -4.81262e-06 | 1 | 78 | -0.0903015 | 0.0185154 | -0.2673678 | -0.0904846 | 282.182 | 0.000124023 | 1 | 78 | -0.090332 | 0.0185154 | 6.890167 | 7.157534 | 0.002311052 | 47.4744
| -0.0865173 | 172.553 | -4.20227e-06 | 1 | 79 | -0.0863647 | 0.0224827 | -0.2334594 | -0.0865173 | 282.582 | 0.000126099 | 1 | 79 | -0.0864258 | 0.0224827 | 7.0055 | 7.238959 | 0.002349737 | 49.07703025
| -0.08255 | 172.953 | -3.6377e-06 | 1 | 80 | -0.0821533 | 0.02645 | -0.2020944 | -0.08255 | 282.982 | 0.000128143 | 1 | 80 | -0.082428 | 0.02645 | 7.119056 | 7.32115 | 0.002387825 | 50.68095
| -0.0785828 | 173.353 | -3.12195e-06 | 1 | 81 | -0.0784912 | 0.0304172 | -0.1734417 | -0.0785828 | 283.382 | 0.000128662 | 1 | 81 | -0.0783691 | 0.0304172 | 7.147889 | 7.321331 | 0.002397496 | 51.09232
| -0.0746155 | 173.753 | -2.61841e-06 | 1 | 82 | -0.0745239 | 0.0343845 | -0.1454672 | -0.0746155 | 283.782 | 0.000131683 | 1 | 82 | -0.0745544 | 0.0343845 | 7.315722 | 7.461189 | 0.002453789 | 53.51979
| -0.0706482 | 174.153 | -2.18506e-06 | 1 | 83 | -0.0704956 | 0.0383518 | -0.1213922 | -0.0706482 | 284.182 | 0.000134216 | 1 | 83 | -0.0704346 | 0.0383518 | 7.456444 | 7.577837 | 0.002500989 | 55.59856
| -0.0666809 | 174.553 | -1.77734e-06 | 1 | 84 | -0.0665588 | 0.0423191 | -0.09874111 | -0.0666809 | 284.582 | 0.000136475 | 1 | 84 | -0.0665588 | 0.0423191 | 7.581944 | 7.680686 | 0.002543084 | 57.48588
| -0.0627136 | 174.953 | -1.39771e-06 | 1 | 85 | -0.0621643 | 0.0462864 | -0.07765056 | -0.0627136 | 284.982 | 0.000136505 | 1 | 85 | -0.0626221 | 0.0462864 | 7.583611 | 7.661262 | 0.002543643 | 57.51116
| -0.0587463 | 175.353 | -1.0495e-06 | 1 | 86 | -0.058197 | 0.0502537 | -0.05830556 | -0.0587463 | 285.382 | 0.00013858 | 1 | 86 | -0.0586243 | 0.0502537 | 7.698889 | 7.757194 | 0.002582308 | 59.27289
| -0.0547791 | 175.753 | -7.34863e-07 | 1 | 87 | -0.0542908 | 0.0542209 | -0.04082572 | -0.0547791 | 285.782 | 0.000141693 | 1 | 87 | -0.054657 | 0.0542209 | 7.871833 | 7.912659 | 0.002640316 | 61.96576
| -0.0508118 | 176.153 | -4.40369e-07 | 1 | 88 | -0.0505066 | 0.0581882 | -0.02446494 | -0.0508118 | 286.182 | 0.000142181 | 1 | 88 | -0.0506592 | 0.0581882 | 7.898944 | 7.923409 | 0.00264941 | 62.39332
| -0.0468445 | 176.553 | -1.59912e-07 | 1 | 89 | -0.0464233 | 0.0621555 | -0.008884 | -0.0468445 | 286.582 | 0.00014566 | 1 | 89 | -0.0464935 | 0.0621555 | 8.092222 | 8.101106 | 0.002714237 | 65.48406
| -0.0428772 | 176.953 | 9.82666e-08 | 1 | 90 | -0.0424988 | 0.0661228 | 0.005459256 | -0.0428772 | 286.982 | 0.000147614 | 1 | 90 | -0.0425629 | 0.0661228 | 8.200778 | 8.195319 | 0.002750648 | 67.25276
| -0.0389099 | 177.353 | 3.31421e-07 | 1 | 91 | -0.0384888 | 0.0700901 | 0.01841228 | -0.0389099 | 287.382 | 0.000147461 | 1 | 91 | -0.0386658 | 0.0700901 | 8.192278 | 8.1738655 | 0.002747797 | 67.11342
| -0.0349426 | 177.753 | 5.6427e-07 | 1 | 92 | -0.0346252 | 0.0740574 | 0.03134833 | -0.0349426 | 287.782 | 0.000149597 | 1 | 92 | -0.034613 | 0.0740574 | 8.310944 | 8.279596 | 0.0027876 | 69.0718
| -0.0309753 | 178.153 | 7.67517e-07 | 1 | 93 | -0.0308563 | 0.0780247 | 0.04263983 | -0.0309753 | 288.182 | 0.000152283 | 1 | 93 | -0.0306702 | 0.0780247 | 8.460167 | 8.417527 | 0.002837651 | 71.57442
| -0.0270081 | 178.553 | 9.59778e-07 | 1 | 94 | -0.026886 | 0.0819919 | 0.053321 | -0.0270081 | 288.582 | 0.000153473 | 1 | 94 | -0.0266907 | 0.0819919 | 8.526278 | 8.472957 | 0.002859825 | 72.69741
| -0.0230408 | 178.953 | 1.13647e-06 | 1 | 95 | -0.0229431 | 0.0859592 | 0.06313722 | -0.0230408 | 288.982 | 0.000152924 | 1 | 95 | -0.0228149 | 0.0859592 | 8.495778 | 8.432641 | 0.002849595 | 72.17824
| -0.0190735 | 179.353 | 1.29852e-06 | 1 | 96 | -0.0189117 | 0.0899265 | 0.07214 | -0.0190735 | 289.382 | 0.000155762 | 1 | 96 | -0.0188019 | 0.0899265 | 8.653444 | 8.581304 | 0.002902479 | 74.8821
| -0.0151062 | 179.753 | 1.45386e-06 | 1 | 97 | -0.0143616 | 0.0938938 | 0.08077 | -0.0151062 | 289.782 | 0.000157898 | 1 | 97 | -0.0148285 | 0.0938938 | 8.772111 | 8.691341 | 0.002942281 | 76.94993
| -0.0111389 | 180.153 | 1.59546e-06 | 1 | 98 | -0.0104645 | 0.0978611 | 0.08863667 | -0.0111389 | 290.182 | 0.000158966 | 1 | 98 | -0.0108704 | 0.0978611 | 8.831444 | 8.742808 | 0.002962182 | 77.99441
| -0.00717163 | 180.553 | 1.73065e-06 | 1 | 99 | -0.00687866 | 0.10182837 | 0.09614722 | -0.00717163 | 290.582 | 0.000160095 | 1 | 99 | -0.00690918 | 0.10182837 | 8.894167 | 8.798019 | 0.00298322 | 79.1062
| -0.00320435 | 180.953 | 1.85516e-06 | 1 | 100 | -0.00317993 | 0.10579565 | 0.1030644 | -0.00320435 | 290.982 | 0.000163452 | 1 | 100 | -0.00296021 | 0.10579565 | 9.080667 | 8.977602 | 0.003045775 | 82.45851
| 0.000762939 | 181.353 | 1.97021e-06 | 1 | 101 | 0.000631714 | 0.109762939 | 0.1094561 | 0.000762939 | 291.382 | 0.000163788 | 1 | 101 | 0.000985718 | 0.109762939 | 9.099333 | 8.989877 | 0.003052036 | 82.79787
| 0.00473022 | 181.753 | 2.08466e-06 | 1 | 102 | 0.00467529 | 0.11373022 | 0.1158144 | 0.00473022 | 291.782 | 0.000166473 | 1 | 102 | 0.00493469 | 0.11373022 | 9.2485 | 9.132686 | 0.003102068 | 85.53475225
| 0.00869751 | 182.153 | 2.18567e-06 | 1 | 103 | 0.00905151 | 0.11769751 | 0.1214261 | 0.00869751 | 292.182 | 0.000166443 | 1 | 103 | 0.0089386 | 0.11769751 | 9.246833 | 9.125407 | 0.003101509 | 85.50393
| 0.0126648 | 182.553 | 2.28149e-06 | 1 | 104 | 0.0130981 | 0.1216648 | 0.1267494 | 0.0126648 | 292.582 | 0.000169678 | 1 | 104 | 0.0129333 | 0.1216648 | 9.426556 | 9.299806 | 0.00316179 | 88.85995
| 0.0166321 | 182.953 | 2.37122e-06 | 1 | 105 | 0.0167969 | 0.1256321 | 0.1317344 | 0.0166321 | 292.982 | 0.000167786 | 1 | 105 | 0.0168365 | 0.1256321 | 9.321444 | 9.18971 | 0.003126535 | 86.88933
| 0.0205994 | 183.353 | 2.45697e-06 | 1 | 106 | 0.0208862 | 0.1295994 | 0.1364983 | 0.0205994 | 293.382 | 0.000170593 | 1 | 106 | 0.0208191 | 0.1295994 | 9.477389 | 9.340891 | 0.00317884 | 89.8209
| 0.0245667 | 183.753 | 2.53632e-06 | 1 | 107 | 0.0249359 | 0.1335667 | 0.1409067 | 0.0245667 | 293.782 | 0.000173218 | 1 | 107 | 0.0247528 | 0.1335667 | 9.623222 | 9.482316 | 0.003227755 | 92.60641
| 0.0285339 | 184.153 | 2.60895e-06 | 1 | 108 | 0.0288483 | 0.1375339 | 0.1449417 | 0.0285339 | 294.182 | 0.000176025 | 1 | 108 | 0.0287323 | 0.1375339 | 9.779167 | 9.634225 | 0.003280061 | 95.6321
| 0.0325012 | 184.553 | 2.67853e-06 | 1 | 109 | 0.0322754 | 0.1415012 | 0.1488072 | 0.0325012 | 294.582 | 0.000177673 | 1 | 109 | 0.0327637 | 0.1415012 | 9.870722 | 9.721915 | 0.00331077 | 97.43116
| 0.0364685 | 184.953 | 2.74567e-06 | 1 | 110 | 0.0363373 | 0.1454685 | 0.1525372 | 0.0364685 | 294.982 | 0.000177856 | 1 | 110 | 0.0366211 | 0.1454685 | 9.880889 | 9.728352 | 0.00331418 | 97.63197
| 0.0404358 | 185.353 | 2.80487e-06 | 1 | 111 | 0.0409546 | 0.1494358 | 0.1558261 | 0.0404358 | 295.382 | 0.000177429 | 1 | 111 | 0.0406769 | 0.1494358 | 9.857167 | 9.701341 | 0.003306223 | 97.16373
| 0.0444031 | 185.753 | 2.86346e-06 | 1 | 112 | 0.0447418 | 0.1534031 | 0.1590811 | 0.0444031 | 295.782 | 0.000179596 | 1 | 112 | 0.044577 | 0.1534031 | 9.977556 | 9.818474 | 0.003346603 | 99.55161
| 0.0483704 | 186.153 | 2.91748e-06 | 1 | 113 | 0.048822 | 0.1573704 | 0.1620822 | 0.0483704 | 296.182 | 0.000181702 | 1 | 113 | 0.0485687 | 0.1573704 | 10.09456 | 9.932473 | 0.003385846 | 101.9001
| 0.0523376 | 186.553 | 2.96906e-06 | 1 | 114 | 0.0523071 | 0.1613376 | 0.1649478 | 0.0523376 | 296.582 | 0.000180756 | 1 | 114 | 0.0523376 | 0.1613376 | 10.042 | 9.877052 | 0.003368218 | 100.841764
| 0.0563049 | 186.953 | 3.01544e-06 | 1 | 115 | 0.056366 | 0.1653049 | 0.1675244 | 0.0563049 | 296.982 | 0.000182465 | 1 | 115 | 0.0563354 | 0.1653049 | 10.13694 | 9.96942 | 0.003400064 | 102.7576
| 0.0602722 | 187.353 | 3.01819e-06 | 1 | 116 | 0.0605774 | 0.1692722 | 0.1676772 | 0.0602722 | 297.382 | 0.000185974 | 1 | 116 | 0.0601196 | 0.1692722 | 10.33189 | 10.16421 | 0.003465451 | 106.7479
| 0.0642395 | 187.753 | 3.05786e-06 | 1 | 117 | 0.0641174 | 0.1732395 | 0.1698811 | 0.0642395 | 297.782 | 0.0001875 | 1 | 117 | 0.0641785 | 0.1732395 | 10.41667 | 10.24679 | 0.003493887 | 108.5069
| 0.0682068 | 188.153 | 3.10669e-06 | 1 | 118 | 0.068512 | 0.1772068 | 0.1725939 | 0.0682068 | 298.182 | 0.000187836 | 1 | 118 | 0.0681763 | 0.1772068 | 10.43533 | 10.26274 | 0.003500148 | 108.8962
| 0.0721741 | 188.553 | 3.14026e-06 | 1 | 119 | 0.0721436 | 0.1811741 | 0.1744589 | 0.0721741 | 298.582 | 0.000188568 | 1 | 119 | 0.0721436 | 0.1811741 | 10.476 | 10.30154 | 0.003513788 | 109.746576
| 0.0761414 | 188.953 | 3.17993e-06 | 1 | 120 | 0.076355 | 0.1851414 | 0.1766628 | 0.0761414 | 298.982 | 0.000187347 | 1 | 120 | 0.0761108 | 0.1851414 | 10.40817 | 10.2315 | 0.003491036 | 108.3299
| 0.0801086 | 189.353 | 3.21655e-06 | 1 | 121 | 0.0804443 | 0.1891086 | 0.1786972 | 0.0801086 | 299.382 | 0.000191406 | 1 | 121 | 0.0800476 | 0.1891086 | 10.63367 | 10.45497 | 0.003566671 | 113.0749
| 0.0840759 | 189.753 | 3.23792e-06 | 1 | 122 | 0.0839539 | 0.1930759 | 0.1798844 | 0.0840759 | 299.782 | 0.000192902 | 1 | 122 | 0.0839233 | 0.1930759 | 10.71678 | 10.53689 | 0.003594548 | 114.8493
| 0.0880432 | 190.153 | 3.27148e-06 | 1 | 123 | 0.0882874 | 0.1970432 | 0.1817489 | 0.0880432 | 300.182 | 0.000193878 | 1 | 123 | 0.0879211 | 0.1970432 | 10.771 | 10.58925 | 0.003612735 | 116.014441
| 0.0920105 | 190.553 | 3.302e-06 | 1 | 124 | 0.0917969 | 0.2010105 | 0.1834444 | 0.0920105 | 300.582 | 0.000194336 | 1 | 124 | 0.0919189 | 0.2010105 | 10.79644 | 10.613 | 0.003621269 | 116.5632
| 0.0959778 | 190.953 | 3.31726e-06 | 1 | 125 | 0.0960083 | 0.2049778 | 0.1842922 | 0.0959778 | 300.982 | 0.000196045 | 1 | 125 | 0.0958862 | 0.2049778 | 10.89139 | 10.7071 | 0.003653115 | 118.6224
| 0.0999451 | 191.353 | 3.33557e-06 | 1 | 126 | 0.0997009 | 0.2089451 | 0.1853094 | 0.0999451 | 301.382 | 0.000197052 | 1 | 126 | 0.0999146 | 0.2089451 | 10.94733 | 10.76202 | 0.003671879 | 119.8441
| 0.103912 | 191.753 | 3.35388e-06 | 1 | 127 | 0.104065 | 0.212912 | 0.1863267 | 0.103912 | 301.782 | 0.000200165 | 1 | 127 | 0.103729 | 0.212912 | 11.12028 | 10.93395 | 0.003729887 | 123.6606
| 0.10788 | 192.153 | 3.3844e-06 | 1 | 128 | 0.108124 | 0.21688 | 0.1880222 | 0.10788 | 302.182 | 0.000199036 | 1 | 128 | 0.107819 | 0.21688 | 11.05756 | 10.86953 | 0.003708849 | 122.2695
| 0.111847 | 192.553 | 3.40576e-06 | 1 | 129 | 0.111847 | 0.220847 | 0.1892089 | 0.111847 | 302.582 | 0.000203613 | 1 | 129 | 0.111664 | 0.220847 | 11.31183 | 11.12262 | 0.003794137 | 127.9576
| 0.115814 | 192.953 | 3.42407e-06 | 1 | 130 | 0.115845 | 0.224814 | 0.1902261 | 0.115814 | 302.982 | 0.00020163 | 1 | 130 | 0.115692 | 0.224814 | 11.20167 | 11.01144 | 0.003757186 | 125.4773
| 0.119781 | 193.353 | 3.44238e-06 | 1 | 131 | 0.119965 | 0.228781 | 0.1912433 | 0.119781 | 303.382 | 0.000200989 | 1 | 131 | 0.119659 | 0.228781 | 11.16606 | 10.97481 | 0.003745241 | 124.6808
| 0.123749 | 193.753 | 3.45459e-06 | 1 | 132 | 0.12384 | 0.232749 | 0.1919217 | 0.123749 | 303.782 | 0.000203247 | 1 | 132 | 0.123596 | 0.232749 | 11.2915 | 11.09958 | 0.003787317 | 127.498
| 0.127716 | 194.153 | 3.46985e-06 | 1 | 133 | 0.127533 | 0.236716 | 0.1927694 | 0.127716 | 304.182 | 0.000203583 | 1 | 133 | 0.127655 | 0.236716 | 11.31017 | 11.1174 | 0.003793578 | 127.9199
| 0.131683 | 194.553 | 3.48511e-06 | 1 | 134 | 0.131561 | 0.240683 | 0.1936172 | 0.131683 | 304.582 | 0.000206207 | 1 | 134 | 0.131439 | 0.240683 | 11.45594 | 11.26233 | 0.003842474 | 131.2387
| 0.135651 | 194.953 | 3.49426e-06 | 1 | 135 | 0.135498 | 0.244651 | 0.1941256 | 0.135651 | 304.982 | 0.000204437 | 1 | 135 | 0.135437 | 0.244651 | 11.35761 | 11.16349 | 0.003809492 | 128.9953
| 0.139618 | 195.353 | 3.50647e-06 | 1 | 136 | 0.139465 | 0.248618 | 0.1948039 | 0.139618 | 305.382 | 0.000208618 | 1 | 136 | 0.139404 | 0.248618 | 11.58989 | 11.395085 | 0.003887401 | 134.3255
| 0.143585 | 195.753 | 3.52173e-06 | 1 | 137 | 0.143646 | 0.252585 | 0.1956517 | 0.143585 | 305.782 | 0.000213928 | 1 | 137 | 0.143433 | 0.252585 | 11.88489 | 11.68924 | 0.003986348 | 141.2506
| 0.147552 | 196.153 | 3.53394e-06 | 1 | 138 | 0.147736 | 0.256552 | 0.19633 | 0.147552 | 306.182 | 0.00021109 | 1 | 138 | 0.1474 | 0.256552 | 11.72722 | 11.53089 | 0.003933464 | 137.5277
| 0.15152 | 196.553 | 3.54919e-06 | 1 | 139 | 0.151367 | 0.26052 | 0.1971772 | 0.15152 | 306.582 | 0.000212433 | 1 | 139 | 0.151337 | 0.26052 | 11.80183 | 11.60466 | 0.00395849 | 139.2833
| 0.155487 | 196.953 | 3.5553e-06 | 1 | 140 | 0.155365 | 0.264487 | 0.1975167 | 0.155487 | 306.982 | 0.000212372 | 1 | 140 | 0.155273 | 0.264487 | 11.79844 | 11.60093 | 0.003957353 | 139.2033
| 0.159454 | 197.353 | 3.57056e-06 | 1 | 141 | 0.159302 | 0.268454 | 0.1983644 | 0.159454 | 307.382 | 0.000212372 | 1 | 141 | 0.159241 | 0.268454 | 11.79844 | 11.60008 | 0.003957353 | 139.2033
| 0.163422 | 197.753 | 3.57971e-06 | 1 | 142 | 0.163208 | 0.272422 | 0.1988728 | 0.163422 | 307.782 | 0.000217529 | 1 | 142 | 0.163208 | 0.272422 | 12.08494 | 11.88607 | 0.004053449 | 146.0459
| 0.167389 | 198.153 | 3.59192e-06 | 1 | 143 | 0.167633 | 0.276389 | 0.1995511 | 0.167389 | 308.182 | 0.000217072 | 1 | 143 | 0.167206 | 0.276389 | 12.05956 | 11.86 | 0.004044933 | 145.4329
| 0.171356 | 198.553 | 3.60413e-06 | 1 | 144 | 0.17157 | 0.280356 | 0.2002294 | 0.171356 | 308.582 | 0.000218201 | 1 | 144 | 0.171112 | 0.280356 | 12.12228 | 11.92205 | 0.004065971 | 146.9496
| 0.175323 | 198.953 | 3.61633e-06 | 1 | 145 | 0.17514 | 0.284323 | 0.2009072 | 0.175323 | 308.982 | 0.000217255 | 1 | 145 | 0.17514 | 0.284323 | 12.06972 | 11.868815 | 0.004048343 | 145.6782
| 0.179291 | 199.353 | 3.63464e-06 | 1 | 146 | 0.179382 | 0.288291 | 0.2019244 | 0.179291 | 309.382 | 0.000220093 | 1 | 146 | 0.179047 | 0.288291 | 12.22739 | 12.02546 | 0.004101227 | 149.509
| 0.183258 | 199.753 | 3.64075e-06 | 1 | 147 | 0.183411 | 0.292258 | 0.2022639 | 0.183258 | 309.782 | 0.000221527 | 1 | 147 | 0.183014 | 0.292258 | 12.30706 | 12.10479 | 0.004127948 | 151.4636
| 0.187225 | 200.153 | 3.65295e-06 | 1 | 148 | 0.187378 | 0.296225 | 0.2029417 | 0.187225 | 310.182 | 0.000220734 | 1 | 148 | 0.187012 | 0.296225 | 12.263 | 12.06006 | 0.004113171 | 150.381169
| 0.191193 | 200.553 | 3.66821e-06 | 1 | 149 | 0.19104 | 0.300193 | 0.2037894 | 0.191193 | 310.582 | 0.000223724 | 1 | 149 | 0.190887 | 0.300193 | 12.42911 | 12.22532 | 0.004168887 | 154.4828
| 0.19516 | 200.953 | 3.68042e-06 | 1 | 150 | 0.195251 | 0.30416 | 0.2044678 | 0.19516 | 310.982 | 0.000222351 | 1 | 150 | 0.194977 | 0.30416 | 12.35283 | 12.14837 | 0.004143302 | 152.5925
| 0.199127 | 201.353 | 3.69263e-06 | 1 | 151 | 0.199402 | 0.308127 | 0.2051461 | 0.199127 | 311.382 | 0.00022522 | 1 | 151 | 0.198975 | 0.308127 | 12.51222 | 12.30708 | 0.004196763 | 156.5557
| 0.203094 | 201.753 | 3.70483e-06 | 1 | 152 | 0.203156 | 0.312094 | 0.2058239 | 0.203094 | 311.782 | 0.000227905 | 1 | 152 | 0.20285 | 0.312094 | 12.66139 | 12.455565 | 0.004246796 | 160.3108
| 0.207062 | 202.153 | 3.72314e-06 | 1 | 153 | 0.207001 | 0.316062 | 0.2068411 | 0.207062 | 312.182 | 0.000230469 | 1 | 153 | 0.206787 | 0.316062 | 12.80383 | 12.59699 | 0.004294574 | 163.9381
| 0.211029 | 202.553 | 3.72925e-06 | 1 | 154 | 0.210785 | 0.320029 | 0.2071806 | 0.211029 | 312.582 | 0.00022876 | 1 | 154 | 0.210815 | 0.320029 | 12.70889 | 12.50171 | 0.004262728 | 161.5159
| 0.214996 | 202.953 | 3.74146e-06 | 1 | 155 | 0.214966 | 0.323996 | 0.2078589 | 0.214996 | 312.982 | 0.000231903 | 1 | 155 | 0.214661 | 0.323996 | 12.8835 | 12.67564 | 0.004321295 | 165.9846
| 0.218964 | 203.353 | 3.75977e-06 | 1 | 156 | 0.219177 | 0.327964 | 0.2088761 | 0.218964 | 313.382 | 0.000232971 | 1 | 156 | 0.218689 | 0.327964 | 12.94283 | 12.73396 | 0.004341196 | 167.5169
| 0.222931 | 203.753 | 3.77502e-06 | 1 | 157 | 0.222809 | 0.331931 | 0.2097233 | 0.222931 | 313.782 | 0.000232788 | 1 | 157 | 0.222595 | 0.331931 | 12.93267 | 12.72294 | 0.004337786 | 167.2539
| 0.226898 | 204.153 | 3.79333e-06 | 1 | 158 | 0.226868 | 0.335898 | 0.2107406 | 0.226898 | 314.182 | 0.000236938 | 1 | 158 | 0.226593 | 0.335898 | 13.16322 | 12.95248 | 0.004415117 | 173.2704
| 0.230865 | 204.553 | 3.80859e-06 | 1 | 159 | 0.231049 | 0.339865 | 0.2115883 | 0.230865 | 314.582 | 0.000235626 | 1 | 159 | 0.23053 | 0.339865 | 13.09033 | 12.878745 | 0.004390669 | 171.3568
| 0.234833 | 204.953 | 3.82385e-06 | 1 | 160 | 0.234741 | 0.343833 | 0.2124361 | 0.234833 | 314.982 | 0.000235229 | 1 | 160 | 0.234528 | 0.343833 | 13.06828 | 12.85584 | 0.004383272 | 170.7799
| 0.2388 | 205.353 | 3.83911e-06 | 1 | 161 | 0.238739 | 0.3478 | 0.2132839 | 0.2388 | 315.382 | 0.000236755 | 1 | 161 | 0.238556 | 0.3478 | 13.15306 | 12.93977 | 0.004411707 | 173.0029
| 0.242767 | 205.753 | 3.85742e-06 | 1 | 162 | 0.242828 | 0.351767 | 0.2143011 | 0.242767 | 315.782 | 0.000238586 | 1 | 162 | 0.242462 | 0.351767 | 13.25478 | 13.04048 | 0.004445826 | 175.6891
| 0.246735 | 206.153 | 3.86963e-06 | 1 | 163 | 0.246552 | 0.355735 | 0.2149794 | 0.246735 | 316.182 | 0.000237762 | 1 | 163 | 0.246429 | 0.355735 | 13.209 | 12.99402 | 0.004430472 | 174.477681
| 0.250702 | 206.553 | 3.89099e-06 | 1 | 164 | 0.250671 | 0.359702 | 0.2161661 | 0.250702 | 316.582 | 0.000240051 | 1 | 164 | 0.250366 | 0.359702 | 13.33617 | 13.12 | 0.004473125 | 177.8533
| 0.254669 | 206.953 | 3.90625e-06 | 1 | 165 | 0.254456 | 0.363669 | 0.2170139 | 0.254669 | 316.982 | 0.000243744 | 1 | 165 | 0.254272 | 0.363669 | 13.54133 | 13.32432 | 0.004541941 | 183.3677
| 0.258636 | 207.353 | 3.92151e-06 | 1 | 166 | 0.258484 | 0.367636 | 0.2178617 | 0.258636 | 317.382 | 0.000239471 | 1 | 166 | 0.258331 | 0.367636 | 13.30394 | 13.08608 | 0.004462317 | 176.9949
| 0.262604 | 207.753 | 3.94592e-06 | 1 | 167 | 0.262299 | 0.371604 | 0.2192178 | 0.262604 | 317.782 | 0.000245453 | 1 | 167 | 0.26236 | 0.371604 | 13.63628 | 13.41706 | 0.004573786 | 185.9481
| 0.266571 | 208.153 | 3.96423e-06 | 1 | 168 | 0.266602 | 0.375571 | 0.220235 | 0.266571 | 318.182 | 0.000245667 | 1 | 168 | 0.266174 | 0.375571 | 13.64817 | 13.42793 | 0.004577774 | 186.2725
| 0.270538 | 208.553 | 3.97949e-06 | 1 | 169 | 0.270782 | 0.379538 | 0.2210828 | 0.270538 | 318.582 | 0.000246521 | 1 | 169 | 0.270233 | 0.379538 | 13.69561 | 13.47453 | 0.004593688 | 187.5698
| 0.274506 | 208.953 | 4.00696e-06 | 1 | 170 | 0.274506 | 0.383506 | 0.2226089 | 0.274506 | 318.982 | 0.000248566 | 1 | 170 | 0.274231 | 0.383506 | 13.80922 | 13.58661 | 0.004631794 | 190.6946
| 0.278473 | 209.353 | 4.01306e-06 | 1 | 171 | 0.278687 | 0.387473 | 0.2229478 | 0.278473 | 319.382 | 0.000249725 | 1 | 171 | 0.278107 | 0.387473 | 13.87361 | 13.65066 | 0.004653391 | 192.4771
| 0.28244 | 209.753 | 4.03748e-06 | 1 | 172 | 0.282532 | 0.39144 | 0.2243044 | 0.28244 | 319.782 | 0.000246704 | 1 | 172 | 0.282104 | 0.39144 | 13.70578 | 13.48147 | 0.004597098 | 187.8483
| 0.286407 | 210.153 | 4.06189e-06 | 1 | 173 | 0.286499 | 0.395407 | 0.2256606 | 0.286407 | 320.182 | 0.000251984 | 1 | 173 | 0.286041 | 0.395407 | 13.99911 | 13.77345 | 0.004695485 | 195.9751
| 0.290375 | 210.553 | 4.08325e-06 | 1 | 174 | 0.290222 | 0.399375 | 0.2268472 | 0.290375 | 320.582 | 0.000249695 | 1 | 174 | 0.289978 | 0.399375 | 13.87194 | 13.6451 | 0.004652832 | 192.4308
| 0.294342 | 210.953 | 4.10461e-06 | 1 | 175 | 0.294312 | 0.403342 | 0.2280339 | 0.294342 | 320.982 | 0.000250793 | 1 | 175 | 0.293976 | 0.403342 | 13.93294 | 13.70491 | 0.004673292 | 194.1269
| 0.298309 | 211.353 | 4.12598e-06 | 1 | 176 | 0.297974 | 0.407309 | 0.2292211 | 0.298309 | 321.382 | 0.000252228 | 1 | 176 | 0.297974 | 0.407309 | 14.01267 | 13.78345 | 0.004700032 | 196.3548
| 0.302277 | 211.753 | 4.14734e-06 | 1 | 177 | 0.302277 | 0.411277 | 0.2304078 | 0.302277 | 321.782 | 0.000249298 | 1 | 177 | 0.301788 | 0.411277 | 13.84989 | 13.61948 | 0.004645434 | 191.8194
| 0.306244 | 212.153 | 4.1687e-06 | 1 | 178 | 0.306427 | 0.415244 | 0.2315944 | 0.306244 | 322.182 | 0.000253876 | 1 | 178 | 0.305725 | 0.415244 | 14.10422 | 13.87263 | 0.004730741 | 198.9291
| 0.310211 | 212.553 | 4.19006e-06 | 1 | 179 | 0.310059 | 0.419211 | 0.2327811 | 0.310211 | 322.582 | 0.000256042 | 1 | 179 | 0.309753 | 0.419211 | 14.22456 | 13.99177 | 0.004771102 | 202.338
| 0.314178 | 212.953 | 4.21448e-06 | 1 | 180 | 0.31424 | 0.423178 | 0.2341378 | 0.314178 | 322.982 | 0.000253967 | 1 | 180 | 0.313812 | 0.423178 | 14.10928 | 13.87514 | 0.004732437 | 199.0717
| 0.318146 | 213.353 | 4.23584e-06 | 1 | 181 | 0.318359 | 0.427146 | 0.2353244 | 0.318146 | 323.382 | 0.000260712 | 1 | 181 | 0.31778 | 0.427146 | 14.484 | 14.24868 | 0.004858123 | 209.786256
| 0.322113 | 213.753 | 4.26331e-06 | 1 | 182 | 0.321808 | 0.431113 | 0.2368506 | 0.322113 | 323.782 | 0.000260223 | 1 | 182 | 0.321686 | 0.431113 | 14.45683 | 14.21998 | 0.004849011 | 209
| 0.32608 | 214.153 | 4.27856e-06 | 1 | 183 | 0.325958 | 0.43508 | 0.2376978 | 0.32608 | 324.182 | 0.00026004 | 1 | 183 | 0.325653 | 0.43508 | 14.44667 | 14.20897 | 0.004845601 | 208.7062
| 0.330048 | 214.553 | 4.30603e-06 | 1 | 184 | 0.329865 | 0.439048 | 0.2392239 | 0.330048 | 324.582 | 0.000262329 | 1 | 184 | 0.329559 | 0.439048 | 14.57383 | 14.33461 | 0.004888255 | 212.3966
| 0.334015 | 214.953 | 4.3335e-06 | 1 | 185 | 0.33371 | 0.443015 | 0.24075 | 0.334015 | 324.982 | 0.000262726 | 1 | 185 | 0.333618 | 0.443015 | 14.59589 | 14.35514 | 0.004895652 | 213.04
| 0.337982 | 215.353 | 4.35486e-06 | 1 | 186 | 0.337891 | 0.446982 | 0.2419367 | 0.337982 | 325.382 | 0.000265564 | 1 | 186 | 0.337524 | 0.446982 | 14.75356 | 14.51162 | 0.004948536 | 217.6674
| 0.341949 | 215.753 | 4.37927e-06 | 1 | 187 | 0.341919 | 0.450949 | 0.2432928 | 0.341949 | 325.782 | 0.000262573 | 1 | 187 | 0.341553 | 0.450949 | 14.58739 | 14.3441 | 0.004892801 | 212.7919
| 0.345917 | 216.153 | 4.40369e-06 | 1 | 188 | 0.345642 | 0.454917 | 0.2446494 | 0.345917 | 326.182 | 0.000264343 | 1 | 188 | 0.345551 | 0.454917 | 14.68572 | 14.44107 | 0.004925784 | 215.6704
| 0.349884 | 216.553 | 4.42505e-06 | 1 | 189 | 0.349579 | 0.458884 | 0.2458361 | 0.349884 | 326.582 | 0.000264801 | 1 | 189 | 0.349487 | 0.458884 | 14.71117 | 14.46533 | 0.004934318 | 216.4184
| 0.353851 | 216.953 | 4.45557e-06 | 1 | 190 | 0.353882 | 0.462851 | 0.2475317 | 0.353851 | 326.982 | 0.000265411 | 1 | 190 | 0.353424 | 0.462851 | 14.74506 | 14.49752 | 0.004945685 | 217.4167
| 0.357819 | 217.353 | 4.47998e-06 | 1 | 191 | 0.357452 | 0.466819 | 0.2488878 | 0.357819 | 327.382 | 0.000263855 | 1 | 191 | 0.357452 | 0.466819 | 14.65861 | 14.40972 | 0.00491669 | 214.8749
| 0.361786 | 217.753 | 4.50439e-06 | 1 | 192 | 0.361847 | 0.470786 | 0.2502439 | 0.361786 | 327.782 | 0.000266632 | 1 | 192 | 0.361389 | 0.470786 | 14.81289 | 14.562645 | 0.004968437 | 219.4217
| 0.365753 | 218.153 | 4.53186e-06 | 1 | 193 | 0.36554 | 0.474753 | 0.25177 | 0.365753 | 328.182 | 0.000267731 | 1 | 193 | 0.365173 | 0.474753 | 14.87394 | 14.62217 | 0.004988916 | 221.2342
| 0.36972 | 218.553 | 4.55933e-06 | 1 | 194 | 0.36972 | 0.47872 | 0.2532961 | 0.36972 | 328.582 | 0.000271454 | 1 | 194 | 0.369324 | 0.47872 | 15.08078 | 14.82748 | 0.005058291 | 227.4299
| 0.373688 | 218.953 | 4.58374e-06 | 1 | 195 | 0.373596 | 0.482688 | 0.2546522 | 0.373688 | 328.982 | 0.000273346 | 1 | 195 | 0.373291 | 0.482688 | 15.18589 | 14.93124 | 0.005093546 | 230.6112
| 0.377655 | 219.353 | 4.61121e-06 | 1 | 196 | 0.37738 | 0.486655 | 0.2561783 | 0.377655 | 329.382 | 0.000270477 | 1 | 196 | 0.377258 | 0.486655 | 15.0265 | 14.77032 | 0.005040085 | 225.7957
| 0.381622 | 219.753 | 4.63257e-06 | 1 | 197 | 0.381256 | 0.490622 | 0.257365 | 0.381622 | 329.782 | 0.000270874 | 1 | 197 | 0.381226 | 0.490622 | 15.04856 | 14.79119 | 0.005047483 | 226.459
| 0.38559 | 220.153 | 4.66614e-06 | 1 | 198 | 0.385254 | 0.49459 | 0.25923 | 0.38559 | 330.182 | 0.000275391 | 1 | 198 | 0.385162 | 0.49459 | 15.2995 | 15.04027 | 0.005131653 | 234.0747
| 0.389557 | 220.553 | 4.69666e-06 | 1 | 199 | 0.389587 | 0.498557 | 0.2609256 | 0.389557 | 330.582 | 0.000272919 | 1 | 199 | 0.389069 | 0.498557 | 15.16217 | 14.90124 | 0.005085589 | 229.8913
| 0.393524 | 220.953 | 4.71497e-06 | 1 | 200 | 0.39325 | 0.502524 | 0.2619428 | 0.393524 | 330.982 | 0.000274353 | 1 | 200 | 0.393066 | 0.502524 | 15.24183 | 14.97989 | 0.005112311 | 232.3135
| 0.397491 | 221.353 | 4.74548e-06 | 1 | 201 | 0.397339 | 0.506491 | 0.2636378 | 0.397491 | 331.382 | 0.000281342 | 1 | 201 | 0.396973 | 0.506491 | 15.63011 | 15.36647 | 0.005242544 | 244.3004
| 0.401459 | 221.753 | 4.7821e-06 | 1 | 202 | 0.401245 | 0.510459 | 0.2656722 | 0.401459 | 331.782 | 0.00027533 | 1 | 202 | 0.40097 | 0.510459 | 15.29611 | 15.03044 | 0.005130516 | 233.971
| 0.405426 | 222.153 | 4.80347e-06 | 1 | 203 | 0.405029 | 0.514426 | 0.2668594 | 0.405426 | 332.182 | 0.000283875 | 1 | 203 | 0.404938 | 0.514426 | 15.77083 | 15.50397 | 0.005289744 | 248.7192
| 0.409393 | 222.553 | 4.83704e-06 | 1 | 204 | 0.40918 | 0.518393 | 0.2687244 | 0.409393 | 332.582 | 0.000280396 | 1 | 204 | 0.408875 | 0.518393 | 15.57756 | 15.30883 | 0.005224916 | 242.6602
| 0.413361 | 222.953 | 4.86755e-06 | 1 | 205 | 0.413269 | 0.522361 | 0.2704194 | 0.413361 | 332.982 | 0.000280304 | 1 | 205 | 0.412811 | 0.522361 | 15.57244 | 15.302025 | 0.005223202 | 242.501
| 0.417328 | 223.353 | 4.89807e-06 | 1 | 206 | 0.416962 | 0.526328 | 0.272115 | 0.417328 | 333.382 | 0.000278137 | 1 | 206 | 0.416779 | 0.526328 | 15.45206 | 15.17994 | 0.005182822 | 238.766
| 0.421295 | 223.753 | 4.92554e-06 | 1 | 207 | 0.420929 | 0.530295 | 0.2736411 | 0.421295 | 333.782 | 0.000281433 | 1 | 207 | 0.420776 | 0.530295 | 15.63517 | 15.36153 | 0.00524424 | 244.4584
| 0.425262 | 224.153 | 4.95605e-06 | 1 | 208 | 0.424866 | 0.534262 | 0.2753361 | 0.425262 | 334.182 | 0.000282806 | 1 | 208 | 0.424713 | 0.534262 | 15.71144 | 15.43611 | 0.005269824 | 246.8495
| 0.42923 | 224.553 | 4.98962e-06 | 1 | 209 | 0.429199 | 0.53823 | 0.2772011 | 0.42923 | 334.582 | 0.000288635 | 1 | 209 | 0.42868 | 0.53823 | 16.03528 | 15.75808 | 0.005378442 | 257.1301
| 0.433197 | 224.953 | 5.02014e-06 | 1 | 210 | 0.433136 | 0.542197 | 0.2788967 | 0.433197 | 334.982 | 0.000283295 | 1 | 210 | 0.432587 | 0.542197 | 15.73861 | 15.45971 | 0.005278936 | 247.7039
| 0.437164 | 225.353 | 5.04761e-06 | 1 | 211 | 0.437225 | 0.546164 | 0.2804228 | 0.437164 | 335.382 | 0.000285461 | 1 | 211 | 0.436554 | 0.546164 | 15.85894 | 15.57852 | 0.005319298 | 251.5061
| 0.441132 | 225.753 | 5.08423e-06 | 1 | 212 | 0.441193 | 0.550132 | 0.2824572 | 0.441132 | 335.782 | 0.000285553 | 1 | 212 | 0.440643 | 0.550132 | 15.86406 | 15.5816 | 0.005321012 | 251.6683
| 0.445099 | 226.153 | 5.11475e-06 | 1 | 213 | 0.444977 | 0.554099 | 0.2841528 | 0.445099 | 336.182 | 0.00028598 | 1 | 213 | 0.44455 | 0.554099 | 15.88778 | 15.603625 | 0.005328969 | 252.4215
| 0.449066 | 226.553 | 5.14832e-06 | 1 | 214 | 0.448608 | 0.558066 | 0.2860178 | 0.449066 | 336.582 | 0.000284485 | 1 | 214 | 0.448517 | 0.558066 | 15.80472 | 15.5187 | 0.005301111 | 249.7892
| 0.453033 | 226.953 | 5.18494e-06 | 1 | 215 | 0.452942 | 0.562033 | 0.2880522 | 0.453033 | 336.982 | 0.00028653 | 1 | 215 | 0.452454 | 0.562033 | 15.91833 | 15.63028 | 0.005339218 | 253.3933
| 0.457001 | 227.353 | 5.21545e-06 | 1 | 216 | 0.45694 | 0.566001 | 0.2897472 | 0.457001 | 337.382 | 0.000288483 | 1 | 216 | 0.45639 | 0.566001 | 16.02683 | 15.73709 | 0.00537561 | 256.8594
| 0.460968 | 227.753 | 5.24597e-06 | 1 | 217 | 0.460968 | 0.569968 | 0.2914428 | 0.460968 | 337.782 | 0.0002901 | 1 | 217 | 0.460327 | 0.569968 | 16.11667 | 15.82522 | 0.005405741 | 259.7469
| 0.464935 | 228.153 | 5.28259e-06 | 1 | 218 | 0.4646 | 0.573935 | 0.2934772 | 0.464935 | 338.182 | 0.000290192 | 1 | 218 | 0.464325 | 0.573935 | 16.12178 | 15.8283 | 0.005407456 | 259.9117
| 0.468903 | 228.553 | 5.31311e-06 | 1 | 219 | 0.468567 | 0.577903 | 0.2951728 | 0.468903 | 338.582 | 0.000291077 | 1 | 219 | 0.468231 | 0.577903 | 16.17094 | 15.87577 | 0.005423947 | 261.4994
| 0.47287 | 228.953 | 5.35278e-06 | 1 | 220 | 0.47287 | 0.58187 | 0.2973767 | 0.47287 | 338.982 | 0.000291473 | 1 | 220 | 0.47226 | 0.58187 | 16.19294 | 15.89557 | 0.005431326 | 262.2114
| 0.476837 | 229.353 | 5.38635e-06 | 1 | 221 | 0.476532 | 0.585837 | 0.2992417 | 0.476837 | 339.382 | 0.0002901 | 1 | 221 | 0.476196 | 0.585837 | 16.11667 | 15.817425 | 0.005405741 | 259.7469
| 0.480804 | 229.753 | 5.42297e-06 | 1 | 222 | 0.480347 | 0.589804 | 0.3012761 | 0.480804 | 339.782 | 0.000293243 | 1 | 222 | 0.480225 | 0.589804 | 16.29128 | 15.99 | 0.005464308 | 265.4057
| 0.484772 | 230.153 | 5.45959e-06 | 1 | 223 | 0.484802 | 0.593772 | 0.3033106 | 0.484772 | 340.182 | 0.000290924 | 1 | 223 | 0.4841 | 0.593772 | 16.16244 | 15.85913 | 0.005421096 | 261.2246
| 0.488739 | 230.553 | 5.49927e-06 | 1 | 224 | 0.488281 | 0.597739 | 0.305515 | 0.488739 | 340.582 | 0.000293152 | 1 | 224 | 0.488159 | 0.597739 | 16.28622 | 15.98071 | 0.005462612 | 265.241
| 0.492706 | 230.953 | 5.53894e-06 | 1 | 225 | 0.492554 | 0.601706 | 0.3077189 | 0.492706 | 340.982 | 0.000299072 | 1 | 225 | 0.492035 | 0.601706 | 16.61511 | 16.30739 | 0.005572926 | 276.0619
| 0.496674 | 231.353 | 5.57861e-06 | 1 | 226 | 0.496277 | 0.605674 | 0.3099228 | 0.496674 | 341.382 | 0.000291107 | 1 | 226 | 0.496094 | 0.605674 | 16.17261 | 15.86269 | 0.005424506 | 261.5534
| 0.500641 | 231.753 | 5.61523e-06 | 1 | 227 | 0.500671 | 0.609641 | 0.3119572 | 0.500641 | 341.782 | 0.000297028 | 1 | 227 | 0.499969 | 0.609641 | 16.50156 | 16.1896 | 0.005534838 | 272.3013
| 0.504608 | 232.153 | 5.65491e-06 | 1 | 228 | 0.504608 | 0.613608 | 0.3141617 | 0.504608 | 342.182 | 0.000298096 | 1 | 228 | 0.503967 | 0.613608 | 16.56089 | 16.24673 | 0.005554739 | 274.263
| 0.508575 | 232.553 | 5.70068e-06 | 1 | 229 | 0.508514 | 0.617575 | 0.3167044 | 0.508575 | 342.582 | 0.000297577 | 1 | 229 | 0.507965 | 0.617575 | 16.53206 | 16.21535 | 0.005545068 | 273.3089
| 0.512543 | 232.953 | 5.7373e-06 | 1 | 230 | 0.512482 | 0.621543 | 0.3187389 | 0.512543 | 342.982 | 0.000300262 | 1 | 230 | 0.511871 | 0.621543 | 16.68122 | 16.36248 | 0.005595101 | 278.2632
| 0.51651 | 233.353 | 5.78308e-06 | 1 | 231 | 0.516052 | 0.62551 | 0.3212822 | 0.51651 | 343.382 | 0.000303192 | 1 | 231 | 0.516296 | 0.62551 | 16.844 | 16.52272 | 0.005649698 | 283.720336
| 0.520477 | 233.753 | 5.82275e-06 | 1 | 232 | 0.520416 | 0.629477 | 0.3234861 | 0.520477 | 343.782 | 0.000297668 | 1 | 232 | 0.520264 | 0.629477 | 16.53711 | 16.213625 | 0.005546764 | 273.476
| 0.524445 | 234.153 | 5.86243e-06 | 1 | 233 | 0.524017 | 0.633445 | 0.3256906 | 0.524445 | 344.182 | 0.000302826 | 1 | 233 | 0.52417 | 0.633445 | 16.82367 | 16.49798 | 0.005642878 | 283.0358
| 0.528412 | 234.553 | 5.91125e-06 | 1 | 234 | 0.528015 | 0.637412 | 0.3284028 | 0.528412 | 344.582 | 0.000304596 | 1 | 234 | 0.528198 | 0.637412 | 16.922 | 16.5936 | 0.005675861 | 286.354084
| 0.532379 | 234.953 | 5.95093e-06 | 1 | 235 | 0.532166 | 0.641379 | 0.3306072 | 0.532379 | 344.982 | 0.000300415 | 1 | 235 | 0.532074 | 0.641379 | 16.68972 | 16.359115 | 0.005597952 | 278.5468
| 0.536346 | 235.353 | 6.00281e-06 | 1 | 236 | 0.536255 | 0.645346 | 0.3334894 | 0.536346 | 345.382 | 0.000302246 | 1 | 236 | 0.536072 | 0.645346 | 16.79144 | 16.457955 | 0.005632071 | 281.9526
| 0.540314 | 235.753 | 6.05164e-06 | 1 | 237 | 0.539948 | 0.649314 | 0.3362022 | 0.540314 | 345.782 | 0.000302734 | 1 | 237 | 0.54007 | 0.649314 | 16.81856 | 16.48235 | 0.005641164 | 282.8638
| 0.544281 | 236.153 | 6.09741e-06 | 1 | 238 | 0.54425 | 0.653281 | 0.338745 | 0.544281 | 346.182 | 0.000303711 | 1 | 238 | 0.544037 | 0.653281 | 16.87283 | 16.53409 | 0.005659369 | 284.6925
| 0.548248 | 236.553 | 6.14929e-06 | 1 | 239 | 0.547668 | 0.657248 | 0.3416272 | 0.548248 | 346.582 | 0.000303192 | 1 | 239 | 0.548004 | 0.657248 | 16.844 | 16.50237 | 0.005649698 | 283.720336
| 0.552216 | 236.953 | 6.19507e-06 | 1 | 240 | 0.551819 | 0.661216 | 0.3441706 | 0.552216 | 346.982 | 0.000307495 | 1 | 240 | 0.551941 | 0.661216 | 17.08306 | 16.738885 | 0.005729881 | 291.8308
| 0.556183 | 237.353 | 6.24695e-06 | 1 | 241 | 0.555725 | 0.665183 | 0.3470528 | 0.556183 | 347.382 | 0.000308228 | 1 | 241 | 0.555939 | 0.665183 | 17.12378 | 16.776725 | 0.00574354 | 293.2238
| 0.56015 | 237.753 | 6.29578e-06 | 1 | 242 | 0.559692 | 0.66915 | 0.3497656 | 0.56015 | 347.782 | 0.000298126 | 1 | 242 | 0.559875 | 0.66915 | 16.56256 | 16.21279 | 0.005555298 | 274.3182
| 0.564117 | 238.153 | 6.34766e-06 | 1 | 243 | 0.563629 | 0.673117 | 0.3526478 | 0.564117 | 348.182 | 0.000304352 | 1 | 243 | 0.563812 | 0.673117 | 16.90844 | 16.5558 | 0.005671314 | 285.8955
| 0.568085 | 238.553 | 6.39648e-06 | 1 | 244 | 0.567596 | 0.677085 | 0.35536 | 0.568085 | 348.582 | 0.000303436 | 1 | 244 | 0.567841 | 0.677085 | 16.85756 | 16.5022 | 0.005654245 | 284.1772
| 0.572052 | 238.953 | 6.45752e-06 | 1 | 245 | 0.571625 | 0.681052 | 0.3587511 | 0.572052 | 348.982 | 0.000297882 | 1 | 245 | 0.571838 | 0.681052 | 16.549 | 16.19025 | 0.005550752 | 273.869401
| 0.576019 | 239.353 | 6.51855e-06 | 1 | 246 | 0.575867 | 0.685019 | 0.3621417 | 0.576019 | 349.382 | 0.000304657 | 1 | 246 | 0.575714 | 0.685019 | 16.92539 | 16.56325 | 0.005676997 | 286.4688
| 0.579987 | 239.753 | 6.57349e-06 | 1 | 247 | 0.579346 | 0.688987 | 0.3651939 | 0.579987 | 349.782 | 0.000299866 | 1 | 247 | 0.579712 | 0.688987 | 16.65922 | 16.29403 | 0.005587722 | 277.5297
| 0.583954 | 240.153 | 6.62842e-06 | 1 | 248 | 0.583618 | 0.692954 | 0.3682456 | 0.583954 | 350.182 | 0.000304047 | 1 | 248 | 0.583679 | 0.692954 | 16.8915 | 16.52325 | 0.005665631 | 285.3228
| 0.587921 | 240.553 | 6.68945e-06 | 1 | 249 | 0.587616 | 0.696921 | 0.3716361 | 0.587921 | 350.582 | 0.000302704 | 1 | 249 | 0.587677 | 0.696921 | 16.81689 | 16.44525 | 0.005640605 | 282.8078
| 0.591888 | 240.953 | 6.75049e-06 | 1 | 250 | 0.591431 | 0.700888 | 0.3750272 | 0.591888 | 350.982 | 0.000305481 | 1 | 250 | 0.591583 | 0.700888 | 16.97117 | 16.59614 | 0.005692352 | 288.0205
| 0.595856 | 241.353 | 6.80847e-06 | 1 | 251 | 0.595734 | 0.704856 | 0.3782483 | 0.595856 | 351.382 | 0.000308289 | 1 | 251 | 0.595581 | 0.704856 | 17.12717 | 16.74892 | 0.005744676 | 293.3398
| 0.599823 | 241.753 | 6.87256e-06 | 1 | 252 | 0.599609 | 0.708823 | 0.3818089 | 0.599823 | 351.782 | 0.000308014 | 1 | 252 | 0.599487 | 0.708823 | 17.11189 | 16.73008 | 0.005739552 | 292.8167
| 0.60379 | 242.153 | 6.9397e-06 | 1 | 253 | 0.603729 | 0.71279 | 0.3855389 | 0.60379 | 352.182 | 0.000307587 | 1 | 253 | 0.603485 | 0.71279 | 17.08817 | 16.70263 | 0.005731595 | 292.0054
| 0.607758 | 242.553 | 7.00989e-06 | 1 | 254 | 0.607178 | 0.716758 | 0.3894383 | 0.607758 | 352.582 | 0.00030899 | 1 | 254 | 0.607452 | 0.716758 | 17.16611 | 16.77667 | 0.005757739 | 294.6754
| 0.611725 | 242.953 | 7.07703e-06 | 1 | 255 | 0.611267 | 0.720725 | 0.3931683 | 0.611725 | 352.982 | 0.000308594 | 1 | 255 | 0.61142 | 0.720725 | 17.14411 | 16.75094 | 0.00575036 | 293.9205
| 0.615692 | 243.353 | 7.14722e-06 | 1 | 256 | 0.61554 | 0.724692 | 0.3970678 | 0.615692 | 353.382 | 0.000309601 | 1 | 256 | 0.615356 | 0.724692 | 17.20006 | 16.80299 | 0.005769124 | 295.8419
| 0.619659 | 243.753 | 7.21436e-06 | 1 | 257 | 0.619354 | 0.728659 | 0.4007978 | 0.619659 | 353.782 | 0.000310638 | 1 | 257 | 0.619293 | 0.728659 | 17.25767 | 16.85687 | 0.005788448 | 297.8271
| 0.623627 | 244.153 | 7.2876e-06 | 1 | 258 | 0.623108 | 0.732627 | 0.4048667 | 0.623627 | 354.182 | 0.000313507 | 1 | 258 | 0.623383 | 0.732627 | 17.41706 | 17.01219 | 0.005841909 | 303.3538
| 0.627594 | 244.553 | 7.36694e-06 | 1 | 259 | 0.627472 | 0.736594 | 0.4092744 | 0.627594 | 354.582 | 0.00031076 | 1 | 259 | 0.62735 | 0.736594 | 17.26444 | 16.85517 | 0.005790721 | 298.061
| 0.631561 | 244.953 | 7.44324e-06 | 1 | 260 | 0.630981 | 0.740561 | 0.4135133 | 0.631561 | 354.982 | 0.000312805 | 1 | 260 | 0.631226 | 0.740561 | 17.37806 | 16.96454 | 0.005828828 | 301.9968
| 0.635529 | 245.353 | 7.52258e-06 | 1 | 261 | 0.635071 | 0.744529 | 0.4179211 | 0.635529 | 355.382 | 0.000311859 | 1 | 261 | 0.635162 | 0.744529 | 17.3255 | 16.90758 | 0.0058112 | 300.173
| 0.639496 | 245.753 | 7.61414e-06 | 1 | 262 | 0.639435 | 0.748496 | 0.4230078 | 0.639496 | 355.782 | 0.000312286 | 1 | 262 | 0.639099 | 0.748496 | 17.34922 | 16.92621 | 0.005819157 | 300.9955
| 0.643463 | 246.153 | 7.69043e-06 | 1 | 263 | 0.643158 | 0.752463 | 0.4272461 | 0.643463 | 356.182 | 0.000316315 | 1 | 263 | 0.643097 | 0.752463 | 17.57306 | 17.14581 | 0.005894233 | 308.8123
| 0.64743 | 246.553 | 7.77283e-06 | 1 | 264 | 0.647247 | 0.75643 | 0.4318239 | 0.64743 | 356.582 | 0.000308075 | 1 | 264 | 0.647034 | 0.75643 | 17.11528 | 16.68345 | 0.005740689 | 292.9327
| 0.651398 | 246.953 | 7.87354e-06 | 1 | 265 | 0.650818 | 0.760398 | 0.4374189 | 0.651398 | 356.982 | 0.000317078 | 1 | 265 | 0.651031 | 0.760398 | 17.61544 | 17.17803 | 0.005908451 | 310.3039
| 0.655365 | 247.353 | 7.95898e-06 | 1 | 266 | 0.65509 | 0.764365 | 0.4421656 | 0.655365 | 357.382 | 0.000317413 | 1 | 266 | 0.655029 | 0.764365 | 17.63406 | 17.19189 | 0.005914693 | 310.9599
| 0.659332 | 247.753 | 8.05054e-06 | 1 | 267 | 0.659088 | 0.768332 | 0.4472522 | 0.659332 | 357.782 | 0.000315277 | 1 | 267 | 0.658936 | 0.768332 | 17.51539 | 17.06814 | 0.005874891 | 306.7888
| 0.6633 | 248.153 | 8.14819e-06 | 1 | 268 | 0.663177 | 0.7723 | 0.4526772 | 0.6633 | 358.182 | 0.000320679 | 1 | 268 | 0.662933 | 0.7723 | 17.8155 | 17.36282 | 0.005975552 | 317.392
| 0.667267 | 248.553 | 8.24585e-06 | 1 | 269 | 0.666901 | 0.776267 | 0.4581028 | 0.667267 | 358.582 | 0.000317047 | 1 | 269 | 0.666931 | 0.776267 | 17.61372 | 17.15562 | 0.005907873 | 310.2432
| 0.671234 | 248.953 | 8.35266e-06 | 1 | 270 | 0.670654 | 0.780234 | 0.4640367 | 0.671234 | 358.982 | 0.000317322 | 1 | 270 | 0.670837 | 0.780234 | 17.629 | 17.16496 | 0.005912998 | 310.781641
| 0.675201 | 249.353 | 8.45032e-06 | 1 | 271 | 0.674896 | 0.784201 | 0.4694622 | 0.675201 | 359.382 | 0.000319366 | 1 | 271 | 0.674744 | 0.784201 | 17.74256 | 17.27309 | 0.005951086 | 314.7983
| 0.679169 | 249.753 | 8.56628e-06 | 1 | 272 | 0.678467 | 0.788169 | 0.4759044 | 0.679169 | 359.782 | 0.000319153 | 1 | 272 | 0.678772 | 0.788169 | 17.73072 | 17.25482 | 0.005947117 | 314.3785
| 0.683136 | 250.153 | 8.6792e-06 | 1 | 273 | 0.682465 | 0.792136 | 0.4821778 | 0.683136 | 360.182 | 0.000321991 | 1 | 273 | 0.6828 | 0.792136 | 17.88839 | 17.40621 | 0.006 | 319.9945
| 0.687103 | 250.553 | 8.78906e-06 | 1 | 274 | 0.686462 | 0.796103 | 0.4882811 | 0.687103 | 360.582 | 0.000320404 | 1 | 274 | 0.686737 | 0.796103 | 17.80022 | 17.31194 | 0.005970428 | 316.8479
| 0.691071 | 250.953 | 8.90503e-06 | 1 | 275 | 0.690826 | 0.800071 | 0.4947239 | 0.691071 | 360.982 | 0.000321228 | 1 | 275 | 0.690765 | 0.800071 | 17.846 | 17.35128 | 0.005985782 | 318.479716
| 0.695038 | 251.353 | 9.02405e-06 | 1 | 276 | 0.694702 | 0.804038 | 0.5013361 | 0.695038 | 361.382 | 0.000323364 | 1 | 276 | 0.694611 | 0.804038 | 17.96467 | 17.46333 | 0.006025585 | 322.7292
| 0.699005 | 251.753 | 9.14612e-06 | 1 | 277 | 0.698578 | 0.808005 | 0.5081178 | 0.699005 | 361.782 | 0.000322937 | 1 | 277 | 0.698578 | 0.808005 | 17.94094 | 17.43283 | 0.006017628 | 321.8775
| 0.702972 | 252.153 | 9.2804e-06 | 1 | 278 | 0.702698 | 0.811972 | 0.5155778 | 0.702972 | 362.182 | 0.00032016 | 1 | 278 | 0.702606 | 0.811972 | 17.78667 | 17.27109 | 0.005965881 | 316.3655
| 0.70694 | 252.553 | 9.41467e-06 | 1 | 279 | 0.706787 | 0.81594 | 0.5230372 | 0.70694 | 362.582 | 0.000327728 | 1 | 279 | 0.706573 | 0.81594 | 18.20711 | 17.68407 | 0.006106904 | 331.4989
| 0.710907 | 252.953 | 9.55505e-06 | 1 | 280 | 0.710236 | 0.819907 | 0.5308361 | 0.710907 | 362.982 | 0.000324463 | 1 | 280 | 0.71051 | 0.819907 | 18.02572 | 17.49489 | 0.006046064 | 324.9267
| 0.714874 | 253.353 | 9.69543e-06 | 1 | 281 | 0.714447 | 0.823874 | 0.538635 | 0.714874 | 363.382 | 0.000329254 | 1 | 281 | 0.714508 | 0.823874 | 18.29189 | 17.75325 | 0.006135339 | 334.5932
| 0.718842 | 253.753 | 9.84802e-06 | 1 | 282 | 0.718048 | 0.827842 | 0.5471122 | 0.718842 | 363.782 | 0.000329559 | 1 | 282 | 0.718414 | 0.827842 | 18.30883 | 17.76172 | 0.006141023 | 335.2134
| 0.722809 | 254.153 | 9.99146e-06 | 1 | 283 | 0.722198 | 0.831809 | 0.5550811 | 0.722809 | 364.182 | 0.000332062 | 1 | 283 | 0.722412 | 0.831809 | 18.44789 | 17.89281 | 0.006187664 | 340.3246
| 0.726776 | 254.553 | 1.01501e-05 | 1 | 284 | 0.726471 | 0.835776 | 0.5638944 | 0.726776 | 364.582 | 0.000327942 | 1 | 284 | 0.726349 | 0.835776 | 18.219 | 17.65511 | 0.006110891 | 331.931961
| 0.730743 | 254.953 | 1.03149e-05 | 1 | 285 | 0.730408 | 0.839743 | 0.57305 | 0.730743 | 364.982 | 0.000328064 | 1 | 285 | 0.730286 | 0.839743 | 18.22578 | 17.65273 | 0.006113165 | 332.179
| 0.734711 | 255.353 | 1.04797e-05 | 1 | 286 | 0.734467 | 0.843711 | 0.5822056 | 0.734711 | 365.382 | 0.000330963 | 1 | 286 | 0.734253 | 0.843711 | 18.38683 | 17.80463 | 0.006167185 | 338.0756
| 0.738678 | 255.753 | 1.06567e-05 | 1 | 287 | 0.738007 | 0.847678 | 0.5920389 | 0.738678 | 365.782 | 0.000330444 | 1 | 287 | 0.738251 | 0.847678 | 18.358 | 17.76596 | 0.006157514 | 337.016164
| 0.742645 | 256.153 | 1.08368e-05 | 1 | 288 | 0.741913 | 0.851645 | 0.6020444 | 0.742645 | 366.182 | 0.000329498 | 1 | 288 | 0.742218 | 0.851645 | 18.30544 | 17.7034 | 0.006139886 | 335.0893
| 0.746613 | 256.553 | 1.10168e-05 | 1 | 289 | 0.746246 | 0.855613 | 0.6120444 | 0.746613 | 366.582 | 0.000339142 | 1 | 289 | 0.746155 | 0.855613 | 18.84122 | 18.22918 | 0.006319593 | 354.9917
| 0.75058 | 256.953 | 1.12091e-05 | 1 | 290 | 0.749756 | 0.85958 | 0.6227278 | 0.75058 | 366.982 | 0.000339417 | 1 | 290 | 0.750122 | 0.85958 | 18.8565 | 18.23377 | 0.006324717 | 355.5676
| 0.754547 | 257.353 | 1.14044e-05 | 1 | 291 | 0.755005 | 0.863547 | 0.6335778 | 0.754547 | 367.382 | 0.000334839 | 1 | 291 | 0.753784 | 0.863547 | 18.60217 | 17.96859 | 0.006239411 | 346.0406
| 0.758514 | 257.753 | 1.16119e-05 | 1 | 292 | 0.758057 | 0.867514 | 0.6451056 | 0.758514 | 367.782 | 0.000335876 | 1 | 292 | 0.758362 | 0.867514 | 18.65978 | 18.01467 | 0.006258734 | 348.1873
| 0.762482 | 258.153 | 1.18225e-05 | 1 | 293 | 0.762634 | 0.871482 | 0.6568056 | 0.762482 | 368.182 | 0.000338074 | 1 | 293 | 0.762634 | 0.871482 | 18.78189 | 18.12508 | 0.006299692 | 352.7594
| 0.766449 | 258.553 | 1.20483e-05 | 1 | 294 | 0.766907 | 0.875449 | 0.66935 | 0.766449 | 368.582 | 0.000340454 | 1 | 294 | 0.766907 | 0.875449 | 18.91411 | 18.24476 | 0.006344041 | 357.7436
| 0.770416 | 258.953 | 1.22742e-05 | 1 | 295 | 0.769958 | 0.879416 | 0.6819 | 0.770416 | 368.982 | 0.000351563 | 1 | 295 | 0.770874 | 0.879416 | 19.53128 | 18.84938 | 0.006551047 | 381.4708
| 0.774384 | 259.353 | 1.25031e-05 | 1 | 296 | 0.774231 | 0.883384 | 0.6946167 | 0.774384 | 369.382 | 0.000352905 | 1 | 296 | 0.773621 | 0.883384 | 19.60583 | 18.91122 | 0.006576054 | 384.3887
| 0.778351 | 259.753 | 1.27441e-05 | 1 | 297 | 0.778503 | 0.887351 | 0.7080056 | 0.778351 | 369.782 | 0.000357727 | 1 | 297 | 0.778503 | 0.887351 | 19.87372 | 19.16572 | 0.006665907 | 394.9648
| 0.782318 | 260.153 | 1.29944e-05 | 1 | 298 | 0.782776 | 0.891318 | 0.7219111 | 0.782318 | 370.182 | 0.000362793 | 1 | 298 | 0.782166 | 0.891318 | 20.15517 | 19.43326 | 0.006760307 | 406.2307
| 0.786285 | 260.553 | 1.32538e-05 | 1 | 299 | 0.785828 | 0.895285 | 0.7363222 | 0.786285 | 370.582 | 0.000358795 | 1 | 299 | 0.786438 | 0.895285 | 19.93306 | 19.19673 | 0.006685808 | 397.3267
| 0.790253 | 260.953 | 1.35254e-05 | 1 | 300 | 0.7901 | 0.899253 | 0.7514111 | 0.790253 | 370.982 | 0.000360809 | 1 | 300 | 0.789795 | 0.899253 | 20.04494 | 19.29353 | 0.006723337 | 401.7998
| 0.79422 | 261.353 | 1.38e-05 | 1 | 301 | 0.794373 | 0.90322 | 0.7666667 | 0.79422 | 371.382 | 0.000365417 | 1 | 301 | 0.794067 | 0.90322 | 20.30094 | 19.53428 | 0.006809203 | 412.1283
| 0.798187 | 261.753 | 1.409e-05 | 1 | 302 | 0.79834 | 0.907187 | 0.7827778 | 0.798187 | 371.782 | 0.000367889 | 1 | 302 | 0.797729 | 0.907187 | 20.43828 | 19.6555 | 0.006855266 | 417.7232
| 0.802155 | 262.153 | 1.4386e-05 | 1 | 303 | 0.801392 | 0.911155 | 0.7992222 | 0.802155 | 372.182 | 0.000367645 | 1 | 303 | 0.801697 | 0.911155 | 20.42472 | 19.6255 | 0.00685072 | 417.1693
| 0.806122 | 262.553 | 1.46973e-05 | 1 | 304 | 0.805969 | 0.915122 | 0.8165167 | 0.806122 | 372.582 | 0.000370514 | 1 | 304 | 0.805969 | 0.915122 | 20.58411 | 19.76759 | 0.006904181 | 423.7056
| 0.810089 | 262.953 | 1.50146e-05 | 1 | 305 | 0.810242 | 0.919089 | 0.8341444 | 0.810089 | 372.982 | 0.000374695 | 1 | 305 | 0.809631 | 0.919089 | 20.81639 | 19.98224 | 0.00698209 | 433.322
| 0.814056 | 263.353 | 1.53442e-05 | 1 | 306 | 0.812988 | 0.923056 | 0.8524556 | 0.814056 | 373.382 | 0.000374847 | 1 | 306 | 0.814209 | 0.923056 | 20.82483 | 19.97238 | 0.006984922 | 433.6737
| 0.818024 | 263.753 | 1.56799e-05 | 1 | 307 | 0.817871 | 0.927024 | 0.8711056 | 0.818024 | 373.782 | 0.00037912 | 1 | 307 | 0.818176 | 0.927024 | 21.06222 | 20.19112 | 0.007064545 | 443.6172
| 0.821991 | 264.153 | 1.60309e-05 | 1 | 308 | 0.821533 | 0.930991 | 0.8906056 | 0.821991 | 374.182 | 0.000378967 | 1 | 308 | 0.822449 | 0.930991 | 21.05372 | 20.16312 | 0.007061694 | 443.2592
| 0.825958 | 264.553 | 1.6394e-05 | 1 | 309 | 0.8255 | 0.934958 | 0.9107778 | 0.825958 | 374.582 | 0.000378387 | 1 | 309 | 0.8255 | 0.934958 | 21.0215 | 20.11072 | 0.007050887 | 441.9035
| 0.829926 | 264.953 | 1.67725e-05 | 1 | 310 | 0.829773 | 0.938926 | 0.9318056 | 0.829926 | 374.982 | 0.000375214 | 1 | 310 | 0.829468 | 0.938926 | 20.84522 | 19.91342 | 0.006991761 | 434.5233
| 0.833893 | 265.353 | 1.71631e-05 | 1 | 311 | 0.833435 | 0.942893 | 0.9535056 | 0.833893 | 375.382 | 0.000377411 | 1 | 311 | 0.834045 | 0.942893 | 20.96728 | 20.01377 | 0.0070327 | 439.6267
| 0.83786 | 265.753 | 1.75629e-05 | 1 | 312 | 0.838318 | 0.94686 | 0.9757167 | 0.83786 | 375.782 | 0.000380005 | 1 | 312 | 0.837708 | 0.94686 | 21.11139 | 20.13567 | 0.007081037 | 445.6907
| 0.841827 | 266.153 | 1.79871e-05 | 1 | 313 | 0.84137 | 0.950827 | 0.9992833 | 0.841827 | 376.182 | 0.000379211 | 1 | 313 | 0.84137 | 0.950827 | 21.06728 | 20.06799 | 0.007066241 | 443.8302
| 0.845795 | 266.553 | 1.84113e-05 | 1 | 314 | 0.845947 | 0.954795 | 1.02285 | 0.845795 | 376.582 | 0.00038266 | 1 | 314 | 0.845642 | 0.954795 | 21.25889 | 20.23604 | 0.00713051 | 451.9404
| 0.849762 | 266.953 | 1.88629e-05 | 1 | 315 | 0.848999 | 0.958762 | 1.047939 | 0.849762 | 376.982 | 0.000385986 | 1 | 315 | 0.849304 | 0.958762 | 21.44367 | 20.39573 | 0.007192487 | 459.8308
| 0.853729 | 267.353 | 1.93237e-05 | 1 | 316 | 0.853271 | 0.962729 | 1.073539 | 0.853729 | 377.382 | 0.000376495 | 1 | 316 | 0.853271 | 0.962729 | 20.91639 | 19.84285 | 0.007015631 | 437.4953
| 0.857697 | 267.753 | 1.97968e-05 | 1 | 317 | 0.857544 | 0.966697 | 1.099822 | 0.857697 | 377.782 | 0.000385132 | 1 | 317 | 0.857239 | 0.966697 | 21.39622 | 20.2964 | 0.007176573 | 457.7983
| 0.861664 | 268.153 | 2.0285e-05 | 1 | 318 | 0.861816 | 0.970664 | 1.126944 | 0.861664 | 378.182 | 0.000381195 | 1 | 318 | 0.861206 | 0.970664 | 21.1775 | 20.05056 | 0.007103211 | 448.4865
| 0.865631 | 268.553 | 2.07886e-05 | 1 | 319 | 0.865784 | 0.974631 | 1.154922 | 0.865631 | 378.582 | 0.000389069 | 1 | 319 | 0.865479 | 0.974631 | 21.61494 | 20.46002 | 0.007249936 | 467.2058
| 0.869598 | 268.953 | 2.13165e-05 | 1 | 320 | 0.868835 | 0.978598 | 1.18425 | 0.869598 | 378.982 | 0.000385681 | 1 | 320 | 0.869141 | 0.978598 | 21.42672 | 20.24247 | 0.007186804 | 459.1044
| 0.873566 | 269.353 | 2.18628e-05 | 1 | 321 | 0.873718 | 0.982566 | 1.2146 | 0.873566 | 379.382 | 0.00038797 | 1 | 321 | 0.873108 | 0.982566 | 21.55389 | 20.33929 | 0.007229457 | 464.5701
| 0.877533 | 269.753 | 2.24213e-05 | 1 | 322 | 0.87738 | 0.986533 | 1.245628 | 0.877533 | 379.782 | 0.000389679 | 1 | 322 | 0.877075 | 0.986533 | 21.64883 | 20.40321 | 0.007261303 | 468.672
| 0.8815 | 270.153 | 2.30103e-05 | 1 | 323 | 0.880737 | 0.9905 | 1.27835 | 0.8815 | 380.182 | 0.000391418 | 1 | 323 | 0.881042 | 0.9905 | 21.74544 | 20.46709 | 0.007293707 | 472.8644
| 0.885468 | 270.553 | 2.36053e-05 | 1 | 324 | 0.88562 | 0.994468 | 1.311406 | 0.885468 | 380.582 | 0.000386139 | 1 | 324 | 0.885315 | 0.994468 | 21.45217 | 20.14076 | 0.007195338 | 460.1955
| 0.889435 | 270.953 | 2.42249e-05 | 1 | 325 | 0.888672 | 0.998435 | 1.345828 | 0.889435 | 380.982 | 0.000389404 | 1 | 325 | 0.888977 | 0.998435 | 21.63356 | 20.28773 | 0.007256178 | 468.0107
| 0.893402 | 271.353 | 2.48657e-05 | 1 | 326 | 0.89325 | 1.002402 | 1.381428 | 0.893402 | 381.382 | 0.000390167 | 1 | 326 | 0.892944 | 1.002402 | 21.67594 | 20.29452 | 0.007270396 | 469.8466
| 0.897369 | 271.753 | 2.55249e-05 | 1 | 327 | 0.896912 | 1.006369 | 1.41805 | 0.897369 | 381.782 | 0.00038855 | 1 | 327 | 0.896912 | 1.006369 | 21.58611 | 20.16806 | 0.007240265 | 465.9602
| 0.901337 | 272.153 | 2.62115e-05 | 1 | 328 | 0.901489 | 1.010337 | 1.456194 | 0.901337 | 382.182 | 0.000392853 | 1 | 328 | 0.901184 | 1.010337 | 21.82517 | 20.36897 | 0.007320447 | 476.3379
| 0.905304 | 272.553 | 2.69196e-05 | 1 | 329 | 0.905457 | 1.014304 | 1.495533 | 0.905304 | 382.582 | 0.000394318 | 1 | 329 | 0.904846 | 1.014304 | 21.90656 | 20.41102 | 0.007347746 | 479.8972
| 0.909271 | 272.953 | 2.76459e-05 | 1 | 330 | 0.909119 | 1.018271 | 1.535883 | 0.909271 | 382.982 | 0.000393036 | 1 | 330 | 0.909424 | 1.018271 | 21.83533 | 20.29945 | 0.007323857 | 476.7818
| 0.913239 | 273.353 | 2.83966e-05 | 1 | 331 | 0.913086 | 1.022239 | 1.577589 | 0.913239 | 383.382 | 0.000393524 | 1 | 331 | 0.912781 | 1.022239 | 21.86244 | 20.28486 | 0.00733295 | 477.9665
| 0.917206 | 273.753 | 2.91748e-05 | 1 | 332 | 0.916138 | 1.026206 | 1.620822 | 0.917206 | 383.782 | 0.000396729 | 1 | 332 | 0.916748 | 1.026206 | 22.0405 | 20.41968 | 0.007392673 | 485.7836
| 0.921173 | 274.153 | 2.99744e-05 | 1 | 333 | 0.920715 | 1.030173 | 1.665244 | 0.921173 | 384.182 | 0.000401642 | 1 | 333 | 0.92041 | 1.030173 | 22.31344 | 20.6482 | 0.007484222 | 497.8898
| 0.92514 | 274.553 | 3.08044e-05 | 1 | 334 | 0.924683 | 1.03414 | 1.711356 | 0.92514 | 384.582 | 0.000402618 | 1 | 334 | 0.924683 | 1.03414 | 22.36767 | 20.65631 | 0.007502409 | 500.3125
| 0.929108 | 274.953 | 3.16345e-05 | 1 | 335 | 0.92926 | 1.038108 | 1.757472 | 0.929108 | 384.982 | 0.000399445 | 1 | 335 | 0.928955 | 1.038108 | 22.19139 | 20.43392 | 0.007443283 | 492.4577
| 0.933075 | 275.353 | 3.25195e-05 | 1 | 336 | 0.932617 | 1.042075 | 1.806639 | 0.933075 | 385.382 | 0.000398285 | 1 | 336 | 0.932617 | 1.042075 | 22.12694 | 20.32031 | 0.007421667 | 489.6017
| 0.937042 | 275.753 | 3.34229e-05 | 1 | 337 | 0.936584 | 1.046042 | 1.856828 | 0.937042 | 385.782 | 0.000404755 | 1 | 337 | 0.936279 | 1.046042 | 22.48639 | 20.62956 | 0.00754223 | 505.6377
| 0.94101 | 276.153 | 3.43628e-05 | 1 | 338 | 0.940857 | 1.05001 | 1.909044 | 0.94101 | 386.182 | 0.000402557 | 1 | 338 | 0.940552 | 1.05001 | 22.36428 | 20.45523 | 0.007501272 | 500.1609
| 0.944977 | 276.553 | 3.53363e-05 | 1 | 339 | 0.945129 | 1.053977 | 1.963128 | 0.944977 | 386.582 | 0.000407837 | 1 | 339 | 0.944214 | 1.053977 | 22.65761 | 20.69448 | 0.00759966 | 513.3673
| 0.948944 | 276.953 | 3.63342e-05 | 1 | 340 | 0.948792 | 1.057944 | 2.018567 | 0.948944 | 386.982 | 0.000409454 | 1 | 340 | 0.948486 | 1.057944 | 22.74744 | 20.72888 | 0.007629791 | 517.4462
| 0.952911 | 277.353 | 3.73779e-05 | 1 | 341 | 0.953064 | 1.061911 | 2.07655 | 0.952911 | 387.382 | 0.000411438 | 1 | 341 | 0.952759 | 1.061911 | 22.85767 | 20.78112 | 0.007666761 | 522.4729
| 0.956879 | 277.753 | 3.8443e-05 | 1 | 342 | 0.956116 | 1.065879 | 2.135722 | 0.956879 | 387.782 | 0.000402649 | 1 | 342 | 0.956421 | 1.065879 | 22.36939 | 20.23367 | 0.007502986 | 500.3896
| 0.960846 | 278.153 | 3.95386e-05 | 1 | 343 | 0.960388 | 1.069846 | 2.196589 | 0.960846 | 388.182 | 0.00041275 | 1 | 343 | 0.960388 | 1.069846 | 22.93056 | 20.73397 | 0.007691209 | 525.8104
| 0.964813 | 278.553 | 4.06769e-05 | 1 | 344 | 0.964966 | 1.073813 | 2.259828 | 0.964813 | 388.582 | 0.000415131 | 1 | 344 | 0.964661 | 1.073813 | 23.06283 | 20.80301 | 0.007735577 | 531.8943
| 0.968781 | 278.953 | 4.18365e-05 | 1 | 345 | 0.968628 | 1.077781 | 2.32425 | 0.968781 | 388.982 | 0.0004198 | 1 | 345 | 0.968628 | 1.077781 | 23.32222 | 20.99797 | 0.007822579 | 543.926
| 0.972748 | 279.353 | 4.30573e-05 | 1 | 346 | 0.97168 | 1.081748 | 2.392072 | 0.972748 | 389.382 | 0.000420837 | 1 | 346 | 0.972595 | 1.081748 | 23.37983 | 20.98776 | 0.007841903 | 546.6166
| 0.976715 | 279.753 | 4.42963e-05 | 1 | 347 | 0.976563 | 1.085715 | 2.460906 | 0.976715 | 389.782 | 0.000420776 | 1 | 347 | 0.976257 | 1.085715 | 23.37644 | 20.91554 | 0.007840766 | 546.4582
| 0.980682 | 280.153 | 4.55902e-05 | 1 | 348 | 0.98053 | 1.089682 | 2.532789 | 0.980682 | 390.182 | 0.000418335 | 1 | 348 | 0.980225 | 1.089682 | 23.24083 | 20.70804 | 0.00779528 | 540.1363
| 0.98465 | 280.553 | 4.69055e-05 | 1 | 349 | 0.984192 | 1.09365 | 2.605861 | 0.98465 | 390.582 | 0.000416534 | 1 | 349 | 0.984497 | 1.09365 | 23.14078 | 20.53492 | 0.00776172 | 535.4956
| 0.988617 | 280.953 | 4.82788e-05 | 1 | 350 | 0.98877 | 1.097617 | 2.682156 | 0.988617 | 390.982 | 0.000420624 | 1 | 350 | 0.98877 | 1.097617 | 23.368 | 20.68584 | 0.007837934 | 546.063424
| 0.992584 | 281.353 | 4.96826e-05 | 1 | 351 | 0.991821 | 1.101584 | 2.760144 | 0.992584 | 391.382 | 0.000420837 | 1 | 351 | 0.992126 | 1.101584 | 23.37983 | 20.61969 | 0.007841903 | 546.6166
| 0.996552 | 281.753 | 5.11475e-05 | 1 | 352 | 0.995789 | 1.105552 | 2.841528 | 0.996552 | 391.782 | 0.000430695 | 1 | 352 | 0.996399 | 1.105552 | 23.9275 | 21.08597 | 0.008025597 | 572.5253
| 1.00052 | 282.153 | 5.26428e-05 | 1 | 353 | 1.00037 | 1.10952 | 2.9246 | 1.00052 | 392.182 | 0.000428192 | 1 | 353 | 1.00006 | 1.10952 | 23.78844 | 20.86384 | 0.007978956 | 565.8901
| 1.00449 | 282.553 | 5.41992e-05 | 1 | 354 | 1.00403 | 1.11349 | 3.011067 | 1.00449 | 392.582 | 0.000427368 | 1 | 354 | 1.00433 | 1.11349 | 23.74267 | 20.7316 | 0.007963602 | 563.7142
| 1.00845 | 282.953 | 5.57556e-05 | 1 | 355 | 1.0083 | 1.11745 | 3.097533 | 1.00845 | 392.982 | 0.000436554 | 1 | 355 | 1.00769 | 1.11745 | 24.253 | 21.15547 | 0.008134774 | 588.208009
| 1.01242 | 283.353 | 5.74341e-05 | 1 | 356 | 1.01135 | 1.12142 | 3.190783 | 1.01242 | 393.382 | 0.000430634 | 1 | 356 | 1.01257 | 1.12142 | 23.92411 | 20.73333 | 0.008024461 | 572.3631
| 1.01639 | 283.753 | 5.91125e-05 | 1 | 357 | 1.01563 | 1.12539 | 3.284028 | 1.01639 | 393.782 | 0.000435638 | 1 | 357 | 1.01593 | 1.12539 | 24.20211 | 20.91808 | 0.008117705 | 585.7422
| 1.02036 | 284.153 | 6.08521e-05 | 1 | 358 | 1.0199 | 1.12936 | 3.380672 | 1.02036 | 394.182 | 0.000435638 | 1 | 358 | 1.01929 | 1.12936 | 24.20211 | 20.82144 | 0.008117705 | 585.7422
| 1.02432 | 284.553 | 6.26526e-05 | 1 | 359 | 1.02417 | 1.13332 | 3.4807 | 1.02432 | 394.582 | 0.00044162 | 1 | 359 | 1.02386 | 1.13332 | 24.53444 | 21.05374 | 0.008229174 | 601.939
| 1.02829 | 284.953 | 6.45142e-05 | 1 | 360 | 1.02783 | 1.13729 | 3.584122 | 1.02829 | 394.982 | 0.000441895 | 1 | 360 | 1.02783 | 1.13729 | 24.54972 | 20.9656 | 0.008234299 | 602.6889
| 1.03226 | 285.353 | 6.64368e-05 | 1 | 361 | 1.0321 | 1.14126 | 3.690933 | 1.03226 | 395.382 | 0.000440735 | 1 | 361 | 1.03241 | 1.14126 | 24.48528 | 20.79434 | 0.008212683 | 599.5288
| 1.03622 | 285.753 | 6.83899e-05 | 1 | 362 | 1.03607 | 1.14522 | 3.799439 | 1.03622 | 395.782 | 0.000447662 | 1 | 362 | 1.03607 | 1.14522 | 24.87011 | 21.07067 | 0.008341761 | 618.5224
| 1.04019 | 286.153 | 7.04346e-05 | 1 | 363 | 1.04004 | 1.14919 | 3.913033 | 1.04019 | 396.182 | 0.000450653 | 1 | 363 | 1.03912 | 1.14919 | 25.03628 | 21.12324 | 0.008397496 | 626.8152
| 1.04416 | 286.553 | 7.25403e-05 | 1 | 364 | 1.04431 | 1.15316 | 4.030017 | 1.04416 | 396.582 | 0.000446564 | 1 | 364 | 1.0437 | 1.15316 | 24.80911 | 20.77909 | 0.008321301 | 615.492
| 1.04813 | 286.953 | 7.4707e-05 | 1 | 365 | 1.04767 | 1.15713 | 4.150389 | 1.04813 | 396.982 | 0.000452454 | 1 | 365 | 1.04797 | 1.15713 | 25.13633 | 20.98594 | 0.008431056 | 631.8353
| 1.05209 | 287.353 | 7.69348e-05 | 1 | 366 | 1.05133 | 1.16109 | 4.274156 | 1.05209 | 397.382 | 0.000454956 | 1 | 366 | 1.05164 | 1.16109 | 25.27533 | 21.00118 | 0.008477678 | 638.8425
| 1.05606 | 287.753 | 7.92542e-05 | 1 | 367 | 1.05591 | 1.16506 | 4.403011 | 1.05606 | 397.782 | 0.000455261 | 1 | 367 | 1.0556 | 1.16506 | 25.29228 | 20.88927 | 0.008483362 | 639.6993
| 1.06003 | 288.153 | 8.16345e-05 | 1 | 368 | 1.05957 | 1.16903 | 4.53525 | 1.06003 | 398.182 | 0.000462646 | 1 | 368 | 1.05927 | 1.16903 | 25.70256 | 21.16731 | 0.008620974 | 660.6214
| 1.064 | 288.553 | 8.41064e-05 | 1 | 369 | 1.06293 | 1.173 | 4.672578 | 1.064 | 398.582 | 0.000465668 | 1 | 369 | 1.06384 | 1.173 | 25.87044 | 21.19787 | 0.008677286 | 669.2799
| 1.06796 | 288.953 | 8.66394e-05 | 1 | 370 | 1.0675 | 1.17696 | 4.8133 | 1.06796 | 398.982 | 0.000470215 | 1 | 370 | 1.0672 | 1.17696 | 26.12306 | 21.30976 | 0.008762015 | 682.414
| 1.07193 | 289.353 | 8.92639e-05 | 1 | 371 | 1.07086 | 1.18093 | 4.959106 | 1.07193 | 399.382 | 0.000470612 | 1 | 371 | 1.07147 | 1.18093 | 26.14511 | 21.18601 | 0.008769413 | 683.5668
| 1.0759 | 289.753 | 9.19495e-05 | 1 | 372 | 1.07544 | 1.1849 | 5.108306 | 1.0759 | 399.782 | 0.000476257 | 1 | 372 | 1.07513 | 1.1849 | 26.45872 | 21.35042 | 0.008874602 | 700.064
| 1.07986 | 290.153 | 9.47571e-05 | 1 | 373 | 1.0788 | 1.18886 | 5.264283 | 1.07986 | 400.182 | 0.000467163 | 1 | 373 | 1.0791 | 1.18886 | 25.9535 | 20.68922 | 0.008705144 | 673.5842
| 1.08383 | 290.553 | 9.76563e-05 | 1 | 374 | 1.08368 | 1.19283 | 5.42535 | 1.08383 | 400.582 | 0.000484802 | 1 | 374 | 1.08368 | 1.19283 | 26.93344 | 21.50809 | 0.00903383 | 725.4104
| 1.0878 | 290.953 | 0.000100647 | 1 | 375 | 1.08704 | 1.1968 | 5.5915 | 1.0878 | 400.982 | 0.0004823 | 1 | 375 | 1.08704 | 1.1968 | 26.79444 | 21.20294 | 0.008987208 | 717.9423
| 1.09177 | 291.353 | 0.000103729 | 1 | 376 | 1.091 | 1.20077 | 5.762722 | 1.09177 | 401.382 | 0.000485382 | 1 | 376 | 1.0907 | 1.20077 | 26.96567 | 21.20294 | 0.009044638 | 727.1472
| 1.09573 | 291.753 | 0.000106903 | 1 | 377 | 1.09528 | 1.20473 | 5.939056 | 1.09573 | 401.782 | 0.000488922 | 1 | 377 | 1.09528 | 1.20473 | 27.16233 | 21.22328 | 0.009110603 | 737.7924
| 1.0997 | 292.153 | 0.000110199 | 1 | 378 | 1.09924 | 1.2087 | 6.122167 | 1.0997 | 402.182 | 0.000490051 | 1 | 378 | 1.09894 | 1.2087 | 27.22506 | 21.10289 | 0.009131641 | 741.2037
| 1.10367 | 292.553 | 0.000113586 | 1 | 379 | 1.10321 | 1.21267 | 6.310333 | 1.10367 | 402.582 | 0.000498901 | 1 | 379 | 1.10291 | 1.21267 | 27.71672 | 21.40639 | 0.009296552 | 768.2167
| 1.0997 | 292.953 | 0.000110809 | 1 | 380 | 1.09924 | 1.2087 | 6.156056 | 1.0997 | 402.982 | 0.000490356 | 1 | 380 | 1.09955 | 1.2087 | 27.242 | 21.08594 | 0.009137324 | 742.126564
| 1.09573 | 293.353 | 0.000108032 | 1 | 381 | 1.09497 | 1.20473 | 6.001778 | 1.09573 | 403.382 | 0.000489441 | 1 | 381 | 1.09497 | 1.20473 | 27.19117 | 21.18939 | 0.009120274 | 739.3595
| 1.09177 | 293.753 | 0.000105255 | 1 | 382 | 1.09131 | 1.20077 | 5.8475 | 1.09177 | 403.782 | 0.000495178 | 1 | 382 | 1.09161 | 1.20077 | 27.50989 | 21.66239 | 0.009227177 | 756.794
| 1.0878 | 294.153 | 0.000102509 | 1 | 383 | 1.08734 | 1.1968 | 5.694944 | 1.0878 | 404.182 | 0.000483795 | 1 | 383 | 1.08734 | 1.1968 | 26.8775 | 21.18256 | 0.009015066 | 722.4
| 1.08383 | 294.553 | 9.9823e-05 | 1 | 384 | 1.08337 | 1.19283 | 5.545722 | 1.08383 | 404.582 | 0.000480255 | 1 | 384 | 1.08337 | 1.19283 | 26.68083 | 21.13511 | 0.008949101 | 711.8669
| 1.07986 | 294.953 | 9.71985e-05 | 1 | 385 | 1.07941 | 1.18886 | 5.399917 | 1.07986 | 404.982 | 0.000478912 | 1 | 385 | 1.07971 | 1.18886 | 26.60622 | 21.20631 | 0.008924076 | 707.8911
| 1.0759 | 295.353 | 9.4635e-05 | 1 | 386 | 1.07544 | 1.1849 | 5.2575 | 1.0759 | 405.382 | 0.000480286 | 1 | 386 | 1.07513 | 1.1849 | 26.68256 | 21.42506 | 0.008949679 | 711.9588
| 1.07193 | 295.753 | 9.21326e-05 | 1 | 387 | 1.07178 | 1.18093 | 5.118478 | 1.07193 | 405.782 | 0.000475189 | 1 | 387 | 1.07117 | 1.18093 | 26.39939 | 21.28091 | 0.008854701 | 696.9277
| 1.06796 | 296.153 | 8.96606e-05 | 1 | 388 | 1.0675 | 1.17696 | 4.981144 | 1.06796 | 406.182 | 0.000468201 | 1 | 388 | 1.0675 | 1.17696 | 26.01117 | 21.03002 | 0.008724486 | 676.5808
| 1.064 | 296.553 | 8.72803e-05 | 1 | 389 | 1.06354 | 1.173 | 4.848906 | 1.064 | 406.582 | 0.0004729 | 1 | 389 | 1.06354 | 1.173 | 26.27222 | 21.42332 | 0.008812048 | 690.2297
| 1.06003 | 296.953 | 8.49609e-05 | 1 | 390 | 1.05988 | 1.16903 | 4.72005 | 1.06003 | 406.982 | 0.000464325 | 1 | 390 | 1.05957 | 1.16903 | 25.79583 | 21.07578 | 0.008652261 | 665.425
| 1.05606 | 297.353 | 8.26721e-05 | 1 | 391 | 1.05591 | 1.16506 | 4.592894 | 1.05606 | 407.382 | 0.000457031 | 1 | 391 | 1.0556 | 1.16506 | 25.39061 | 20.79772 | 0.008516344 | 644.6831
| 1.05209 | 297.753 | 8.04749e-05 | 1 | 392 | 1.05194 | 1.16109 | 4.470828 | 1.05209 | 407.782 | 0.000455322 | 1 | 392 | 1.05133 | 1.16109 | 25.29567 | 20.82484 | 0.008484498 | 639.8708
| 1.04813 | 298.153 | 7.83081e-05 | 1 | 393 | 1.04797 | 1.15713 | 4.35045 | 1.04813 | 408.182 | 0.00045929 | 1 | 393 | 1.04736 | 1.15713 | 25.51611 | 21.16566 | 0.008558438 | 651.0719
| 1.04416 | 298.553 | 7.62329e-05 | 1 | 394 | 1.0434 | 1.15316 | 4.235161 | 1.04416 | 408.582 | 0.000450653 | 1 | 394 | 1.04401 | 1.15316 | 25.03628 | 20.80112 | 0.008397496 | 626.8152
| 1.04019 | 298.953 | 7.42188e-05 | 1 | 395 | 1.03943 | 1.14919 | 4.123267 | 1.04019 | 408.982 | 0.000455231 | 1 | 395 | 1.03943 | 1.14919 | 25.29061 | 21.16734 | 0.008482803 | 639.615
| 1.03622 | 299.353 | 7.22046e-05 | 1 | 396 | 1.03546 | 1.14522 | 4.011367 | 1.03622 | 409.382 | 0.000449951 | 1 | 396 | 1.03577 | 1.14522 | 24.99728 | 20.98591 | 0.008384415 | 624.8639
| 1.03226 | 299.753 | 7.03125e-05 | 1 | 397 | 1.03149 | 1.14126 | 3.90625 | 1.03226 | 409.782 | 0.000441376 | 1 | 397 | 1.0318 | 1.14126 | 24.52089 | 20.61464 | 0.008224628 | 601.274
| 1.02829 | 300.153 | 6.84204e-05 | 1 | 398 | 1.02783 | 1.13729 | 3.801133 | 1.02829 | 410.182 | 0.000438934 | 1 | 398 | 1.02753 | 1.13729 | 24.38522 | 20.58409 | 0.008179123 | 594.6391
| 1.02432 | 300.553 | 6.66199e-05 | 1 | 399 | 1.02356 | 1.13332 | 3.701106 | 1.02432 | 410.582 | 0.000436981 | 1 | 399 | 1.02386 | 1.13332 | 24.27672 | 20.57562 | 0.008142731 | 589.3592
| 1.02036 | 300.953 | 6.48499e-05 | 1 | 400 | 1.01959 | 1.12936 | 3.602772 | 1.02036 | 410.982 | 0.000442841 | 1 | 400 | 1.0202 | 1.12936 | 24.60228 | 20.99951 | 0.008251926 | 605.2721
| 1.01639 | 301.353 | 6.38428e-05 | 1 | 401 | 1.01624 | 1.12539 | 3.546822 | 1.01639 | 411.382 | 0.000434631 | 1 | 401 | 1.01624 | 1.12539 | 24.14617 | 20.59934 | 0.008098941 | 583.0374
| 1.01242 | 301.753 | 6.19202e-05 | 1 | 402 | 1.01196 | 1.12142 | 3.440011 | 1.01242 | 411.782 | 0.000438904 | 1 | 402 | 1.01257 | 1.12142 | 24.38356 | 20.94354 | 0.008178564 | 594.5578
| 1.00845 | 302.153 | 6.01501e-05 | 1 | 403 | 1.00739 | 1.11745 | 3.341672 | 1.00845 | 412.182 | 0.000436462 | 1 | 403 | 1.008 | 1.11745 | 24.24789 | 20.90622 | 0.00813306 | 587.9601
| 1.00449 | 302.553 | 5.83191e-05 | 1 | 404 | 1.00464 | 1.11349 | 3.23995 | 1.00449 | 412.582 | 0.000429626 | 1 | 404 | 1.00433 | 1.11349 | 23.86811 | 20.62816 | 0.008005677 | 569.6867
| 1.00052 | 302.953 | 5.67932e-05 | 1 | 405 | 1.00037 | 1.10952 | 3.155178 | 1.00052 | 412.982 | 0.000428314 | 1 | 405 | 0.999756 | 1.10952 | 23.79522 | 20.64004 | 0.007981229 | 566.2126
| 0.996552 | 303.353 | 5.54504e-05 | 1 | 406 | 0.997009 | 1.105552 | 3.080578 | 0.996552 | 413.382 | 0.000428253 | 1 | 406 | 0.995789 | 1.105552 | 23.79183 | 20.71126 | 0.007980093 | 566.0513
| 0.992584 | 303.753 | 5.40161e-05 | 1 | 407 | 0.992126 | 1.101584 | 3.000894 | 0.992584 | 413.782 | 0.000424103 | 1 | 407 | 0.991211 | 1.101584 | 23.56128 | 20.56038 | 0.007902761 | 555.1338
| 0.988617 | 304.153 | 5.25818e-05 | 1 | 408 | 0.988159 | 1.097617 | 2.921211 | 0.988617 | 414.182 | 0.000422119 | 1 | 408 | 0.988159 | 1.097617 | 23.45106 | 20.52984 | 0.007865791 | 549.952
| 0.98465 | 304.553 | 5.1178e-05 | 1 | 409 | 0.983887 | 1.09365 | 2.843222 | 0.98465 | 414.582 | 0.000418945 | 1 | 409 | 0.984802 | 1.09365 | 23.27472 | 20.4315 | 0.007806647 | 541.7127
| 0.980682 | 304.953 | 4.98657e-05 | 1 | 410 | 0.980835 | 1.089682 | 2.770317 | 0.980682 | 414.982 | 0.000414063 | 1 | 410 | 0.980835 | 1.089682 | 23.0035 | 20.23318 | 0.007715675 | 529.161
| 0.976715 | 305.353 | 4.85535e-05 | 1 | 411 | 0.976257 | 1.085715 | 2.697417 | 0.976715 | 415.382 | 0.000419617 | 1 | 411 | 0.976563 | 1.085715 | 23.31206 | 20.61464 | 0.007819169 | 543.4519
| 0.972748 | 305.753 | 4.73022e-05 | 1 | 412 | 0.972595 | 1.081748 | 2.6279 | 0.972748 | 415.782 | 0.000419556 | 1 | 412 | 0.97229 | 1.081748 | 23.30867 | 20.68077 | 0.007818032 | 543.2939
| 0.968781 | 306.153 | 4.60663e-05 | 1 | 413 | 0.968628 | 1.077781 | 2.559239 | 0.968781 | 416.182 | 0.000419739 | 1 | 413 | 0.968323 | 1.077781 | 23.31883 | 20.75959 | 0.007821442 | 543.768
| 0.964813 | 306.553 | 4.48792e-05 | 1 | 414 | 0.964355 | 1.073813 | 2.493289 | 0.964813 | 416.582 | 0.000414154 | 1 | 414 | 0.964661 | 1.073813 | 23.00856 | 20.51527 | 0.007717371 | 529.3936
| 0.960846 | 306.953 | 4.37103e-05 | 1 | 415 | 0.960388 | 1.069846 | 2.42835 | 0.960846 | 416.982 | 0.000413239 | 1 | 415 | 0.960693 | 1.069846 | 22.95772 | 20.52937 | 0.007700321 | 527.057
| 0.956879 | 307.353 | 4.25873e-05 | 1 | 416 | 0.956116 | 1.065879 | 2.365961 | 0.956879 | 417.382 | 0.000411255 | 1 | 416 | 0.956726 | 1.065879 | 22.8475 | 20.48154 | 0.007663351 | 522.0083
| 0.952911 | 307.753 | 4.14154e-05 | 1 | 417 | 0.952454 | 1.061911 | 2.300856 | 0.952911 | 417.782 | 0.000407501 | 1 | 417 | 0.952454 | 1.061911 | 22.63894 | 20.33809 | 0.007593399 | 512.5218
| 0.948944 | 308.153 | 4.03473e-05 | 1 | 418 | 0.949097 | 1.057944 | 2.241517 | 0.948944 | 418.182 | 0.00040625 | 1 | 418 | 0.948486 | 1.057944 | 22.56944 | 20.32793 | 0.007570088 | 509.3798
| 0.944977 | 308.553 | 3.9328e-05 | 1 | 419 | 0.944519 | 1.053977 | 2.184889 | 0.944977 | 418.582 | 0.000405945 | 1 | 419 | 0.944824 | 1.053977 | 22.5525 | 20.36761 | 0.007564404 | 508.6153
| 0.94101 | 308.953 | 3.83209e-05 | 1 | 420 | 0.940857 | 1.05001 | 2.128939 | 0.94101 | 418.982 | 0.000406281 | 1 | 420 | 0.940247 | 1.05001 | 22.57117 | 20.44223 | 0.007570665 | 509.4576
| 0.937042 | 309.353 | 3.73505e-05 | 1 | 421 | 0.937195 | 1.046042 | 2.075028 | 0.937042 | 419.382 | 0.000404022 | 1 | 421 | 0.937195 | 1.046042 | 22.44567 | 20.37064 | 0.007528571 | 503.808
| 0.933075 | 309.753 | 3.63953e-05 | 1 | 422 | 0.933533 | 1.042075 | 2.021961 | 0.933075 | 419.782 | 0.000398041 | 1 | 422 | 0.932312 | 1.042075 | 22.11339 | 20.09143 | 0.007417121 | 489.002
| 0.929108 | 310.153 | 3.54767e-05 | 1 | 423 | 0.928345 | 1.038108 | 1.970928 | 0.929108 | 420.182 | 0.000398743 | 1 | 423 | 0.92865 | 1.038108 | 22.15239 | 20.18146 | 0.007430202 | 490.7283
| 0.92514 | 310.553 | 3.45795e-05 | 1 | 424 | 0.924683 | 1.03414 | 1.921083 | 0.92514 | 420.582 | 0.000404083 | 1 | 424 | 0.924377 | 1.03414 | 22.44906 | 20.52797 | 0.007529708 | 503.9601
| 0.921173 | 310.953 | 3.36975e-05 | 1 | 425 | 0.921326 | 1.030173 | 1.872083 | 0.921173 | 420.982 | 0.000401001 | 1 | 425 | 0.920715 | 1.030173 | 22.27783 | 20.40575 | 0.007472277 | 496.3019
| 0.917206 | 311.353 | 3.28491e-05 | 1 | 426 | 0.917053 | 1.026206 | 1.82495 | 0.917206 | 421.382 | 0.000394592 | 1 | 426 | 0.917053 | 1.026206 | 21.92178 | 20.09683 | 0.007352852 | 480.5643
| 0.913239 | 311.753 | 3.2016e-05 | 1 | 427 | 0.913086 | 1.022239 | 1.778667 | 0.913239 | 421.782 | 0.000387299 | 1 | 427 | 0.912781 | 1.022239 | 21.51661 | 19.73794 | 0.007216953 | 462.9646
| 0.909271 | 312.153 | 3.12012e-05 | 1 | 428 | 0.909424 | 1.018271 | 1.7334 | 0.909271 | 422.182 | 0.000391693 | 1 | 428 | 0.909119 | 1.018271 | 21.76072 | 20.02732 | 0.007298832 | 473.529
| 0.905304 | 312.553 | 3.04077e-05 | 1 | 429 | 0.904846 | 1.014304 | 1.689317 | 0.905304 | 422.582 | 0.000391418 | 1 | 429 | 0.904541 | 1.014304 | 21.74544 | 20.05613 | 0.007293707 | 472.8644
| 0.901337 | 312.953 | 2.96356e-05 | 1 | 430 | 0.900879 | 1.010337 | 1.646422 | 0.901337 | 422.982 | 0.00038974 | 1 | 430 | 0.900879 | 1.010337 | 21.65222 | 20.0058 | 0.007262439 | 468.8187
| 0.897369 | 313.353 | 2.88788e-05 | 1 | 431 | 0.896606 | 1.006369 | 1.604378 | 0.897369 | 423.382 | 0.00038916 | 1 | 431 | 0.897522 | 1.006369 | 21.62 | 20.01562 | 0.007251631 | 467.4244
| 0.893402 | 313.753 | 2.81494e-05 | 1 | 432 | 0.89325 | 1.002402 | 1.563856 | 0.893402 | 423.782 | 0.000391205 | 1 | 432 | 0.892944 | 1.002402 | 21.73361 | 20.16976 | 0.007289738 | 472.3499
| 0.889435 | 314.153 | 2.74353e-05 | 1 | 433 | 0.889587 | 0.998435 | 1.524183 | 0.889435 | 424.182 | 0.000388123 | 1 | 433 | 0.889587 | 0.998435 | 21.56239 | 20.03821 | 0.007232308 | 464.9366
| 0.885468 | 314.553 | 2.67395e-05 | 1 | 434 | 0.885315 | 0.994468 | 1.485528 | 0.885468 | 424.582 | 0.00038623 | 1 | 434 | 0.88501 | 0.994468 | 21.45722 | 19.97169 | 0.007197034 | 460.4124
| 0.8815 | 314.953 | 2.60498e-05 | 1 | 435 | 0.881042 | 0.9905 | 1.447211 | 0.8815 | 424.982 | 0.00038443 | 1 | 435 | 0.881348 | 0.9905 | 21.35722 | 19.91001 | 0.007163492 | 456.1309
| 0.877533 | 315.353 | 2.53662e-05 | 1 | 436 | 0.87677 | 0.986533 | 1.409233 | 0.877533 | 425.382 | 0.000372711 | 1 | 436 | 0.87677 | 0.986533 | 20.70617 | 19.29693 | 0.00694512 | 428.7453
| 0.873566 | 315.753 | 2.47192e-05 | 1 | 437 | 0.873413 | 0.982566 | 1.373289 | 0.873566 | 425.782 | 0.000381042 | 1 | 437 | 0.873413 | 0.982566 | 21.169 | 19.79571 | 0.00710036 | 448.126561
| 0.869598 | 316.153 | 2.40967e-05 | 1 | 438 | 0.869446 | 0.978598 | 1.338706 | 0.869598 | 426.182 | 0.000376099 | 1 | 438 | 0.869751 | 0.978598 | 20.89439 | 19.55568 | 0.007008252 | 436.5755
| 0.865631 | 316.553 | 2.34894e-05 | 1 | 439 | 0.865173 | 0.974631 | 1.304967 | 0.865631 | 426.582 | 0.000378143 | 1 | 439 | 0.865479 | 0.974631 | 21.00794 | 19.70298 | 0.00704634 | 441.3337
| 0.861664 | 316.953 | 2.28912e-05 | 1 | 440 | 0.861511 | 0.970664 | 1.271733 | 0.861664 | 426.982 | 0.000377533 | 1 | 440 | 0.861511 | 0.970664 | 20.97406 | 19.70232 | 0.007034973 | 439.911
| 0.857697 | 317.353 | 2.23145e-05 | 1 | 441 | 0.857544 | 0.966697 | 1.239694 | 0.857697 | 427.382 | 0.000376495 | 1 | 441 | 0.857849 | 0.966697 | 20.91639 | 19.67669 | 0.007015631 | 437.4953
| 0.853729 | 317.753 | 2.1756e-05 | 1 | 442 | 0.853271 | 0.962729 | 1.208667 | 0.853729 | 427.782 | 0.000377014 | 1 | 442 | 0.853577 | 0.962729 | 20.94522 | 19.73656 | 0.007025302 | 438.7023
| 0.849762 | 318.153 | 2.12067e-05 | 1 | 443 | 0.849304 | 0.958762 | 1.17815 | 0.849762 | 428.182 | 0.000370483 | 1 | 443 | 0.849915 | 0.958762 | 20.58239 | 19.40424 | 0.006903603 | 423.6347
| 0.845795 | 318.553 | 2.06787e-05 | 1 | 444 | 0.845642 | 0.954795 | 1.148817 | 0.845795 | 428.582 | 0.000370636 | 1 | 444 | 0.845947 | 0.954795 | 20.59089 | 19.44207 | 0.006906454 | 423.9847
| 0.841827 | 318.953 | 2.01538e-05 | 1 | 445 | 0.84137 | 0.950827 | 1.119656 | 0.841827 | 428.982 | 0.000371399 | 1 | 445 | 0.84198 | 0.950827 | 20.63328 | 19.51362 | 0.006920672 | 425.7322
| 0.83786 | 319.353 | 1.96503e-05 | 1 | 446 | 0.837402 | 0.94686 | 1.091683 | 0.83786 | 429.382 | 0.000371521 | 1 | 446 | 0.837402 | 0.94686 | 20.64006 | 19.54837 | 0.006922945 | 426.0119
| 0.833893 | 319.753 | 1.91528e-05 | 1 | 447 | 0.83374 | 0.942893 | 1.064044 | 0.833893 | 429.782 | 0.000368256 | 1 | 447 | 0.833435 | 0.942893 | 20.45867 | 19.39462 | 0.006862105 | 418.557
| 0.829926 | 320.153 | 1.86798e-05 | 1 | 448 | 0.829773 | 0.938926 | 1.037767 | 0.829926 | 430.182 | 0.00037149 | 1 | 448 | 0.829773 | 0.938926 | 20.63833 | 19.60057 | 0.006922368 | 425.9408
| 0.825958 | 320.553 | 1.82068e-05 | 1 | 449 | 0.825806 | 0.934958 | 1.011489 | 0.825958 | 430.582 | 0.000368713 | 1 | 449 | 0.826111 | 0.934958 | 20.48406 | 19.47257 | 0.006870621 | 419.5965
| 0.821991 | 320.953 | 1.77551e-05 | 1 | 450 | 0.821228 | 0.930991 | 0.9863944 | 0.821991 | 430.982 | 0.000367767 | 1 | 450 | 0.821838 | 0.930991 | 20.4315 | 19.44511 | 0.006852993 | 417.4462
| 0.818024 | 321.353 | 1.73126e-05 | 1 | 451 | 0.817871 | 0.927024 | 0.9618111 | 0.818024 | 431.382 | 0.000366058 | 1 | 451 | 0.818176 | 0.927024 | 20.33656 | 19.37474 | 0.006821147 | 413.5755
| 0.814056 | 321.753 | 1.68793e-05 | 1 | 452 | 0.814209 | 0.923056 | 0.9377389 | 0.814056 | 431.782 | 0.000365936 | 1 | 452 | 0.813904 | 0.923056 | 20.32978 | 19.39204 | 0.006818874 | 413.2999
| 0.810089 | 322.153 | 1.64856e-05 | 1 | 453 | 0.809631 | 0.919089 | 0.9158667 | 0.810089 | 432.182 | 0.000362091 | 1 | 453 | 0.809937 | 0.919089 | 20.11617 | 19.2003 | 0.006747226 | 404.6602
| 0.806122 | 322.553 | 1.60767e-05 | 1 | 454 | 0.805664 | 0.915122 | 0.89315 | 0.806122 | 432.582 | 0.000362885 | 1 | 454 | 0.805664 | 0.915122 | 20.16028 | 19.26713 | 0.006762021 | 406.4368
| 0.802155 | 322.953 | 1.5686e-05 | 1 | 455 | 0.801086 | 0.911155 | 0.8714444 | 0.802155 | 432.982 | 0.000362579 | 1 | 455 | 0.802002 | 0.911155 | 20.14328 | 19.27183 | 0.006756319 | 405.7516
| 0.798187 | 323.353 | 1.52985e-05 | 1 | 456 | 0.798645 | 0.907187 | 0.8499167 | 0.798187 | 433.382 | 0.000359497 | 1 | 456 | 0.79834 | 0.907187 | 19.97206 | 19.12214 | 0.006698889 | 398.883
| 0.79422 | 323.753 | 1.49292e-05 | 1 | 457 | 0.794067 | 0.90322 | 0.8294 | 0.79422 | 433.782 | 0.000361267 | 1 | 457 | 0.793457 | 0.90322 | 20.07039 | 19.24099 | 0.006731872 | 402.8205
| 0.790253 | 324.153 | 1.4566e-05 | 1 | 458 | 0.789795 | 0.899253 | 0.8092222 | 0.790253 | 434.182 | 0.000361877 | 1 | 458 | 0.7901 | 0.899253 | 20.10428 | 19.29506 | 0.006743238 | 404.182
| 0.786285 | 324.553 | 1.42151e-05 | 1 | 459 | 0.785828 | 0.895285 | 0.7897278 | 0.786285 | 434.582 | 0.000360992 | 1 | 459 | 0.785217 | 0.895285 | 20.05511 | 19.26538 | 0.006726747 | 402.2075
| 0.782318 | 324.953 | 1.38702e-05 | 1 | 460 | 0.782166 | 0.891318 | 0.7705667 | 0.782318 | 434.982 | 0.000360535 | 1 | 460 | 0.782166 | 0.891318 | 20.02972 | 19.25916 | 0.006718231 | 401.1898
| 0.778351 | 325.353 | 1.35437e-05 | 1 | 461 | 0.778198 | 0.887351 | 0.7524278 | 0.778351 | 435.382 | 0.00035553 | 1 | 461 | 0.778503 | 0.887351 | 19.75167 | 18.99924 | 0.006624968 | 390.1283
| 0.774384 | 325.753 | 1.32233e-05 | 1 | 462 | 0.773926 | 0.883384 | 0.7346278 | 0.774384 | 435.782 | 0.000353912 | 1 | 462 | 0.773926 | 0.883384 | 19.66178 | 18.92715 | 0.006594818 | 386.5855
| 0.770416 | 326.153 | 1.29089e-05 | 1 | 463 | 0.769958 | 0.879416 | 0.7171611 | 0.770416 | 436.182 | 0.000354065 | 1 | 463 | 0.770874 | 0.879416 | 19.67028 | 18.95312 | 0.006597669 | 386.9198
| 0.766449 | 326.553 | 1.26099e-05 | 1 | 464 | 0.766907 | 0.875449 | 0.70055 | 0.766449 | 436.582 | 0.000355988 | 1 | 464 | 0.766296 | 0.875449 | 19.77711 | 19.07656 | 0.006633502 | 391.1341
| 0.762482 | 326.953 | 1.23169e-05 | 1 | 465 | 0.762329 | 0.871482 | 0.6842722 | 0.762482 | 436.982 | 0.000360138 | 1 | 465 | 0.762634 | 0.871482 | 20.00767 | 19.32339 | 0.006710834 | 400.3067
| 0.758514 | 327.353 | 1.203e-05 | 1 | 466 | 0.758362 | 0.867514 | 0.6683333 | 0.758514 | 437.382 | 0.000357849 | 1 | 466 | 0.758972 | 0.867514 | 19.8805 | 19.21217 | 0.00666818 | 395.2343
| 0.754547 | 327.753 | 1.17584e-05 | 1 | 467 | 0.7547 | 0.863547 | 0.6532444 | 0.754547 | 437.782 | 0.000354034 | 1 | 467 | 0.754089 | 0.863547 | 19.66856 | 19.01531 | 0.006597091 | 386.8521
| 0.75058 | 328.153 | 1.14929e-05 | 1 | 468 | 0.750427 | 0.85958 | 0.6384944 | 0.75058 | 438.182 | 0.000354523 | 1 | 468 | 0.750092 | 0.85958 | 19.69572 | 19.05723 | 0.006606203 | 387.9215
| 0.746613 | 328.553 | 1.12335e-05 | 1 | 469 | 0.746124 | 0.855613 | 0.6240833 | 0.746613 | 438.582 | 0.000350098 | 1 | 469 | 0.746155 | 0.855613 | 19.44989 | 18.82581 | 0.006523748 | 378.2982
| 0.742645 | 328.953 | 1.09863e-05 | 1 | 470 | 0.742126 | 0.851645 | 0.61035 | 0.742645 | 438.982 | 0.000348602 | 1 | 470 | 0.742157 | 0.851645 | 19.36678 | 18.75643 | 0.006495871 | 375.0721
| 0.738678 | 329.353 | 1.07452e-05 | 1 | 471 | 0.738342 | 0.847678 | 0.5969556 | 0.738678 | 439.382 | 0.000344818 | 1 | 471 | 0.73822 | 0.847678 | 19.15656 | 18.5596 | 0.00642536 | 366.9736
| 0.734711 | 329.753 | 1.05103e-05 | 1 | 472 | 0.734253 | 0.843711 | 0.5839056 | 0.734711 | 439.782 | 0.000350586 | 1 | 472 | 0.734253 | 0.843711 | 19.477 | 18.89309 | 0.006532841 | 379.353529
| 0.730743 | 330.153 | 1.02814e-05 | 1 | 473 | 0.730286 | 0.839743 | 0.5711889 | 0.730743 | 440.182 | 0.000345551 | 1 | 473 | 0.730316 | 0.839743 | 19.19728 | 18.62609 | 0.006439019 | 368.5355
| 0.726776 | 330.553 | 1.00677e-05 | 1 | 474 | 0.726501 | 0.835776 | 0.5593167 | 0.726776 | 440.582 | 0.000347992 | 1 | 474 | 0.726288 | 0.835776 | 19.33289 | 18.77357 | 0.006484504 | 373.7606
| 0.722809 | 330.953 | 9.85107e-06 | 1 | 475 | 0.722412 | 0.831809 | 0.5472817 | 0.722809 | 440.982 | 0.000346771 | 1 | 475 | 0.72229 | 0.831809 | 19.26506 | 18.71777 | 0.006461752 | 371.1424
| 0.718842 | 331.353 | 9.64966e-06 | 1 | 476 | 0.718567 | 0.827842 | 0.5360922 | 0.718842 | 441.382 | 0.000345947 | 1 | 476 | 0.718506 | 0.827842 | 19.21928 | 18.68319 | 0.006446398 | 369.3806
| 0.714874 | 331.753 | 9.45435e-06 | 1 | 477 | 0.714447 | 0.823874 | 0.5252417 | 0.714874 | 441.782 | 0.000346008 | 1 | 477 | 0.714478 | 0.823874 | 19.22267 | 18.697425 | 0.006447534 | 369.5109
| 0.710907 | 332.153 | 9.26514e-06 | 1 | 478 | 0.710632 | 0.819907 | 0.51473 | 0.710907 | 442.182 | 0.000343048 | 1 | 478 | 0.71051 | 0.819907 | 19.05822 | 18.54349 | 0.006392378 | 363.2158
| 0.70694 | 332.553 | 9.08203e-06 | 1 | 479 | 0.706696 | 0.81594 | 0.5045572 | 0.70694 | 442.582 | 0.00034317 | 1 | 479 | 0.706543 | 0.81594 | 19.065 | 18.56044 | 0.006394651 | 363.474225
| 0.702972 | 332.953 | 8.9325e-06 | 1 | 480 | 0.702423 | 0.811972 | 0.49625 | 0.702972 | 442.982 | 0.000340698 | 1 | 480 | 0.702637 | 0.811972 | 18.92767 | 18.43142 | 0.006348588 | 358.2566
| 0.699005 | 333.353 | 8.75549e-06 | 1 | 481 | 0.698303 | 0.808005 | 0.4864161 | 0.699005 | 443.382 | 0.000338013 | 1 | 481 | 0.698547 | 0.808005 | 18.7785 | 18.29208 | 0.006298555 | 352.6321
| 0.695038 | 333.753 | 8.59375e-06 | 1 | 482 | 0.694458 | 0.804038 | 0.4774306 | 0.695038 | 443.782 | 0.000337952 | 1 | 482 | 0.694611 | 0.804038 | 18.77511 | 18.29768 | 0.006297418 | 352.5048
| 0.691071 | 334.153 | 8.43811e-06 | 1 | 483 | 0.69043 | 0.800071 | 0.4687839 | 0.691071 | 444.182 | 0.000339569 | 1 | 483 | 0.690704 | 0.800071 | 18.86494 | 18.39616 | 0.00632755 | 355.8861
| 0.687103 | 334.553 | 8.27942e-06 | 1 | 484 | 0.686554 | 0.796103 | 0.4599678 | 0.687103 | 444.582 | 0.000334351 | 1 | 484 | 0.686737 | 0.796103 | 18.57506 | 18.11509 | 0.006230317 | 345.0327
| 0.683136 | 334.953 | 8.12988e-06 | 1 | 485 | 0.682617 | 0.792136 | 0.45166 | 0.683136 | 444.982 | 0.000336639 | 1 | 485 | 0.682739 | 0.792136 | 18.70217 | 18.25051 | 0.006272952 | 349.771
| 0.679169 | 335.353 | 7.98645e-06 | 1 | 486 | 0.678833 | 0.788169 | 0.4436917 | 0.679169 | 445.382 | 0.000333618 | 1 | 486 | 0.678833 | 0.788169 | 18.53433 | 18.09064 | 0.006216658 | 343.5215
| 0.675201 | 335.753 | 7.84302e-06 | 1 | 487 | 0.6745 | 0.784201 | 0.4357233 | 0.675201 | 445.782 | 0.000334473 | 1 | 487 | 0.674805 | 0.784201 | 18.58183 | 18.14611 | 0.006232591 | 345.2845
| 0.671234 | 336.153 | 7.70874e-06 | 1 | 488 | 0.670624 | 0.780234 | 0.4282633 | 0.671234 | 446.182 | 0.000330078 | 1 | 488 | 0.670929 | 0.780234 | 18.33767 | 17.9094 | 0.006150694 | 336.27
| 0.667267 | 336.553 | 7.58057e-06 | 1 | 489 | 0.666809 | 0.776267 | 0.4211428 | 0.667267 | 446.582 | 0.000332336 | 1 | 489 | 0.66684 | 0.776267 | 18.46311 | 18.04197 | 0.00619277 | 340.8865
| 0.6633 | 336.953 | 7.45239e-06 | 1 | 490 | 0.662781 | 0.7723 | 0.4140217 | 0.6633 | 446.982 | 0.000330597 | 1 | 490 | 0.662964 | 0.7723 | 18.3665 | 17.95248 | 0.006160365 | 337.3283
| 0.659332 | 337.353 | 7.33337e-06 | 1 | 491 | 0.658905 | 0.768332 | 0.4074094 | 0.659332 | 447.382 | 0.000328949 | 1 | 491 | 0.658936 | 0.768332 | 18.27494 | 17.867535 | 0.006129656 | 333.9736
| 0.655365 | 337.753 | 7.21436e-06 | 1 | 492 | 0.655212 | 0.764365 | 0.4007978 | 0.655365 | 447.782 | 0.000332367 | 1 | 492 | 0.655029 | 0.764365 | 18.46483 | 18.06404 | 0.006193347 | 340.9501
| 0.651398 | 338.153 | 7.09534e-06 | 1 | 493 | 0.650909 | 0.760398 | 0.3941856 | 0.651398 | 448.182 | 0.000323303 | 1 | 493 | 0.651093 | 0.760398 | 17.96128 | 17.56709 | 0.006024448 | 322.6075
| 0.64743 | 338.553 | 6.98547e-06 | 1 | 494 | 0.6474 | 0.75643 | 0.3880817 | 0.64743 | 448.582 | 0.000329193 | 1 | 494 | 0.647156 | 0.75643 | 18.2885 | 17.90042 | 0.006134203 | 334.4692
| 0.643463 | 338.953 | 6.88171e-06 | 1 | 495 | 0.643311 | 0.752463 | 0.3823172 | 0.643463 | 448.982 | 0.000327576 | 1 | 495 | 0.643158 | 0.752463 | 18.19867 | 17.81635 | 0.006104071 | 331.1915
| 0.639496 | 339.353 | 6.78711e-06 | 1 | 496 | 0.639191 | 0.748496 | 0.3770617 | 0.639496 | 449.382 | 0.000330292 | 1 | 496 | 0.63916 | 0.748496 | 18.34956 | 17.97249 | 0.006154681 | 336.7062
| 0.635529 | 339.753 | 6.6803e-06 | 1 | 497 | 0.635406 | 0.744529 | 0.3711278 | 0.635529 | 449.782 | 0.000323303 | 1 | 497 | 0.635193 | 0.744529 | 17.96128 | 17.59015 | 0.006024448 | 322.6075
| 0.631561 | 340.153 | 6.58264e-06 | 1 | 498 | 0.631348 | 0.740561 | 0.3657022 | 0.631561 | 450.182 | 0.000330139 | 1 | 498 | 0.631195 | 0.740561 | 18.34106 | 17.97535 | 0.00615183 | 336.3943
| 0.627594 | 340.553 | 6.48804e-06 | 1 | 499 | 0.626892 | 0.736594 | 0.3604467 | 0.627594 | 450.582 | 0.000325378 | 1 | 499 | 0.627258 | 0.736594 | 18.07656 | 17.71611 | 0.006063114 | 326.7619
| 0.623627 | 340.953 | 6.40564e-06 | 1 | 500 | 0.623077 | 0.732627 | 0.3558689 | 0.623627 | 450.982 | 0.000326233 | 1 | 500 | 0.623322 | 0.732627 | 18.12406 | 17.76819 | 0.006079046 | 328.4814
| 0.619659 | 341.353 | 6.31104e-06 | 1 | 501 | 0.619476 | 0.728659 | 0.3506133 | 0.619659 | 451.382 | 0.000323364 | 1 | 501 | 0.619354 | 0.728659 | 17.96467 | 17.61405 | 0.006025585 | 322.7292
| 0.615692 | 341.753 | 6.22253e-06 | 1 | 502 | 0.615295 | 0.724692 | 0.3456961 | 0.615692 | 451.782 | 0.000325714 | 1 | 502 | 0.615479 | 0.724692 | 18.09522 | 17.74953 | 0.006069375 | 327.4371
| 0.611725 | 342.153 | 6.14014e-06 | 1 | 503 | 0.611115 | 0.720725 | 0.3411189 | 0.611725 | 452.182 | 0.000322205 | 1 | 503 | 0.611359 | 0.720725 | 17.90028 | 17.55916 | 0.006003988 | 320.4199
| 0.607758 | 342.553 | 6.06689e-06 | 1 | 504 | 0.607635 | 0.716758 | 0.3370494 | 0.607758 | 452.582 | 0.000322144 | 1 | 504 | 0.607422 | 0.716758 | 17.89689 | 17.55984 | 0.006002851 | 320.2986
| 0.60379 | 342.953 | 5.9845e-06 | 1 | 505 | 0.603699 | 0.71279 | 0.3324722 | 0.60379 | 452.982 | 0.000315735 | 1 | 505 | 0.603485 | 0.71279 | 17.54083 | 17.20836 | 0.005883425 | 307.6808
| 0.599823 | 343.353 | 5.91125e-06 | 1 | 506 | 0.599701 | 0.708823 | 0.3284028 | 0.599823 | 453.382 | 0.000323212 | 1 | 506 | 0.599579 | 0.708823 | 17.95622 | 17.62782 | 0.006022752 | 322.4259
| 0.595856 | 343.753 | 5.83801e-06 | 1 | 507 | 0.595276 | 0.704856 | 0.3243339 | 0.595856 | 453.782 | 0.000315308 | 1 | 507 | 0.595551 | 0.704856 | 17.51711 | 17.19278 | 0.005875469 | 306.8492
| 0.591888 | 344.153 | 5.76477e-06 | 1 | 508 | 0.591644 | 0.700888 | 0.320265 | 0.591888 | 454.182 | 0.000317383 | 1 | 508 | 0.591553 | 0.700888 | 17.63239 | 17.31212 | 0.005914134 | 310.9011
| 0.587921 | 344.553 | 5.69458e-06 | 1 | 509 | 0.587402 | 0.696921 | 0.3163656 | 0.587921 | 454.582 | 0.000320801 | 1 | 509 | 0.587616 | 0.696921 | 17.82228 | 17.50591 | 0.005977826 | 317.6336
| 0.583954 | 344.953 | 5.62439e-06 | 1 | 510 | 0.583862 | 0.692954 | 0.3124661 | 0.583954 | 454.982 | 0.000319427 | 1 | 510 | 0.583679 | 0.692954 | 17.74594 | 17.43348 | 0.005952222 | 314.9185
| 0.579987 | 345.353 | 5.5603e-06 | 1 | 511 | 0.579834 | 0.688987 | 0.3089056 | 0.579987 | 455.382 | 0.000313446 | 1 | 511 | 0.57962 | 0.688987 | 17.41367 | 17.10476 | 0.005840772 | 303.2358
| 0.576019 | 345.753 | 5.50537e-06 | 1 | 512 | 0.575531 | 0.685019 | 0.3058539 | 0.576019 | 455.782 | 0.00031546 | 1 | 512 | 0.575775 | 0.685019 | 17.52556 | 17.2197 | 0.005878301 | 307.1451
| 0.572052 | 346.153 | 5.43823e-06 | 1 | 513 | 0.571655 | 0.681052 | 0.3021239 | 0.572052 | 456.182 | 0.000312866 | 1 | 513 | 0.571777 | 0.681052 | 17.38144 | 17.07932 | 0.005829964 | 302.1146
| 0.568085 | 346.553 | 5.37415e-06 | 1 | 514 | 0.567719 | 0.677085 | 0.2985639 | 0.568085 | 456.582 | 0.000309723 | 1 | 514 | 0.567841 | 0.677085 | 17.20683 | 16.90827 | 0.005771397 | 296.0751
| 0.564117 | 346.953 | 5.31921e-06 | 1 | 515 | 0.563568 | 0.673117 | 0.2955117 | 0.564117 | 456.982 | 0.000309235 | 1 | 515 | 0.563934 | 0.673117 | 17.17972 | 16.88421 | 0.005762304 | 295.1429
| 0.56015 | 347.353 | 5.25513e-06 | 1 | 516 | 0.559631 | 0.66915 | 0.2919517 | 0.56015 | 457.382 | 0.000306793 | 1 | 516 | 0.559845 | 0.66915 | 17.04406 | 16.7521 | 0.0057168 | 290.4998
| 0.556183 | 347.753 | 5.2002e-06 | 1 | 517 | 0.555878 | 0.665183 | 0.2889 | 0.556183 | 457.782 | 0.000305756 | 1 | 517 | 0.555939 | 0.665183 | 16.98644 | 16.69754 | 0.005697476 | 288.5393
| 0.552216 | 348.153 | 5.13916e-06 | 1 | 518 | 0.552124 | 0.661216 | 0.2855089 | 0.552216 | 458.182 | 0.000307281 | 1 | 518 | 0.55188 | 0.661216 | 17.07117 | 16.78566 | 0.005725893 | 291.4247
| 0.548248 | 348.553 | 5.08728e-06 | 1 | 519 | 0.548065 | 0.657248 | 0.2826267 | 0.548248 | 458.582 | 0.000311035 | 1 | 519 | 0.548004 | 0.657248 | 17.27972 | 16.9971 | 0.005795845 | 298.5888
| 0.544281 | 348.953 | 5.0354e-06 | 1 | 520 | 0.54364 | 0.653281 | 0.2797444 | 0.544281 | 458.982 | 0.00030777 | 1 | 520 | 0.544098 | 0.653281 | 17.09833 | 16.81859 | 0.005735005 | 292.353
| 0.540314 | 349.353 | 4.98047e-06 | 1 | 521 | 0.540192 | 0.649314 | 0.2766928 | 0.540314 | 459.382 | 0.000305389 | 1 | 521 | 0.540039 | 0.649314 | 16.96606 | 16.68936 | 0.005690637 | 287.847
| 0.536346 | 349.753 | 4.93469e-06 | 1 | 522 | 0.53595 | 0.645346 | 0.2741494 | 0.536346 | 459.782 | 0.000305634 | 1 | 522 | 0.536072 | 0.645346 | 16.97967 | 16.70552 | 0.005695203 | 288.3091
| 0.532379 | 350.153 | 4.87976e-06 | 1 | 523 | 0.531982 | 0.641379 | 0.2710978 | 0.532379 | 460.182 | 0.000304749 | 1 | 523 | 0.532074 | 0.641379 | 16.9305 | 16.6594 | 0.005678712 | 286.6418
| 0.528412 | 350.553 | 4.83398e-06 | 1 | 524 | 0.528381 | 0.637412 | 0.2685544 | 0.528412 | 460.582 | 0.000305542 | 1 | 524 | 0.528168 | 0.637412 | 16.97456 | 16.706 | 0.005693488 | 288.1355
| 0.524445 | 350.953 | 4.78516e-06 | 1 | 525 | 0.524231 | 0.633445 | 0.2658422 | 0.524445 | 460.982 | 0.000301971 | 1 | 525 | 0.52417 | 0.633445 | 16.77617 | 16.51032 | 0.005626946 | 281.4398
| 0.520477 | 351.353 | 4.73938e-06 | 1 | 526 | 0.52005 | 0.629477 | 0.2632989 | 0.520477 | 461.382 | 0.000298523 | 1 | 526 | 0.520233 | 0.629477 | 16.58461 | 16.32131 | 0.005562696 | 275.0493
| 0.51651 | 351.753 | 4.69666e-06 | 1 | 527 | 0.516418 | 0.62551 | 0.2609256 | 0.51651 | 461.782 | 0.000302704 | 1 | 527 | 0.516296 | 0.62551 | 16.81689 | 16.55596 | 0.005640605 | 282.8078
| 0.512543 | 352.153 | 4.65393e-06 | 1 | 528 | 0.512238 | 0.621543 | 0.2585517 | 0.512543 | 462.182 | 0.000299713 | 1 | 528 | 0.512329 | 0.621543 | 16.65072 | 16.39217 | 0.005584871 | 277.2466
| 0.508575 | 352.553 | 4.60205e-06 | 1 | 529 | 0.508209 | 0.617575 | 0.2556694 | 0.508575 | 462.582 | 0.00029834 | 1 | 529 | 0.508423 | 0.617575 | 16.57444 | 16.318775 | 0.005559286 | 274.7122
| 0.504608 | 352.953 | 4.56238e-06 | 1 | 530 | 0.504608 | 0.613608 | 0.2534656 | 0.504608 | 462.982 | 0.00029837 | 1 | 530 | 0.504425 | 0.613608 | 16.57611 | 16.32265 | 0.005559845 | 274.7675
| 0.500641 | 353.353 | 4.51965e-06 | 1 | 531 | 0.50061 | 0.609641 | 0.2510917 | 0.500641 | 463.382 | 0.000298431 | 1 | 531 | 0.500427 | 0.609641 | 16.5795 | 16.32841 | 0.005560982 | 274.8798
| 0.496674 | 353.753 | 4.47998e-06 | 1 | 532 | 0.496613 | 0.605674 | 0.2488878 | 0.496674 | 463.782 | 0.000295807 | 1 | 532 | 0.49649 | 0.605674 | 16.43372 | 16.18483 | 0.005512086 | 270.0672
| 0.492706 | 354.153 | 4.4342e-06 | 1 | 533 | 0.492462 | 0.601706 | 0.2463444 | 0.492706 | 464.182 | 0.000297241 | 1 | 533 | 0.492432 | 0.601706 | 16.51339 | 16.26704 | 0.005538807 | 272.692
| 0.488739 | 354.553 | 4.39758e-06 | 1 | 534 | 0.488403 | 0.597739 | 0.24431 | 0.488739 | 464.582 | 0.00029657 | 1 | 534 | 0.488556 | 0.597739 | 16.47611 | 16.2318 | 0.005526304 | 271.4622
| 0.484772 | 354.953 | 4.35486e-06 | 1 | 535 | 0.484436 | 0.593772 | 0.2419367 | 0.484772 | 464.982 | 0.000291901 | 1 | 535 | 0.484528 | 0.593772 | 16.21672 | 15.97479 | 0.005439301 | 262.9821
| 0.480804 | 355.353 | 4.31824e-06 | 1 | 536 | 0.480469 | 0.589804 | 0.2399022 | 0.480804 | 465.382 | 0.000291504 | 1 | 536 | 0.480621 | 0.589804 | 16.19467 | 15.95476 | 0.005431904 | 262.2672
| 0.476837 | 355.753 | 4.27551e-06 | 1 | 537 | 0.476257 | 0.585837 | 0.2375283 | 0.476837 | 465.782 | 0.000292786 | 1 | 537 | 0.476624 | 0.585837 | 16.26589 | 16.02836 | 0.005455792 | 264.5791
| 0.47287 | 356.153 | 4.245e-06 | 1 | 538 | 0.472778 | 0.58187 | 0.2358333 | 0.47287 | 466.182 | 0.000292267 | 1 | 538 | 0.472595 | 0.58187 | 16.23706 | 16.00122 | 0.005446121 | 263.642
| 0.468903 | 356.553 | 4.20532e-06 | 1 | 539 | 0.468689 | 0.577903 | 0.2336289 | 0.468903 | 466.582 | 0.000290497 | 1 | 539 | 0.468781 | 0.577903 | 16.13872 | 15.90509 | 0.005413139 | 260.4584
| 0.464935 | 356.953 | 4.16565e-06 | 1 | 540 | 0.464447 | 0.573935 | 0.231425 | 0.464935 | 466.982 | 0.000292633 | 1 | 540 | 0.464783 | 0.573935 | 16.25739 | 16.02596 | 0.005452941 | 264.3027
| 0.460968 | 357.353 | 4.12903e-06 | 1 | 541 | 0.460907 | 0.569968 | 0.2293906 | 0.460968 | 467.382 | 0.000288574 | 1 | 541 | 0.460693 | 0.569968 | 16.03189 | 15.8025 | 0.005377306 | 257.0215
| 0.457001 | 357.753 | 4.09546e-06 | 1 | 542 | 0.456512 | 0.566001 | 0.2275256 | 0.457001 | 467.782 | 0.000291321 | 1 | 542 | 0.456848 | 0.566001 | 16.1845 | 15.95697 | 0.005428493 | 261.938
| 0.453033 | 358.153 | 4.05884e-06 | 1 | 543 | 0.453003 | 0.562033 | 0.2254911 | 0.453033 | 468.182 | 0.000289185 | 1 | 543 | 0.452972 | 0.562033 | 16.06583 | 15.84034 | 0.005388691 | 258.111
| 0.449066 | 358.553 | 4.03137e-06 | 1 | 544 | 0.448639 | 0.558066 | 0.223965 | 0.449066 | 468.582 | 0.000288483 | 1 | 544 | 0.448853 | 0.558066 | 16.02683 | 15.80287 | 0.00537561 | 256.8594
| 0.445099 | 358.953 | 3.99475e-06 | 1 | 545 | 0.44516 | 0.554099 | 0.2219306 | 0.445099 | 468.982 | 0.000285583 | 1 | 545 | 0.444885 | 0.554099 | 15.86572 | 15.64379 | 0.005321571 | 251.7211
| 0.441132 | 359.353 | 3.95813e-06 | 1 | 546 | 0.440674 | 0.550132 | 0.2198961 | 0.441132 | 469.382 | 0.000286255 | 1 | 546 | 0.44104 | 0.550132 | 15.90306 | 15.68316 | 0.005334093 | 252.9072
| 0.437164 | 359.753 | 3.92456e-06 | 1 | 547 | 0.436737 | 0.546164 | 0.2180311 | 0.437164 | 469.782 | 0.000278534 | 1 | 547 | 0.436981 | 0.546164 | 15.47411 | 15.25608 | 0.00519022 | 239.4481
| 0.433197 | 360.153 | 3.89099e-06 | 1 | 548 | 0.433197 | 0.542197 | 0.2161661 | 0.433197 | 470.182 | 0.000283325 | 1 | 548 | 0.433105 | 0.542197 | 15.74028 | 15.52411 | 0.005279496 | 247.7563
| 0.42923 | 360.553 | 3.86658e-06 | 1 | 549 | 0.428802 | 0.53823 | 0.21481 | 0.42923 | 470.582 | 0.000287292 | 1 | 549 | 0.429108 | 0.53823 | 15.96067 | 15.74586 | 0.005353417 | 254.7429
| 0.425262 | 360.953 | 3.82996e-06 | 1 | 550 | 0.425049 | 0.534262 | 0.2127756 | 0.425262 | 470.982 | 0.000282562 | 1 | 550 | 0.425171 | 0.534262 | 15.69789 | 15.48511 | 0.005265278 | 246.4237
| 0.421295 | 361.353 | 3.79944e-06 | 1 | 551 | 0.421417 | 0.530295 | 0.21108 | 0.421295 | 471.382 | 0.000287445 | 1 | 551 | 0.421143 | 0.530295 | 15.96917 | 15.75809 | 0.005356268 | 255.0143
| 0.417328 | 361.753 | 3.77197e-06 | 1 | 552 | 0.416901 | 0.526328 | 0.2095539 | 0.417328 | 471.782 | 0.000280396 | 1 | 552 | 0.417267 | 0.526328 | 15.57756 | 15.368 | 0.005224916 | 242.6602
| 0.413361 | 362.153 | 3.74146e-06 | 1 | 553 | 0.412933 | 0.522361 | 0.2078589 | 0.413361 | 472.182 | 0.000279541 | 1 | 553 | 0.413269 | 0.522361 | 15.53006 | 15.3222 | 0.005208984 | 241.1826
| 0.409393 | 362.553 | 3.71399e-06 | 1 | 554 | 0.409424 | 0.518393 | 0.2063328 | 0.409393 | 472.582 | 0.000282745 | 1 | 554 | 0.409271 | 0.518393 | 15.70806 | 15.50172 | 0.005268688 | 246.743
| 0.405426 | 362.953 | 3.68347e-06 | 1 | 555 | 0.405182 | 0.514426 | 0.2046372 | 0.405426 | 472.982 | 0.000279022 | 1 | 555 | 0.405243 | 0.514426 | 15.50122 | 15.296585 | 0.005199313 | 240.2879
| 0.401459 | 363.353 | 3.65601e-06 | 1 | 556 | 0.401184 | 0.510459 | 0.2031117 | 0.401459 | 473.382 | 0.000278473 | 1 | 556 | 0.401398 | 0.510459 | 15.47072 | 15.26761 | 0.005189083 | 239.3432
| 0.397491 | 363.753 | 3.62244e-06 | 1 | 557 | 0.397186 | 0.506491 | 0.2012467 | 0.397491 | 473.782 | 0.000279449 | 1 | 557 | 0.397339 | 0.506491 | 15.52494 | 15.3237 | 0.00520727 | 241.0239
| 0.393524 | 364.153 | 3.59192e-06 | 1 | 558 | 0.393555 | 0.502524 | 0.1995511 | 0.393524 | 474.182 | 0.000274292 | 1 | 558 | 0.393402 | 0.502524 | 15.23844 | 15.03889 | 0.005111174 | 232.2102
| 0.389557 | 364.553 | 3.5675e-06 | 1 | 559 | 0.38916 | 0.498557 | 0.1981944 | 0.389557 | 474.582 | 0.00027597 | 1 | 559 | 0.389374 | 0.498557 | 15.33167 | 15.13347 | 0.005142442 | 235.06
| 0.38559 | 364.953 | 3.54004e-06 | 1 | 560 | 0.385284 | 0.49459 | 0.1966689 | 0.38559 | 474.982 | 0.000273499 | 1 | 560 | 0.385437 | 0.49459 | 15.19439 | 14.99772 | 0.005096397 | 230.8695
| 0.381622 | 365.353 | 3.50952e-06 | 1 | 561 | 0.381622 | 0.490622 | 0.1949733 | 0.381622 | 475.382 | 0.000273254 | 1 | 561 | 0.38147 | 0.490622 | 15.18078 | 14.9858 | 0.005091832 | 230.456
| 0.377655 | 365.753 | 3.48816e-06 | 1 | 562 | 0.37735 | 0.486655 | 0.1937867 | 0.377655 | 475.782 | 0.00027356 | 1 | 562 | 0.377533 | 0.486655 | 15.19778 | 15.00399 | 0.005097534 | 230.9724
| 0.373688 | 366.153 | 3.45764e-06 | 1 | 563 | 0.373627 | 0.482688 | 0.1920911 | 0.373688 | 476.182 | 0.000270966 | 1 | 563 | 0.373657 | 0.482688 | 15.05367 | 14.86158 | 0.005049197 | 226.6129
| 0.36972 | 366.553 | 3.43018e-06 | 1 | 564 | 0.369812 | 0.47872 | 0.1905656 | 0.36972 | 476.582 | 0.000272247 | 1 | 564 | 0.369568 | 0.47872 | 15.12483 | 14.93427 | 0.005073067 | 228.7606
| 0.365753 | 366.953 | 3.40271e-06 | 1 | 565 | 0.365845 | 0.474753 | 0.1890394 | 0.365753 | 476.982 | 0.000273346 | 1 | 565 | 0.365631 | 0.474753 | 15.18589 | 14.99685 | 0.005093546 | 230.6112
| 0.361786 | 367.353 | 3.3844e-06 | 1 | 566 | 0.361603 | 0.470786 | 0.1880222 | 0.361786 | 477.382 | 0.000267181 | 1 | 566 | 0.361725 | 0.470786 | 14.84339 | 14.65537 | 0.004978667 | 220.3262
| 0.357819 | 367.753 | 3.35083e-06 | 1 | 567 | 0.357727 | 0.466819 | 0.1861572 | 0.357819 | 477.782 | 0.000269897 | 1 | 567 | 0.357697 | 0.466819 | 14.99428 | 14.80812 | 0.005029277 | 224.8284
| 0.353851 | 368.153 | 3.33252e-06 | 1 | 568 | 0.353577 | 0.462851 | 0.18514 | 0.353851 | 478.182 | 0.000268707 | 1 | 568 | 0.353699 | 0.462851 | 14.92817 | 14.74303 | 0.005007103 | 222.8502
| 0.349884 | 368.553 | 3.30505e-06 | 1 | 569 | 0.349792 | 0.458884 | 0.1836139 | 0.349884 | 478.582 | 0.000266998 | 1 | 569 | 0.349762 | 0.458884 | 14.83322 | 14.64961 | 0.004975257 | 220.0245
| 0.345917 | 368.953 | 3.28064e-06 | 1 | 570 | 0.345825 | 0.454917 | 0.1822578 | 0.345917 | 478.982 | 0.000265472 | 1 | 570 | 0.345825 | 0.454917 | 14.74844 | 14.56619 | 0.004946822 | 217.5166
| 0.341949 | 369.353 | 3.25317e-06 | 1 | 571 | 0.341583 | 0.450949 | 0.1807317 | 0.341949 | 479.382 | 0.000257263 | 1 | 571 | 0.341827 | 0.450949 | 14.29239 | 14.11166 | 0.004793855 | 204.2724
| 0.337982 | 369.753 | 3.22876e-06 | 1 | 572 | 0.33786 | 0.446982 | 0.1793756 | 0.337982 | 479.782 | 0.000265808 | 1 | 572 | 0.337891 | 0.446982 | 14.76711 | 14.58774 | 0.004953083 | 218.0676
| 0.334015 | 370.153 | 3.21045e-06 | 1 | 573 | 0.333679 | 0.443015 | 0.1783583 | 0.334015 | 480.182 | 0.00026178 | 1 | 573 | 0.333893 | 0.443015 | 14.54333 | 14.364975 | 0.004878025 | 211.5085
| 0.330048 | 370.553 | 3.18604e-06 | 1 | 574 | 0.330139 | 0.439048 | 0.1770022 | 0.330048 | 480.582 | 0.000265686 | 1 | 574 | 0.330048 | 0.439048 | 14.76033 | 14.58333 | 0.004950809 | 217.8674
| 0.32608 | 370.953 | 3.15857e-06 | 1 | 575 | 0.325867 | 0.43508 | 0.1754761 | 0.32608 | 480.982 | 0.000256256 | 1 | 575 | 0.325989 | 0.43508 | 14.23644 | 14.06097 | 0.00477509 | 202.6764
| 0.322113 | 371.353 | 3.14636e-06 | 1 | 576 | 0.322235 | 0.431113 | 0.1747978 | 0.322113 | 481.382 | 0.000260101 | 1 | 576 | 0.322052 | 0.431113 | 14.45006 | 14.27526 | 0.004846738 | 208.8041
| 0.318146 | 371.753 | 3.1189e-06 | 1 | 577 | 0.317749 | 0.427146 | 0.1732722 | 0.318146 | 481.782 | 0.000257874 | 1 | 577 | 0.318024 | 0.427146 | 14.32633 | 14.15306 | 0.00480524 | 205.2438
| 0.314178 | 372.153 | 3.08838e-06 | 1 | 578 | 0.31427 | 0.423178 | 0.1715767 | 0.314178 | 482.182 | 0.000256531 | 1 | 578 | 0.314087 | 0.423178 | 14.25172 | 14.08015 | 0.004780214 | 203.1116
| 0.310211 | 372.553 | 3.07312e-06 | 1 | 579 | 0.309937 | 0.419211 | 0.1707289 | 0.310211 | 482.582 | 0.000257233 | 1 | 579 | 0.310089 | 0.419211 | 14.29072 | 14.11999 | 0.004793296 | 204.2247
| 0.306244 | 372.953 | 3.04871e-06 | 1 | 580 | 0.306213 | 0.415244 | 0.1693728 | 0.306244 | 482.982 | 0.000254944 | 1 | 580 | 0.306183 | 0.415244 | 14.16356 | 13.99418 | 0.004750642 | 200.6063
| 0.302277 | 373.353 | 3.0304e-06 | 1 | 581 | 0.302094 | 0.411277 | 0.1683556 | 0.302277 | 483.382 | 0.000256714 | 1 | 581 | 0.302216 | 0.411277 | 14.26189 | 14.09353 | 0.004783625 | 203.4015
| 0.298309 | 373.753 | 3.00903e-06 | 1 | 582 | 0.298401 | 0.407309 | 0.1671683 | 0.298309 | 483.782 | 0.000257172 | 1 | 582 | 0.298187 | 0.407309 | 14.28733 | 14.120165 | 0.004792159 | 204.1279
| 0.294342 | 374.153 | 2.99377e-06 | 1 | 583 | 0.294189 | 0.403342 | 0.1663206 | 0.294342 | 484.182 | 0.000249054 | 1 | 583 | 0.29422 | 0.403342 | 13.83633 | 13.67001 | 0.004640888 | 191.4441
| 0.290375 | 374.553 | 2.96326e-06 | 1 | 584 | 0.290466 | 0.399375 | 0.1646256 | 0.290375 | 484.582 | 0.000252686 | 1 | 584 | 0.290253 | 0.399375 | 14.03811 | 13.87349 | 0.004708567 | 197.0686
| 0.286407 | 374.953 | 2.95105e-06 | 1 | 585 | 0.28653 | 0.395407 | 0.1639472 | 0.286407 | 484.982 | 0.000252655 | 1 | 585 | 0.286377 | 0.395407 | 14.03639 | 13.87244 | 0.004707989 | 197.0202
| 0.28244 | 375.353 | 2.92969e-06 | 1 | 586 | 0.282532 | 0.39144 | 0.1627606 | 0.28244 | 485.382 | 0.00024826 | 1 | 586 | 0.282471 | 0.39144 | 13.79222 | 13.62946 | 0.004626092 | 190.2254
| 0.278473 | 375.753 | 2.90527e-06 | 1 | 587 | 0.27832 | 0.387473 | 0.1614039 | 0.278473 | 485.782 | 0.000247223 | 1 | 587 | 0.278351 | 0.387473 | 13.73461 | 13.57321 | 0.004606769 | 188.6395
| 0.274506 | 376.153 | 2.88696e-06 | 1 | 588 | 0.274506 | 0.383506 | 0.1603867 | 0.274506 | 486.182 | 0.000242462 | 1 | 588 | 0.274384 | 0.383506 | 13.47011 | 13.30972 | 0.004518052 | 181.4439
| 0.270538 | 376.553 | 2.86865e-06 | 1 | 589 | 0.270294 | 0.379538 | 0.1593694 | 0.270538 | 486.582 | 0.000246735 | 1 | 589 | 0.270508 | 0.379538 | 13.7075 | 13.54813 | 0.004597675 | 187.8956
| 0.266571 | 376.953 | 2.88696e-06 | 1 | 590 | 0.266327 | 0.375571 | 0.1603867 | 0.266571 | 486.982 | 0.000244263 | 1 | 590 | 0.266479 | 0.375571 | 13.57017 | 13.40978 | 0.004551612 | 184.1494
| 0.262604 | 377.353 | 2.82288e-06 | 1 | 591 | 0.262909 | 0.371604 | 0.1568267 | 0.262604 | 487.382 | 0.000244354 | 1 | 591 | 0.262512 | 0.371604 | 13.57522 | 13.4184 | 0.004553308 | 184.2867
| 0.258636 | 377.753 | 2.81677e-06 | 1 | 592 | 0.258331 | 0.367636 | 0.1564872 | 0.258636 | 487.782 | 0.000242798 | 1 | 592 | 0.258606 | 0.367636 | 13.48878 | 13.33229 | 0.004524313 | 181.9471
| 0.254669 | 378.153 | 2.79846e-06 | 1 | 593 | 0.254669 | 0.363669 | 0.15547 | 0.254669 | 488.182 | 0.000242218 | 1 | 593 | 0.254578 | 0.363669 | 13.45656 | 13.30109 | 0.004513505 | 181.0789
| 0.250702 | 378.553 | 2.7832e-06 | 1 | 594 | 0.250458 | 0.359702 | 0.1546222 | 0.250702 | 488.582 | 0.000241974 | 1 | 594 | 0.250641 | 0.359702 | 13.443 | 13.28838 | 0.004508958 | 180.714249
| 0.246735 | 378.953 | 2.76184e-06 | 1 | 595 | 0.246521 | 0.355735 | 0.1534356 | 0.246735 | 488.982 | 0.000239563 | 1 | 595 | 0.246674 | 0.355735 | 13.30906 | 13.15562 | 0.004464032 | 177.131
| 0.242767 | 379.353 | 2.75879e-06 | 1 | 596 | 0.242706 | 0.351767 | 0.1532661 | 0.242767 | 489.382 | 0.000238098 | 1 | 596 | 0.242737 | 0.351767 | 13.22767 | 13.0744 | 0.004436733 | 174.9712
| 0.2388 | 379.753 | 2.73743e-06 | 1 | 597 | 0.23877 | 0.3478 | 0.1520794 | 0.2388 | 489.782 | 0.000238373 | 1 | 597 | 0.238739 | 0.3478 | 13.24294 | 13.090865 | 0.004441857 | 175.3756
| 0.234833 | 380.153 | 2.71606e-06 | 1 | 598 | 0.235046 | 0.343833 | 0.1508922 | 0.234833 | 490.182 | 0.000236053 | 1 | 598 | 0.234833 | 0.343833 | 13.11406 | 12.96316 | 0.004398626 | 171.9785
| 0.230865 | 380.553 | 2.70081e-06 | 1 | 599 | 0.231079 | 0.339865 | 0.150045 | 0.230865 | 490.582 | 0.000233002 | 1 | 599 | 0.230927 | 0.339865 | 12.94456 | 12.79451 | 0.004341774 | 167.5615
| 0.226898 | 380.953 | 2.6825e-06 | 1 | 600 | 0.227112 | 0.335898 | 0.1490278 | 0.226898 | 490.982 | 0.000239746 | 1 | 600 | 0.226837 | 0.335898 | 13.31922 | 13.17019 | 0.004467442 | 177.4017
| 0.222931 | 381.353 | 2.67029e-06 | 1 | 601 | 0.223175 | 0.331931 | 0.1483494 | 0.222931 | 491.382 | 0.000232239 | 1 | 601 | 0.222961 | 0.331931 | 12.90217 | 12.75382 | 0.004327556 | 166.4659
| 0.218964 | 381.753 | 2.66113e-06 | 1 | 602 | 0.219086 | 0.327964 | 0.1478406 | 0.218964 | 491.782 | 0.000233093 | 1 | 602 | 0.218994 | 0.327964 | 12.94961 | 12.80177 | 0.004343469 | 167.6924
| 0.214996 | 382.153 | 2.64893e-06 | 1 | 603 | 0.214813 | 0.323996 | 0.1471628 | 0.214996 | 492.182 | 0.000231689 | 1 | 603 | 0.215088 | 0.323996 | 12.87161 | 12.72445 | 0.004317307 | 165.6784
| 0.211029 | 382.553 | 2.63062e-06 | 1 | 604 | 0.210968 | 0.320029 | 0.1461456 | 0.211029 | 492.582 | 0.000231354 | 1 | 604 | 0.21106 | 0.320029 | 12.853 | 12.70685 | 0.004311065 | 165.199609
| 0.207062 | 382.953 | 2.61536e-06 | 1 | 605 | 0.207306 | 0.316062 | 0.1452978 | 0.207062 | 492.982 | 0.000226898 | 1 | 605 | 0.207123 | 0.316062 | 12.60544 | 12.46015 | 0.004228031 | 158.8972
| 0.203094 | 383.353 | 2.6123e-06 | 1 | 606 | 0.203094 | 0.312094 | 0.1451278 | 0.203094 | 493.382 | 0.00022699 | 1 | 606 | 0.203064 | 0.312094 | 12.61056 | 12.46543 | 0.004229746 | 159.0261
| 0.199127 | 383.753 | 2.58789e-06 | 1 | 607 | 0.19931 | 0.308127 | 0.1437717 | 0.199127 | 493.782 | 0.000224762 | 1 | 607 | 0.199188 | 0.308127 | 12.48678 | 12.34301 | 0.004188229 | 155.9196
| 0.19516 | 384.153 | 2.58484e-06 | 1 | 608 | 0.195343 | 0.30416 | 0.1436022 | 0.19516 | 494.182 | 0.00022583 | 1 | 608 | 0.19519 | 0.30416 | 12.54611 | 12.40251 | 0.00420813 | 157.4049
| 0.191193 | 384.553 | 2.56653e-06 | 1 | 609 | 0.191437 | 0.300193 | 0.142585 | 0.191193 | 494.582 | 0.000226593 | 1 | 609 | 0.191345 | 0.300193 | 12.5885 | 12.445915 | 0.004222348 | 158.4703
| 0.187225 | 384.953 | 2.55737e-06 | 1 | 610 | 0.187439 | 0.296225 | 0.1420761 | 0.187225 | 494.982 | 0.00022641 | 1 | 610 | 0.187286 | 0.296225 | 12.57833 | 12.43626 | 0.004218938 | 158.2145
| 0.183258 | 385.353 | 2.55127e-06 | 1 | 611 | 0.183105 | 0.292258 | 0.1417372 | 0.183258 | 495.382 | 0.000223907 | 1 | 611 | 0.183319 | 0.292258 | 12.43928 | 12.29754 | 0.004172297 | 154.7356
| 0.179291 | 385.753 | 2.53296e-06 | 1 | 612 | 0.179108 | 0.288291 | 0.14072 | 0.179291 | 495.782 | 0.000222534 | 1 | 612 | 0.179321 | 0.288291 | 12.363 | 12.22228 | 0.004146712 | 152.843769
| 0.175323 | 386.153 | 2.5238e-06 | 1 | 613 | 0.175171 | 0.284323 | 0.1402111 | 0.175323 | 496.182 | 0.000223663 | 1 | 613 | 0.175415 | 0.284323 | 12.42572 | 12.28551 | 0.00416775 | 154.3986
| 0.171356 | 386.553 | 2.51465e-06 | 1 | 614 | 0.1716 | 0.280356 | 0.1397028 | 0.171356 | 496.582 | 0.000221069 | 1 | 614 | 0.171448 | 0.280356 | 12.28161 | 12.14191 | 0.004119413 | 150.838
| 0.167389 | 386.953 | 2.50549e-06 | 1 | 615 | 0.167603 | 0.276389 | 0.1391939 | 0.167389 | 496.982 | 0.000218414 | 1 | 615 | 0.16745 | 0.276389 | 12.13411 | 11.99492 | 0.00406994 | 147.2367
| 0.163422 | 387.353 | 2.48718e-06 | 1 | 616 | 0.163544 | 0.272422 | 0.1381767 | 0.163422 | 497.382 | 0.000220032 | 1 | 616 | 0.163483 | 0.272422 | 12.224 | 12.08582 | 0.00410009 | 149.426176
| 0.159454 | 387.753 | 2.47803e-06 | 1 | 617 | 0.159485 | 0.268454 | 0.1376683 | 0.159454 | 497.782 | 0.000213165 | 1 | 617 | 0.159546 | 0.268454 | 11.8425 | 11.70483 | 0.00397213 | 140.2448
| 0.155487 | 388.153 | 2.47803e-06 | 1 | 618 | 0.155487 | 0.264487 | 0.1376683 | 0.155487 | 498.182 | 0.000216003 | 1 | 618 | 0.155457 | 0.264487 | 12.00017 | 11.8625 | 0.004025013 | 144.004
| 0.15152 | 388.553 | 2.46887e-06 | 1 | 619 | 0.15155 | 0.26052 | 0.1371594 | 0.15152 | 498.582 | 0.000213684 | 1 | 619 | 0.151581 | 0.26052 | 11.87133 | 11.73417 | 0.003981801 | 140.9286
| 0.147552 | 388.953 | 2.45361e-06 | 1 | 620 | 0.147797 | 0.256552 | 0.1363117 | 0.147552 | 498.982 | 0.000214325 | 1 | 620 | 0.147614 | 0.256552 | 11.90694 | 11.77063 | 0.003993745 | 141.7753
| 0.143585 | 389.353 | 2.45361e-06 | 1 | 621 | 0.143463 | 0.252585 | 0.1363117 | 0.143585 | 499.382 | 0.000210663 | 1 | 621 | 0.143677 | 0.252585 | 11.7035 | 11.56719 | 0.003925507 | 136.9719
| 0.139618 | 389.753 | 2.4353e-06 | 1 | 622 | 0.139648 | 0.248618 | 0.1352944 | 0.139618 | 499.782 | 0.000210419 | 1 | 622 | 0.139771 | 0.248618 | 11.68994 | 11.55465 | 0.003920961 | 136.6548
| 0.135651 | 390.153 | 2.43225e-06 | 1 | 623 | 0.135742 | 0.244651 | 0.135125 | 0.135651 | 500.182 | 0.000211853 | 1 | 623 | 0.135773 | 0.244651 | 11.76961 | 11.63449 | 0.003947682 | 138.5237
| 0.131683 | 390.553 | 2.41089e-06 | 1 | 624 | 0.131592 | 0.240683 | 0.1339383 | 0.131683 | 500.582 | 0.000210175 | 1 | 624 | 0.131805 | 0.240683 | 11.67639 | 11.54245 | 0.003916414 | 136.3381
| 0.127716 | 390.953 | 2.40479e-06 | 1 | 625 | 0.12796 | 0.236716 | 0.1335994 | 0.127716 | 500.982 | 0.000208771 | 1 | 625 | 0.127808 | 0.236716 | 11.59839 | 11.46479 | 0.003890252 | 134.5226
| 0.123749 | 391.353 | 2.40173e-06 | 1 | 626 | 0.12381 | 0.232749 | 0.1334294 | 0.123749 | 501.382 | 0.000204559 | 1 | 626 | 0.123779 | 0.232749 | 11.36439 | 11.23096 | 0.003811765 | 129.1493
| 0.119781 | 391.753 | 2.38342e-06 | 1 | 627 | 0.119659 | 0.228781 | 0.1324122 | 0.119781 | 501.782 | 0.000205261 | 1 | 627 | 0.119965 | 0.228781 | 11.40339 | 11.27098 | 0.003824846 | 130.0373
| 0.115814 | 392.153 | 2.37732e-06 | 1 | 628 | 0.11618 | 0.224814 | 0.1320733 | 0.115814 | 502.182 | 0.000203278 | 1 | 628 | 0.115967 | 0.224814 | 11.29322 | 11.16115 | 0.003787895 | 127.5369
| 0.111847 | 392.553 | 2.36816e-06 | 1 | 629 | 0.111969 | 0.220847 | 0.1315644 | 0.111847 | 502.582 | 0.00020047 | 1 | 629 | 0.111969 | 0.220847 | 11.13722 | 11.00566 | 0.00373557 | 124.0377
| 0.10788 | 392.953 | 2.3407e-06 | 1 | 630 | 0.108185 | 0.21688 | 0.1300389 | 0.10788 | 502.982 | 0.000200867 | 1 | 630 | 0.108002 | 0.21688 | 11.15928 | 11.02924 | 0.003742968 | 124.5295
| 0.103912 | 393.353 | 2.33154e-06 | 1 | 631 | 0.104187 | 0.212912 | 0.12953 | 0.103912 | 503.382 | 0.000200653 | 1 | 631 | 0.104095 | 0.212912 | 11.14739 | 11.01786 | 0.00373898 | 124.2643
| 0.0999451 | 393.753 | 2.31628e-06 | 1 | 632 | 0.100067 | 0.2089451 | 0.1286822 | 0.0999451 | 503.782 | 0.000194824 | 1 | 632 | 0.100098 | 0.2089451 | 10.82356 | 10.69487 | 0.003630362 | 117.1494
| 0.0959778 | 394.153 | 2.29492e-06 | 1 | 633 | 0.096344 | 0.2049778 | 0.1274956 | 0.0959778 | 504.182 | 0.000193542 | 1 | 633 | 0.0961304 | 0.2049778 | 10.75233 | 10.62484 | 0.003606474 | 115.6127
| 0.0920105 | 394.553 | 2.27966e-06 | 1 | 634 | 0.0923462 | 0.2010105 | 0.1266478 | 0.0920105 | 504.582 | 0.000194946 | 1 | 634 | 0.0922852 | 0.2010105 | 10.83033 | 10.70369 | 0.003632636 | 117.2961
| 0.0880432 | 394.953 | 2.2583e-06 | 1 | 635 | 0.0883484 | 0.1970432 | 0.1254611 | 0.0880432 | 504.982 | 0.000193726 | 1 | 635 | 0.0881653 | 0.1970432 | 10.76256 | 10.63709 | 0.003609902 | 115.8326
| 0.0840759 | 395.353 | 2.23694e-06 | 1 | 636 | 0.0840149 | 0.1930759 | 0.1242744 | 0.0840759 | 505.382 | 0.000192047 | 1 | 636 | 0.0843201 | 0.1930759 | 10.66928 | 10.545 | 0.003578616 | 113.8335
| 0.0801086 | 395.753 | 2.21863e-06 | 1 | 637 | 0.0799866 | 0.1891086 | 0.1232572 | 0.0801086 | 505.782 | 0.000191925 | 1 | 637 | 0.0802612 | 0.1891086 | 10.6625 | 10.53924 | 0.003576342 | 113.6889
| 0.0761414 | 396.153 | 2.20032e-06 | 1 | 638 | 0.0762024 | 0.1851414 | 0.12224 | 0.0761414 | 506.182 | 0.000191833 | 1 | 638 | 0.0762634 | 0.1851414 | 10.65739 | 10.53515 | 0.003574628 | 113.5799
| 0.0721741 | 396.553 | 2.1698e-06 | 1 | 639 | 0.072113 | 0.1811741 | 0.1205444 | 0.0721741 | 506.582 | 0.000190948 | 1 | 639 | 0.0723572 | 0.1811741 | 10.60822 | 10.48768 | 0.003558137 | 112.5344
| 0.0682068 | 396.953 | 2.14233e-06 | 1 | 640 | 0.0682678 | 0.1772068 | 0.1190183 | 0.0682068 | 506.982 | 0.000187195 | 1 | 640 | 0.0683899 | 0.1772068 | 10.39972 | 10.2807 | 0.003488203 | 108.1542
| 0.0642395 | 397.353 | 2.10876e-06 | 1 | 641 | 0.0645447 | 0.1732395 | 0.1171533 | 0.0642395 | 507.382 | 0.000187225 | 1 | 641 | 0.0643921 | 0.1732395 | 10.40139 | 10.28424 | 0.003488762 | 108.1889
| 0.0602722 | 397.753 | 2.07825e-06 | 1 | 642 | 0.0603333 | 0.1692722 | 0.1154583 | 0.0602722 | 507.782 | 0.000185852 | 1 | 642 | 0.0603943 | 0.1692722 | 10.32511 | 10.20965 | 0.003463178 | 106.6079
| 0.0563049 | 398.153 | 2.04163e-06 | 1 | 643 | 0.0562744 | 0.1653049 | 0.1134239 | 0.0563049 | 508.182 | 0.000183228 | 1 | 643 | 0.0564575 | 0.1653049 | 10.17933 | 10.06591 | 0.003414282 | 103.6188
| 0.0523376 | 398.553 | 2.005e-06 | 1 | 644 | 0.0527954 | 0.1613376 | 0.1113889 | 0.0523376 | 508.582 | 0.000182526 | 1 | 644 | 0.0525513 | 0.1613376 | 10.14033 | 10.02894 | 0.003401201 | 102.8264
| 0.0483704 | 398.953 | 1.96533e-06 | 1 | 645 | 0.0485413 | 0.1573704 | 0.109185 | 0.0483704 | 508.982 | 0.000181488 | 1 | 645 | 0.0485931 | 0.1573704 | 10.08267 | 9.973482 | 0.003381859 | 101.6602
| 0.0444031 | 399.353 | 1.92871e-06 | 1 | 646 | 0.0444397 | 0.1534031 | 0.1071506 | 0.0444031 | 509.382 | 0.000180145 | 1 | 646 | 0.044635 | 0.1534031 | 10.00806 | 9.900905 | 0.003356833 | 100.1612
| 0.0404358 | 399.753 | 1.87683e-06 | 1 | 647 | 0.040451 | 0.1494358 | 0.1042683 | 0.0404358 | 509.782 | 0.000178711 | 1 | 647 | 0.0405884 | 0.1494358 | 9.928389 | 9.824121 | 0.003330112 | 98.57291
| 0.0364685 | 400.153 | 1.828e-06 | 1 | 648 | 0.036615 | 0.1454685 | 0.1015556 | 0.0364685 | 510.182 | 0.000176422 | 1 | 648 | 0.0366943 | 0.1454685 | 9.801222 | 9.699667 | 0.003287458 | 96.06396
| 0.0325012 | 400.553 | 1.77795e-06 | 1 | 649 | 0.0327667 | 0.1415012 | 0.098775 | 0.0325012 | 510.582 | 0.000171997 | 1 | 649 | 0.0326233 | 0.1415012 | 9.555389 | 9.456614 | 0.003205003 | 91.30546
| 0.0285339 | 400.953 | 1.72302e-06 | 1 | 650 | 0.0285889 | 0.1375339 | 0.09572333 | 0.0285339 | 510.982 | 0.000172821 | 1 | 650 | 0.0288208 | 0.1375339 | 9.601167 | 9.505443 | 0.003220357 | 92.1824
| 0.0245667 | 401.353 | 1.6629e-06 | 1 | 651 | 0.025 | 0.1335667 | 0.09238333 | 0.0245667 | 511.382 | 0.000174347 | 1 | 651 | 0.0248169 | 0.1335667 | 9.685944 | 9.593561 | 0.003248793 | 93.81752
| 0.0205994 | 401.753 | 1.60187e-06 | 1 | 652 | 0.0206116 | 0.1295994 | 0.08899278 | 0.0205994 | 511.782 | 0.000172546 | 1 | 652 | 0.0207703 | 0.1295994 | 9.585889 | 9.496896 | 0.003215233 | 91.88927
| 0.0166321 | 402.153 | 1.53198e-06 | 1 | 653 | 0.0166565 | 0.1256321 | 0.08511 | 0.0166321 | 512.182 | 0.000170105 | 1 | 653 | 0.016864 | 0.1256321 | 9.450278 | 9.365168 | 0.003169747 | 89.30775
| 0.0126648 | 402.553 | 1.45844e-06 | 1 | 654 | 0.0127045 | 0.1216648 | 0.08102444 | 0.0126648 | 512.582 | 0.000168823 | 1 | 654 | 0.0129211 | 0.1216648 | 9.379056 | 9.298031 | 0.003145858 | 87.96668
| 0.00869751 | 402.953 | 1.37329e-06 | 1 | 655 | 0.00908813 | 0.11769751 | 0.07629389 | 0.00869751 | 512.982 | 0.000166779 | 1 | 655 | 0.0088623 | 0.11769751 | 9.2655 | 9.189206 | 0.00310777 | 85.84949025
| 0.00473022 | 403.353 | 1.29333e-06 | 1 | 656 | 0.00527039 | 0.11373022 | 0.07185167 | 0.00473022 | 513.382 | 0.000167145 | 1 | 656 | 0.00499573 | 0.11373022 | 9.285833 | 9.213982 | 0.00311459 | 86.2267
| 0.000762939 | 403.753 | 1.1969e-06 | 1 | 657 | 0.00127869 | 0.109762939 | 0.06649444 | 0.000762939 | 513.782 | 0.00016394 | 1 | 657 | 0.00101013 | 0.109762939 | 9.107778 | 9.041283 | 0.003054868 | 82.95162
| -0.00320435 | 404.153 | 1.10199e-06 | 1 | 658 | -0.00318604 | 0.10579565 | 0.06122167 | -0.00320435 | 514.182 | 0.000163788 | 1 | 658 | -0.00293579 | 0.10579565 | 9.099333 | 9.038112 | 0.003052036 | 82.79787
| -0.00717163 | 404.553 | 9.97314e-07 | 1 | 659 | -0.00710449 | 0.10182837 | 0.05540633 | -0.00717163 | 514.582 | 0.000162994 | 1 | 659 | -0.00694885 | 0.10182837 | 9.055222 | 8.999816 | 0.00303724 | 81.99705
| -0.0111389 | 404.953 | 8.84094e-07 | 1 | 660 | -0.0110352 | 0.0978611 | 0.04911633 | -0.0111389 | 514.982 | 0.000157379 | 1 | 660 | -0.0108826 | 0.0978611 | 8.743278 | 8.694161 | 0.00293261 | 76.44491
| -0.0151062 | 405.353 | 7.6416e-07 | 1 | 661 | -0.0148102 | 0.0938938 | 0.04245333 | -0.0151062 | 515.382 | 0.000159546 | 1 | 661 | -0.0147827 | 0.0938938 | 8.863667 | 8.821213 | 0.00297299 | 78.56459
| -0.0190735 | 405.753 | 6.36597e-07 | 1 | 662 | -0.0185974 | 0.0899265 | 0.0353665 | -0.0190735 | 515.782 | 0.000157166 | 1 | 662 | -0.0187836 | 0.0899265 | 8.731444 | 8.696078 | 0.002928641 | 76.23812
| -0.0230408 | 406.153 | 4.99573e-07 | 1 | 663 | -0.0229492 | 0.0859592 | 0.02775406 | -0.0230408 | 516.182 | 0.00015741 | 1 | 663 | -0.0227386 | 0.0859592 | 8.745 | 8.717246 | 0.002933188 | 76.475025
| -0.0270081 | 406.553 | 3.89099e-07 | 1 | 664 | -0.0265076 | 0.0819919 | 0.02161661 | -0.0270081 | 516.582 | 0.000152832 | 1 | 664 | -0.0267639 | 0.0819919 | 8.490667 | 8.46905 | 0.002847881 | 72.09142
| -0.0309753 | 406.953 | 2.24915e-07 | 1 | 665 | -0.031012 | 0.0780247 | 0.01249528 | -0.0309753 | 516.982 | 0.000154022 | 1 | 665 | -0.0306183 | 0.0780247 | 8.556778 | 8.5442825 | 0.002870055 | 73.21845
| -0.0349426 | 407.353 | 5.06592e-08 | 1 | 666 | -0.0341949 | 0.0740574 | 0.0028144 | -0.0349426 | 517.382 | 0.000151306 | 1 | 666 | -0.0346893 | 0.0740574 | 8.405889 | 8.403074 | 0.002819445 | 70.65897
| -0.0389099 | 407.753 | -1.36108e-07 | 1 | 667 | -0.0391449 | 0.0700901 | -0.007561556 | -0.0389099 | 517.782 | 0.000148926 | 1 | 667 | -0.0386566 | 0.0700901 | 8.273667 | 8.281228 | 0.002775096 | 68.45356
| -0.0428772 | 408.153 | -3.37524e-07 | 1 | 668 | -0.0426514 | 0.0661228 | -0.01875133 | -0.0428772 | 518.182 | 0.000148834 | 1 | 668 | -0.0425781 | 0.0661228 | 8.268556 | 8.287307 | 0.002773382 | 68.36901
| -0.0468445 | 408.553 | -5.57556e-07 | 1 | 669 | -0.0465942 | 0.0621555 | -0.03097533 | -0.0468445 | 518.582 | 0.000147308 | 1 | 669 | -0.0465302 | 0.0621555 | 8.183778 | 8.214753 | 0.002744946 | 66.97422
| -0.0508118 | 408.953 | -7.9071e-07 | 1 | 670 | -0.0502319 | 0.0581882 | -0.04392833 | -0.0508118 | 518.982 | 0.000144348 | 1 | 670 | -0.0504761 | 0.0581882 | 8.019333 | 8.063262 | 0.00268979 | 64.30971
| -0.0547791 | 409.353 | -1.04614e-06 | 1 | 671 | -0.0543518 | 0.0542209 | -0.05811889 | -0.0547791 | 519.382 | 0.000143951 | 1 | 671 | -0.0546265 | 0.0542209 | 7.997278 | 8.055397 | 0.002682392 | 63.95645
| -0.0587463 | 409.753 | -1.32446e-06 | 1 | 672 | -0.0579224 | 0.0502537 | -0.07358111 | -0.0587463 | 519.782 | 0.000141968 | 1 | 672 | -0.0584717 | 0.0502537 | 7.887111 | 7.960692 | 0.00264544 | 62.20652
| -0.0627136 | 410.153 | -1.6214e-06 | 1 | 673 | -0.0623474 | 0.0462864 | -0.09007778 | -0.0627136 | 520.182 | 0.000137482 | 1 | 673 | -0.0623474 | 0.0462864 | 7.637889 | 7.727967 | 0.002561848 | 58.33735
| -0.0666809 | 410.553 | -1.94305e-06 | 1 | 674 | -0.0661316 | 0.0423191 | -0.1079472 | -0.0666809 | 520.582 | 0.000138916 | 1 | 674 | -0.0663452 | 0.0423191 | 7.717556 | 7.825503 | 0.002588569 | 59.56066
| -0.0706482 | 410.953 | -2.29492e-06 | 1 | 675 | -0.0699463 | 0.0383518 | -0.1274956 | -0.0706482 | 520.982 | 0.00013739 | 1 | 675 | -0.0704346 | 0.0383518 | 7.632778 | 7.760273 | 0.002560134 | 58.2593
| -0.0746155 | 411.353 | -2.66998e-06 | 1 | 676 | -0.0736084 | 0.0343845 | -0.1483322 | -0.0746155 | 521.382 | 0.000134308 | 1 | 676 | -0.0744629 | 0.0343845 | 7.461556 | 7.609888 | 0.002502704 | 55.67481
| -0.0785828 | 411.753 | -3.08533e-06 | 1 | 677 | -0.0779724 | 0.0304172 | -0.1714072 | -0.0785828 | 521.782 | 0.000132904 | 1 | 677 | -0.0782471 | 0.0304172 | 7.383556 | 7.554963 | 0.002476541 | 54.51689
| -0.08255 | 412.153 | -3.55835e-06 | 1 | 678 | -0.0820313 | 0.02645 | -0.1976861 | -0.08255 | 522.182 | 0.000130127 | 1 | 678 | -0.0822449 | 0.02645 | 7.229278 | 7.426964 | 0.002424795 | 52.26246
| -0.0865173 | 412.553 | -4.04053e-06 | 1 | 679 | -0.0863953 | 0.0224827 | -0.2244739 | -0.0865173 | 522.582 | 0.000129578 | 1 | 679 | -0.0862122 | 0.0224827 | 7.198778 | 7.423252 | 0.002414564 | 51.8224
| -0.0904846 | 412.953 | -4.57153e-06 | 1 | 680 | -0.0900879 | 0.0185154 | -0.2539739 | -0.0904846 | 522.982 | 0.000126129 | 1 | 680 | -0.0901184 | 0.0185154 | 7.007167 | 7.261141 | 0.002350296 | 49.10038
| -0.0944519 | 413.353 | -5.14526e-06 | 1 | 681 | -0.0942383 | 0.0145481 | -0.2858478 | -0.0944519 | 523.382 | 0.000123993 | 1 | 681 | -0.0940552 | 0.0145481 | 6.8885 | 7.174348 | 0.002310493 | 47.45143225
| -0.0984192 | 413.753 | -5.77087e-06 | 1 | 682 | -0.0977783 | 0.0105808 | -0.3206039 | -0.0984192 | 523.782 | 0.000121216 | 1 | 682 | -0.0980835 | 0.0105808 | 6.734222 | 7.054826 | 0.002258746 | 45.34975
| -0.102386 | 414.153 | -6.45142e-06 | 1 | 683 | -0.101959 | 0.006614 | -0.3584122 | -0.102386 | 524.182 | 0.000117767 | 1 | 683 | -0.102081 | 0.006614 | 6.542611 | 6.901023 | 0.002194478 | 42.80576
| -0.106354 | 414.553 | -7.18384e-06 | 1 | 684 | -0.10611 | 0.002646 | -0.3991022 | -0.106354 | 524.582 | 0.000116119 | 1 | 684 | -0.105957 | 0.002646 | 6.451056 | 6.850158 | 0.002163769 | 41.61612
| -0.110321 | 414.953 | -7.99561e-06 | 1 | 685 | -0.109802 | -0.001321 | -0.4442006 | -0.110321 | 524.982 | 0.000114532 | 1 | 685 | -0.110077 | -0.001321 | 6.362889 | 6.807089 | 0.002134196 | 40.48636
| -0.114288 | 415.353 | -8.88062e-06 | 1 | 686 | -0.113678 | -0.005288 | -0.4933678 | -0.114288 | 525.382 | 0.000111969 | 1 | 686 | -0.114014 | -0.005288 | 6.2205 | 6.713868 | 0.002086437 | 38.69462025
| -0.118256 | 415.753 | -9.82971e-06 | 1 | 687 | -0.117676 | -0.009256 | -0.546095 | -0.118256 | 525.782 | 0.000108398 | 1 | 687 | -0.11795 | -0.009256 | 6.022111 | 6.568206 | 0.002019895 | 36.26582
| -0.122223 | 416.153 | -1.08765e-05 | 1 | 688 | -0.121918 | -0.013223 | -0.60425 | -0.122223 | 526.182 | 0.000105988 | 1 | 688 | -0.121887 | -0.013223 | 5.888222 | 6.492472 | 0.001974987 | 34.67116
| -0.12619 | 416.553 | -1.20117e-05 | 1 | 689 | -0.125885 | -0.01719 | -0.6673167 | -0.12619 | 526.582 | 0.000104279 | 1 | 689 | -0.125763 | -0.01719 | 5.793278 | 6.460594 | 0.001943141 | 33.56207
| -0.130157 | 416.953 | -1.32538e-05 | 1 | 690 | -0.129578 | -0.021157 | -0.7363222 | -0.130157 | 526.982 | 0.000101105 | 1 | 690 | -0.129761 | -0.021157 | 5.616944 | 6.353267 | 0.001883997 | 31.55006
| -0.134125 | 417.353 | -1.46118e-05 | 1 | 691 | -0.13385 | -0.025125 | -0.8117667 | -0.134125 | 527.382 | 9.84497e-05 | 1 | 691 | -0.13382 | -0.025125 | 5.469428 | 6.281194 | 0.001834518 | 29.91464
| -0.138092 | 417.753 | -1.60858e-05 | 1 | 692 | -0.137451 | -0.029092 | -0.8936556 | -0.138092 | 527.782 | 9.51843e-05 | 1 | 692 | -0.137634 | -0.029092 | 5.288017 | 6.181672 | 0.00177367 | 27.96312
| -0.142059 | 418.153 | -1.7688e-05 | 1 | 693 | -0.141724 | -0.033059 | -0.9826667 | -0.142059 | 528.182 | 9.14917e-05 | 1 | 693 | -0.141693 | -0.033059 | 5.082872 | 6.065539 | 0.001704862 | 25.83559
| -0.146027 | 418.553 | -1.94397e-05 | 1 | 694 | -0.145569 | -0.037027 | -1.079983 | -0.146027 | 528.582 | 8.8562e-05 | 1 | 694 | -0.145691 | -0.037027 | 4.920111 | 6.000094 | 0.00165027 | 24.20749
| -0.149994 | 418.953 | -2.13501e-05 | 1 | 695 | -0.149231 | -0.040994 | -1.186117 | -0.149994 | 528.982 | 8.7616e-05 | 1 | 695 | -0.149689 | -0.040994 | 4.867556 | 6.053672 | 0.001632642 | 23.6931
| -0.153961 | 419.353 | -2.34253e-05 | 1 | 696 | -0.153595 | -0.044961 | -1.301406 | -0.153961 | 529.382 | 8.255e-05 | 1 | 696 | -0.153656 | -0.044961 | 4.586111 | 5.887517 | 0.001538242 | 21.03242
| -0.157928 | 419.753 | -2.56836e-05 | 1 | 697 | -0.156982 | -0.048928 | -1.426867 | -0.157928 | 529.782 | 8.07495e-05 | 1 | 697 | -0.157806 | -0.048928 | 4.486083 | 5.91295 | 0.001504691 | 20.12494
| -0.161896 | 420.153 | -2.81372e-05 | 1 | 698 | -0.161011 | -0.052896 | -1.563178 | -0.161896 | 530.182 | 7.547e-05 | 1 | 698 | -0.161621 | -0.052896 | 4.192778 | 5.755956 | 0.001406313 | 17.57939
| -0.165863 | 420.553 | -3.08136e-05 | 1 | 699 | -0.1651 | -0.056863 | -1.711867 | -0.165863 | 530.582 | 7.28455e-05 | 1 | 699 | -0.165527 | -0.056863 | 4.046972 | 5.758839 | 0.001357408 | 16.37798
| -0.16983 | 420.953 | -3.37219e-05 | 1 | 700 | -0.169312 | -0.06083 | -1.873439 | -0.16983 | 530.982 | 6.99463e-05 | 1 | 700 | -0.169556 | -0.06083 | 3.885906 | 5.759344 | 0.001303384 | 15.10026
| -0.173798 | 421.353 | -3.68744e-05 | 1 | 701 | -0.173279 | -0.064798 | -2.048578 | -0.173798 | 531.382 | 6.50635e-05 | 1 | 701 | -0.173492 | -0.064798 | 3.614639 | 5.663217 | 0.001212397 | 13.06561
| -0.177765 | 421.753 | -4.02405e-05 | 1 | 702 | -0.177368 | -0.068765 | -2.235583 | -0.177765 | 531.782 | 6.27136e-05 | 1 | 702 | -0.177551 | -0.068765 | 3.484089 | 5.719672 | 0.001168609 | 12.13888
| -0.181732 | 422.153 | -4.39575e-05 | 1 | 703 | -0.181091 | -0.072732 | -2.442083 | -0.181732 | 532.182 | 5.81665e-05 | 1 | 703 | -0.181458 | -0.072732 | 3.231472 | 5.673556 | 0.001083878 | 10.44241
| -0.185699 | 422.553 | -4.79736e-05 | 1 | 704 | -0.185211 | -0.076699 | -2.6652 | -0.185699 | 532.582 | 5.52673e-05 | 1 | 704 | -0.185364 | -0.076699 | 3.070406 | 5.735606 | 0.001029854 | 9.42739
| -0.189667 | 422.953 | -5.23376e-05 | 1 | 705 | -0.18924 | -0.080667 | -2.907644 | -0.189667 | 532.982 | 5.0293e-05 | 1 | 705 | -0.189362 | -0.080667 | 2.794056 | 5.7017 | 0.0009371629 | 7.806746
| -0.193634 | 423.353 | -5.70068e-05 | 1 | 706 | -0.193268 | -0.084634 | -3.167044 | -0.193634 | 533.382 | 4.50989e-05 | 1 | 706 | -0.193237 | -0.084634 | 2.505494 | 5.672539 | 0.0008403757 | 6.277502
| -0.197601 | 423.753 | -6.20728e-05 | 1 | 707 | -0.197144 | -0.088601 | -3.448489 | -0.197601 | 533.782 | 4.04938e-05 | 1 | 707 | -0.197205 | -0.088601 | 2.249656 | 5.698144 | 0.000754564 | 5.06095
| -0.201569 | 424.153 | -6.75049e-05 | 1 | 708 | -0.20105 | -0.092569 | -3.750272 | -0.201569 | 534.182 | 3.52936e-05 | 1 | 708 | -0.201263 | -0.092569 | 1.960756 | 5.711028 | 0.0006576631 | 3.844562
| -0.205536 | 424.553 | -7.33948e-05 | 1 | 709 | -0.204987 | -0.096536 | -4.077489 | -0.205536 | 534.582 | 3.07129e-05 | 1 | 709 | -0.205048 | -0.096536 | 1.706272 | 5.783761 | 0.0005723061 | 2.911365
| -0.209503 | 424.953 | -7.96814e-05 | 1 | 710 | -0.208954 | -0.100503 | -4.426744 | -0.209503 | 534.982 | 2.36115e-05 | 1 | 710 | -0.209015 | -0.100503 | 1.31175 | 5.738494 | 0.0004399781 | 1.720688
| -0.21347 | 425.353 | -8.64563e-05 | 1 | 711 | -0.212952 | -0.10447 | -4.803128 | -0.21347 | 535.382 | 1.87958e-05 | 1 | 711 | -0.212982 | -0.10447 | 1.044211 | 5.847339 | 0.0003502421 | 1.090377
| -0.217438 | 425.753 | -9.37195e-05 | 1 | 712 | -0.21698 | -0.108438 | -5.206639 | -0.217438 | 535.782 | 1.26984e-05 | 1 | 712 | -0.216858 | -0.108438 | 0.7054667 | 5.912106 | 0.0002366228 | 0.4976832
| -0.221405 | 426.153 | -0.000101501 | 1 | 713 | -0.220825 | -0.112405 | -5.638944 | -0.221405 | 536.182 | 9.41772e-06 | 1 | 713 | -0.220917 | -0.112405 | 0.5232067 | 6.162151 | 0.0001754904 | 0.2737452
| -0.225372 | 426.553 | -0.000109833 | 1 | 714 | -0.224792 | -0.116372 | -6.101833 | -0.225372 | 536.582 | 2.99988e-06 | 1 | 714 | -0.224823 | -0.116372 | 0.16666 | 6.268493 | 5.589995e-05 | 0.0277755556
| -0.22934 | 426.953 | -0.000118713 | 1 | 715 | -0.22876 | -0.12034 | -6.595167 | -0.22934 | 536.982 | -3.43933e-06 | 1 | 715 | -0.228882 | -0.12034 | -0.1910739 | 6.404093 | -6.408869e-05 | 0.03650923
| -0.233307 | 427.353 | -0.000128235 | 1 | 716 | -0.232666 | -0.124307 | -7.124167 | -0.233307 | 537.382 | -9.24683e-06 | 1 | 716 | -0.232849 | -0.124307 | -0.5137128 | 6.610454 | -0.000172306 | 0.2639008
| -0.237274 | 427.753 | -0.000138336 | 1 | 717 | -0.236664 | -0.128274 | -7.685333 | -0.237274 | 537.782 | -1.57806e-05 | 1 | 717 | -0.236755 | -0.128274 | -0.8767 | 6.808633 | -0.0002940567 | 0.76860289
| -0.241241 | 428.153 | -0.000149078 | 1 | 718 | -0.240662 | -0.132241 | -8.282111 | -0.241241 | 538.182 | -2.23785e-05 | 1 | 718 | -0.240631 | -0.132241 | -1.24325 | 7.038861 | -0.0004170023 | 1.545671
| -0.245209 | 428.553 | -0.000160522 | 1 | 719 | -0.244537 | -0.136209 | -8.917889 | -0.245209 | 538.582 | -3.27698e-05 | 1 | 719 | -0.244629 | -0.136209 | -1.820544 | 7.097344 | -0.0006106345 | 3.314382
| -0.249176 | 428.953 | -0.000172668 | 1 | 720 | -0.248383 | -0.140176 | -9.592667 | -0.249176 | 538.982 | -3.76129e-05 | 1 | 720 | -0.248657 | -0.140176 | -2.089606 | 7.503061 | -0.0007008811 | 4.366451
| -0.253143 | 429.353 | -0.000185547 | 1 | 721 | -0.252502 | -0.144143 | -10.30817 | -0.253143 | 539.382 | -4.60602e-05 | 1 | 721 | -0.252594 | -0.144143 | -2.5589 | 7.749267 | -0.0008582886 | 6.54796921
| -0.257111 | 429.753 | -0.000199188 | 1 | 722 | -0.256439 | -0.148111 | -11.066 | -0.257111 | 539.782 | -5.31921e-05 | 1 | 722 | -0.2565 | -0.148111 | -2.955117 | 8.110883 | -0.0009911849 | 8.732715
| -0.261078 | 430.153 | -0.000213593 | 1 | 723 | -0.260284 | -0.152078 | -11.86628 | -0.261078 | 540.182 | -6.18896e-05 | 1 | 723 | -0.260468 | -0.152078 | -3.438311 | 8.427967 | -0.001153255 | 11.82198
| -0.265045 | 430.553 | -0.000228821 | 1 | 724 | -0.26416 | -0.156045 | -12.71228 | -0.265045 | 540.582 | -7.07397e-05 | 1 | 724 | -0.264526 | -0.156045 | -3.929983 | 8.782294 | -0.001318168 | 15.44477
| -0.269012 | 430.953 | -0.000244843 | 1 | 725 | -0.268188 | -0.160012 | -13.60239 | -0.269012 | 540.982 | -7.97424e-05 | 1 | 725 | -0.268311 | -0.160012 | -4.430133 | 9.172256 | -0.001485925 | 19.62608
| -0.27298 | 431.353 | -0.00026181 | 1 | 726 | -0.272217 | -0.16398 | -14.545 | -0.27298 | 541.382 | -8.77686e-05 | 1 | 726 | -0.2724 | -0.16398 | -4.876033 | 9.668967 | -0.001635486 | 23.7757
| -0.276947 | 431.753 | -0.000279663 | 1 | 727 | -0.276031 | -0.167947 | -15.53683 | -0.276947 | 541.782 | -9.75647e-05 | 1 | 727 | -0.276367 | -0.167947 | -5.420261 | 10.11657 | -0.001818027 | 29.37923
| -0.280914 | 432.153 | -0.000298431 | 1 | 728 | -0.279938 | -0.171914 | -16.5795 | -0.280914 | 542.182 | -0.000107666 | 1 | 728 | -0.280304 | -0.171914 | -5.981444 | 10.59806 | -0.002006255 | 35.77768
| -0.284882 | 432.553 | -0.000318237 | 1 | 729 | -0.283997 | -0.175882 | -17.67983 | -0.284882 | 542.582 | -0.000118896 | 1 | 729 | -0.284241 | -0.175882 | -6.605333 | 11.0745 | -0.002215515 | 43.63043
| -0.288849 | 432.953 | -0.000339111 | 1 | 730 | -0.2883 | -0.179849 | -18.8395 | -0.288849 | 542.982 | -0.0001297 | 1 | 730 | -0.288116 | -0.179849 | -7.205556 | 11.63394 | -0.002416838 | 51.92003
| -0.292816 | 433.353 | -0.000360931 | 1 | 731 | -0.292206 | -0.183816 | -20.05172 | -0.292816 | 543.382 | -0.000141144 | 1 | 731 | -0.292175 | -0.183816 | -7.841333 | 12.21039 | -0.002630086 | 61.48651
| -0.296783 | 433.753 | -0.000383789 | 1 | 732 | -0.296204 | -0.187783 | -21.32161 | -0.296783 | 543.782 | -0.000152618 | 1 | 732 | -0.296021 | -0.187783 | -8.478778 | 12.84283 | -0.002843893 | 71.88967
| -0.300751 | 434.153 | -0.000407776 | 1 | 733 | -0.300201 | -0.191751 | -22.65422 | -0.300751 | 544.182 | -0.000164917 | 1 | 733 | -0.299957 | -0.191751 | -9.162056 | 13.49217 | -0.003073074 | 83.94326
| -0.304718 | 434.553 | -0.000432892 | 1 | 734 | -0.304108 | -0.195718 | -24.04956 | -0.304718 | 544.582 | -0.000179077 | 1 | 734 | -0.303925 | -0.195718 | -9.948722 | 14.10083 | -0.003336932 | 98.97707
| -0.308685 | 434.953 | -0.000459229 | 1 | 735 | -0.308014 | -0.199685 | -25.51272 | -0.308685 | 544.982 | -0.000193329 | 1 | 735 | -0.307831 | -0.199685 | -10.7405 | 14.77222 | -0.003602505 | 115.3583
| -0.312653 | 435.353 | -0.000486969 | 1 | 736 | -0.311981 | -0.203653 | -27.05383 | -0.312653 | 545.382 | -0.000207855 | 1 | 736 | -0.311981 | -0.203653 | -11.5475 | 15.50633 | -0.003873183 | 133.3448
| -0.31662 | 435.753 | -0.000516052 | 1 | 737 | -0.316101 | -0.20762 | -28.66956 | -0.31662 | 545.782 | -0.000223419 | 1 | 737 | -0.315887 | -0.20762 | -12.41217 | 16.25739 | -0.004163203 | 154.0619
| -0.320587 | 436.153 | -0.000546265 | 1 | 738 | -0.319885 | -0.211587 | -30.34806 | -0.320587 | 546.182 | -0.000240295 | 1 | 738 | -0.319794 | -0.211587 | -13.34972 | 16.99833 | -0.004477672 | 178.2151
| -0.324554 | 436.553 | -0.000577698 | 1 | 739 | -0.324066 | -0.215554 | -32.09433 | -0.324554 | 546.582 | -0.00025769 | 1 | 739 | -0.323578 | -0.215554 | -14.31611 | 17.77822 | -0.004801811 | 204.951
| -0.328522 | 436.953 | -0.000610657 | 1 | 740 | -0.32782 | -0.219522 | -33.92539 | -0.328522 | 546.982 | -0.000276489 | 1 | 740 | -0.327545 | -0.219522 | -15.3605 | 18.56489 | -0.005152113 | 235.945
| -0.332489 | 437.353 | -0.000645447 | 1 | 741 | -0.331879 | -0.223489 | -35.85817 | -0.332489 | 547.382 | -0.000296143 | 1 | 741 | -0.331512 | -0.223489 | -16.45239 | 19.40578 | -0.005518347 | 270.6811
| -0.336456 | 437.753 | -0.000681458 | 1 | 742 | -0.335724 | -0.227456 | -37.85878 | -0.336456 | 547.782 | -0.00031781 | 1 | 742 | -0.33548 | -0.227456 | -17.65611 | 20.20267 | -0.005922091 | 311.7383
| -0.340424 | 438.153 | -0.000718994 | 1 | 743 | -0.339691 | -0.231424 | -39.94411 | -0.340424 | 548.182 | -0.000339661 | 1 | 743 | -0.339722 | -0.231424 | -18.87006 | 21.07406 | -0.006329264 | 356.079
| -0.344391 | 438.553 | -0.000758057 | 1 | 744 | -0.343658 | -0.235391 | -42.11428 | -0.344391 | 548.582 | -0.000363586 | 1 | 744 | -0.34375 | -0.235391 | -20.19922 | 21.91506 | -0.006775084 | 408.0086
| -0.348358 | 438.953 | -0.000799255 | 1 | 745 | -0.347626 | -0.239358 | -44.40306 | -0.348358 | 548.982 | -0.000389038 | 1 | 745 | -0.347717 | -0.239358 | -21.61322 | 22.78983 | -0.007249358 | 467.1314
| -0.352325 | 439.353 | -0.00084198 | 1 | 746 | -0.351563 | -0.243325 | -46.77667 | -0.352325 | 549.382 | -0.000415741 | 1 | 746 | -0.351654 | -0.243325 | -23.09672 | 23.67994 | -0.007746943 | 533.4586
| -0.356293 | 439.753 | -0.000886536 | 1 | 747 | -0.355591 | -0.247293 | -49.252 | -0.356293 | 549.782 | -0.000444305 | 1 | 747 | -0.355621 | -0.247293 | -24.68361 | 24.56839 | -0.008279207 | 609.2807
| -0.36026 | 440.153 | -0.000932922 | 1 | 748 | -0.35968 | -0.25126 | -51.829 | -0.36026 | 550.182 | -0.000474792 | 1 | 748 | -0.359558 | -0.25126 | -26.37733 | 25.45167 | -0.008847303 | 695.7637
| -0.364227 | 440.553 | -0.000981445 | 1 | 749 | -0.363586 | -0.255227 | -54.52472 | -0.364227 | 550.582 | -0.000507813 | 1 | 749 | -0.363647 | -0.255227 | -28.21183 | 26.31289 | -0.009462619 | 795.9075
| -0.368195 | 440.953 | -0.0010321 | 1 | 750 | -0.367401 | -0.259195 | -57.33889 | -0.368195 | 550.982 | -0.000542297 | 1 | 750 | -0.367462 | -0.259195 | -30.12761 | 27.21128 | -0.0101052 | 907.673
| -0.372162 | 441.353 | -0.0010849 | 1 | 751 | -0.37146 | -0.263162 | -60.27222 | -0.372162 | 551.382 | -0.000579224 | 1 | 751 | -0.371429 | -0.263162 | -32.17911 | 28.09311 | -0.0107933 | 1035.495
| -0.376129 | 441.753 | -0.00113983 | 1 | 752 | -0.375336 | -0.267129 | -63.32389 | -0.376129 | 551.782 | -0.000618591 | 1 | 752 | -0.375397 | -0.267129 | -34.36617 | 28.95772 | -0.01152686 | 1181.033
| -0.380096 | 442.153 | -0.0011969 | 1 | 753 | -0.379425 | -0.271096 | -66.49444 | -0.380096 | 552.182 | -0.000660706 | 1 | 753 | -0.379364 | -0.271096 | -36.70589 | 29.78856 | -0.01231164 | 1347.322
| -0.384064 | 442.553 | -0.00125641 | 1 | 754 | -0.383301 | -0.275064 | -69.80056 | -0.384064 | 552.582 | -0.000705261 | 1 | 754 | -0.383392 | -0.275064 | -39.18117 | 30.61939 | -0.01314188 | 1535.164
| -0.388031 | 442.953 | -0.00131866 | 1 | 755 | -0.387238 | -0.279031 | -73.25889 | -0.388031 | 552.982 | -0.000752563 | 1 | 755 | -0.38736 | -0.279031 | -41.80906 | 31.44983 | -0.01402331 | 1747.997
| -0.391998 | 443.353 | -0.00138306 | 1 | 756 | -0.391205 | -0.282998 | -76.83667 | -0.391998 | 553.382 | -0.000802917 | 1 | 756 | -0.391266 | -0.282998 | -44.6065 | 32.23017 | -0.0149616 | 1989.74
| -0.395966 | 443.753 | -0.0014505 | 1 | 757 | -0.395111 | -0.286966 | -80.58333 | -0.395966 | 553.782 | -0.000855408 | 1 | 757 | -0.395172 | -0.286966 | -47.52267 | 33.06067 | -0.01593973 | 2258.404
| -0.399933 | 444.153 | -0.00152008 | 1 | 758 | -0.39917 | -0.290933 | -84.44889 | -0.399933 | 554.182 | -0.00091156 | 1 | 758 | -0.39917 | -0.290933 | -50.64222 | 33.80667 | -0.01698607 | 2564.635
| -0.4039 | 444.553 | -0.00159302 | 1 | 759 | -0.403046 | -0.2949 | -88.50111 | -0.4039 | 554.582 | -0.000970764 | 1 | 759 | -0.403168 | -0.2949 | -53.93133 | 34.56978 | -0.01808928 | 2908.589
| -0.407867 | 444.953 | -0.0016687 | 1 | 760 | -0.406952 | -0.298867 | -92.70556 | -0.407867 | 554.982 | -0.00103333 | 1 | 760 | -0.407043 | -0.298867 | -57.40722 | 35.29833 | -0.01925513 | 3295.589
| -0.411835 | 445.353 | -0.00174713 | 1 | 761 | -0.411102 | -0.302835 | -97.06278 | -0.411835 | 555.382 | -0.00109924 | 1 | 761 | -0.411041 | -0.302835 | -61.06889 | 35.99389 | -0.02048331 | 3729.409
| -0.407867 | 445.753 | -0.00163727 | 1 | 762 | -0.407043 | -0.298867 | -90.95944 | -0.407867 | 555.782 | -0.00102295 | 1 | 762 | -0.407043 | -0.298867 | -56.83056 | 34.12889 | -0.01906171 | 3229.712
| -0.4039 | 446.153 | -0.00153503 | 1 | 763 | -0.403015 | -0.2949 | -85.27944 | -0.4039 | 556.182 | -0.000951843 | 1 | 763 | -0.403229 | -0.2949 | -52.88017 | 32.39928 | -0.0177367 | 2796.312
| -0.399933 | 446.553 | -0.00143982 | 1 | 764 | -0.399048 | -0.290933 | -79.99 | -0.399933 | 556.582 | -0.00088562 | 1 | 764 | -0.399139 | -0.290933 | -49.20111 | 30.78889 | -0.0165027 | 2420.749
| -0.395966 | 446.953 | -0.00135101 | 2 | 765 | -0.39505 | -0.286966 | -75.05611 | -0.395966 | 556.982 | -0.000823669 | 2 | 765 | -0.395294 | -0.286966 | -45.75939 | 29.29672 | -0.0153483 | 2093.922
| -0.391998 | 447.353 | -0.0012677 | 2 | 766 | -0.391266 | -0.282998 | -70.42778 | -0.391998 | 557.382 | -0.000765686 | 2 | 766 | -0.391174 | -0.282998 | -42.53811 | 27.88967 | -0.01426784 | 1809.491
| -0.388031 | 447.753 | -0.00118958 | 2 | 767 | -0.387238 | -0.279031 | -66.08778 | -0.388031 | 557.782 | -0.000711365 | 2 | 767 | -0.38739 | -0.279031 | -39.52028 | 26.5675 | -0.01325562 | 1561.852
| -0.384064 | 448.153 | -0.00111603 | 2 | 768 | -0.383392 | -0.275064 | -62.00167 | -0.384064 | 558.182 | -0.000660706 | 2 | 768 | -0.383301 | -0.275064 | -36.70589 | 25.29578 | -0.01231164 | 1347.322
| -0.380096 | 448.553 | -0.00104706 | 2 | 769 | -0.379456 | -0.271096 | -58.17 | -0.380096 | 558.582 | -0.000613098 | 2 | 769 | -0.379456 | -0.271096 | -34.061 | 24.109 | -0.01142451 | 1160.151721
| -0.376129 | 448.953 | -0.000982361 | 2 | 770 | -0.375519 | -0.267129 | -54.57561 | -0.376129 | 558.982 | -0.000568848 | 2 | 770 | -0.375519 | -0.267129 | -31.60267 | 22.97294 | -0.01059995 | 998.7285
| -0.372162 | 449.353 | -0.000921631 | 2 | 771 | -0.371399 | -0.263162 | -51.20172 | -0.372162 | 559.382 | -0.000527649 | 2 | 771 | -0.37146 | -0.263162 | -29.31383 | 21.88789 | -0.009832244 | 859.3008
| -0.368195 | 449.753 | -0.000864563 | 2 | 772 | -0.367493 | -0.259195 | -48.03128 | -0.368195 | 559.782 | -0.0004888 | 2 | 772 | -0.367462 | -0.259195 | -27.15556 | 20.87572 | -0.009108329 | 737.4242
| -0.364227 | 450.153 | -0.000810852 | 2 | 773 | -0.363525 | -0.255227 | -45.04733 | -0.364227 | 560.182 | -0.000453247 | 2 | 773 | -0.363556 | -0.255227 | -25.18039 | 19.86694 | -0.008445833 | 634.052
| -0.36026 | 450.553 | -0.000760498 | 2 | 774 | -0.359558 | -0.25126 | -42.24989 | -0.36026 | 560.582 | -0.000419861 | 2 | 774 | -0.359497 | -0.25126 | -23.32561 | 18.92428 | -0.007823716 | 544.0841
| -0.356293 | 450.953 | -0.000713196 | 2 | 775 | -0.35556 | -0.247293 | -39.622 | -0.356293 | 560.982 | -0.000388702 | 2 | 775 | -0.355591 | -0.247293 | -21.59456 | 18.02744 | -0.007243097 | 466.3248
| -0.352325 | 451.353 | -0.000668945 | 2 | 776 | -0.351685 | -0.243325 | -37.16361 | -0.352325 | 561.382 | -0.000359619 | 2 | 776 | -0.351715 | -0.243325 | -19.97883 | 17.18478 | -0.006701163 | 399.1538
| -0.348358 | 451.753 | -0.000627136 | 2 | 777 | -0.347778 | -0.239358 | -34.84089 | -0.348358 | 561.782 | -0.000332581 | 2 | 777 | -0.347809 | -0.239358 | -18.47672 | 16.36417 | -0.006197335 | 341.3893
| -0.344391 | 452.153 | -0.000588074 | 2 | 778 | -0.343781 | -0.235391 | -32.67078 | -0.344391 | 562.182 | -0.0003078 | 2 | 778 | -0.343811 | -0.235391 | -17.1 | 15.57078 | -0.005735564 | 292.41
| -0.340424 | 452.553 | -0.000551147 | 2 | 779 | -0.339783 | -0.231424 | -30.61928 | -0.340424 | 562.582 | -0.000284088 | 2 | 779 | -0.339783 | -0.231424 | -15.78267 | 14.83661 | -0.005293713 | 249.0926
| -0.336456 | 452.953 | -0.000516968 | 2 | 780 | -0.335724 | -0.227456 | -28.72044 | -0.336456 | 562.982 | -0.000261932 | 2 | 780 | -0.335876 | -0.227456 | -14.55178 | 14.16867 | -0.004880857 | 211.7542
| -0.332489 | 453.353 | -0.000484222 | 2 | 781 | -0.331848 | -0.223489 | -26.90122 | -0.332489 | 563.382 | -0.000241638 | 2 | 781 | -0.331879 | -0.223489 | -13.42433 | 13.47689 | -0.004502697 | 180.2127
| -0.328522 | 453.753 | -0.000453888 | 2 | 782 | -0.327881 | -0.219522 | -25.216 | -0.328522 | 563.782 | -0.000222534 | 2 | 782 | -0.328064 | -0.219522 | -12.363 | 12.853 | -0.004146712 | 152.843769
| -0.324554 | 454.153 | -0.000425415 | 2 | 783 | -0.323853 | -0.215554 | -23.63417 | -0.324554 | 564.182 | -0.000204834 | 2 | 783 | -0.323914 | -0.215554 | -11.37967 | 12.2545 | -0.003816889 | 129.4968
| -0.320587 | 454.553 | -0.000398712 | 2 | 784 | -0.320007 | -0.211587 | -22.15067 | -0.320587 | 564.582 | -0.00018811 | 2 | 784 | -0.319946 | -0.211587 | -10.45056 | 11.70011 | -0.003505253 | 109.2141
| -0.31662 | 454.953 | -0.000373627 | 2 | 785 | -0.31604 | -0.20762 | -20.75706 | -0.31662 | 564.982 | -0.000172668 | 2 | 785 | -0.31604 | -0.20762 | -9.592667 | 11.16439 | -0.003217506 | 92.01925
| -0.312653 | 455.353 | -0.000350098 | 2 | 786 | -0.312073 | -0.203653 | -19.44989 | -0.312653 | 565.382 | -0.000157837 | 2 | 786 | -0.312103 | -0.203653 | -8.768722 | 10.68117 | -0.002941144 | 76.89049
| -0.308685 | 455.753 | -0.00032782 | 2 | 787 | -0.308167 | -0.199685 | -18.21222 | -0.308685 | 565.782 | -0.000144501 | 2 | 787 | -0.308044 | -0.199685 | -8.027833 | 10.18439 | -0.002692641 | 64.44611
| -0.304718 | 456.153 | -0.000307037 | 2 | 788 | -0.304138 | -0.195718 | -17.05761 | -0.304718 | 566.182 | -0.000131409 | 2 | 788 | -0.30423 | -0.195718 | -7.3005 | 9.757111 | -0.002448683 | 53.29730025
| -0.300751 | 456.553 | -0.000287537 | 2 | 789 | -0.300171 | -0.191751 | -15.97428 | -0.300751 | 566.582 | -0.000120026 | 2 | 789 | -0.300171 | -0.191751 | -6.668111 | 9.306167 | -0.002236572 | 44.46371
| -0.296783 | 456.953 | -0.000269196 | 2 | 790 | -0.296234 | -0.187783 | -14.95533 | -0.296783 | 566.982 | -0.000108521 | 2 | 790 | -0.296204 | -0.187783 | -6.028944 | 8.926389 | -0.002022187 | 36.34817
| -0.292816 | 457.353 | -0.000251984 | 2 | 791 | -0.292145 | -0.183816 | -13.99911 | -0.292816 | 567.382 | -9.79004e-05 | 2 | 791 | -0.292236 | -0.183816 | -5.438911 | 8.5602 | -0.001824282 | 29.58175
| -0.288849 | 457.753 | -0.000235809 | 2 | 792 | -0.288208 | -0.179849 | -13.1005 | -0.288849 | 567.782 | -8.74329e-05 | 2 | 792 | -0.2883 | -0.179849 | -4.857383 | 8.243117 | -0.00162923 | 23.59417
| -0.284882 | 458.153 | -0.000220612 | 2 | 793 | -0.284302 | -0.175882 | -12.25622 | -0.284882 | 568.182 | -7.69043e-05 | 2 | 793 | -0.284424 | -0.175882 | -4.272461 | 7.983761 | -0.001433039 | 18.25392
| -0.280914 | 458.553 | -0.000206329 | 2 | 794 | -0.280365 | -0.171914 | -11.46272 | -0.280914 | 568.582 | -6.88477e-05 | 2 | 794 | -0.280334 | -0.171914 | -3.824872 | 7.63785 | -0.001282912 | 14.62965
| -0.276947 | 458.953 | -0.000192902 | 2 | 795 | -0.276428 | -0.167947 | -10.71678 | -0.276947 | 568.982 | -5.99976e-05 | 2 | 795 | -0.276489 | -0.167947 | -3.3332 | 7.383578 | -0.001117999 | 11.11022224
| -0.27298 | 459.353 | -0.000180267 | 2 | 796 | -0.272522 | -0.16398 | -10.01483 | -0.27298 | 569.382 | -5.17578e-05 | 2 | 796 | -0.272339 | -0.16398 | -2.875433 | 7.1394 | -0.000964458 | 8.268117
| -0.269012 | 459.753 | -0.000168427 | 2 | 797 | -0.268372 | -0.160012 | -9.357056 | -0.269012 | 569.782 | -4.50378e-05 | 2 | 797 | -0.268494 | -0.160012 | -2.5021 | 6.854956 | -0.0008392371 | 6.26050441
| -0.265045 | 460.153 | -0.000157257 | 2 | 798 | -0.264465 | -0.156045 | -8.7365 | -0.265045 | 570.182 | -3.7561e-05 | 2 | 798 | -0.264557 | -0.156045 | -2.086722 | 6.649778 | -0.000699914 | 4.35441
| -0.261078 | 460.553 | -0.000146759 | 2 | 799 | -0.260559 | -0.152078 | -8.153278 | -0.261078 | 570.582 | -3.13507e-05 | 2 | 799 | -0.26062 | -0.152078 | -1.741706 | 6.411572 | -0.0005841909 | 3.033538
| -0.257111 | 460.953 | -0.000136932 | 2 | 800 | -0.256531 | -0.148111 | -7.607333 | -0.257111 | 570.982 | -2.4411e-05 | 2 | 800 | -0.256622 | -0.148111 | -1.356167 | 6.251167 | -0.0004548761 | 1.839188
| -0.253143 | 461.353 | -0.000127686 | 2 | 801 | -0.252563 | -0.144143 | -7.093667 | -0.253143 | 571.382 | -1.70319e-05 | 2 | 801 | -0.252594 | -0.144143 | -0.9462167 | 6.14745 | -0.0003173735 | 0.895326
| -0.249176 | 461.753 | -0.000118988 | 2 | 802 | -0.248657 | -0.140176 | -6.610444 | -0.249176 | 571.782 | -1.19354e-05 | 2 | 802 | -0.248688 | -0.140176 | -0.6630778 | 5.947367 | -0.000222405 | 0.4396721
| -0.245209 | 462.153 | -0.00011084 | 2 | 803 | -0.244568 | -0.136209 | -6.157778 | -0.245209 | 572.182 | -6.39343e-06 | 2 | 803 | -0.244812 | -0.136209 | -0.3551906 | 5.802587 | -0.0001191356 | 0.1261603
| -0.241241 | 462.553 | -0.00010321 | 2 | 804 | -0.240784 | -0.132241 | -5.733889 | -0.241241 | 572.582 | -1.88293e-07 | 2 | 804 | -0.240814 | -0.132241 | -0.01046072 | 5.723428 | -3.508663e-06 | 0.0001094267
| -0.237274 | 462.953 | -9.60388e-05 | 2 | 805 | -0.236816 | -0.128274 | -5.335489 | -0.237274 | 572.982 | 5.58472e-06 | 2 | 805 | -0.236816 | -0.128274 | 0.3102622 | 5.645751 | 0.000104066 | 0.09626265
| -0.233307 | 463.353 | -8.92944e-05 | 2 | 806 | -0.232727 | -0.124307 | -4.9608 | -0.233307 | 573.382 | 1.11145e-05 | 2 | 806 | -0.232849 | -0.124307 | 0.6174722 | 5.578272 | 0.0002071083 | 0.3812719
| -0.22934 | 463.753 | -8.29773e-05 | 2 | 807 | -0.22879 | -0.12034 | -4.60985 | -0.22934 | 573.782 | 1.66016e-05 | 2 | 807 | -0.228821 | -0.12034 | 0.9223111 | 5.532161 | 0.0003093552 | 0.8506578
| -0.225372 | 464.153 | -7.70569e-05 | 2 | 808 | -0.224854 | -0.116372 | -4.280939 | -0.225372 | 574.182 | 2.1228e-05 | 2 | 808 | -0.224915 | -0.116372 | 1.179333 | 5.460272 | 0.0003955639 | 1.390827
| -0.221405 | 464.553 | -7.15332e-05 | 2 | 809 | -0.220917 | -0.112405 | -3.974067 | -0.221405 | 574.582 | 2.69135e-05 | 2 | 809 | -0.221069 | -0.112405 | 1.495194 | 5.469261 | 0.0005015078 | 2.235606
| -0.217438 | 464.953 | -6.61011e-05 | 2 | 810 | -0.216858 | -0.108438 | -3.672283 | -0.217438 | 574.982 | 3.05145e-05 | 2 | 810 | -0.21698 | -0.108438 | 1.69525 | 5.367533 | 0.0005686091 | 2.873873
| -0.21347 | 465.353 | -6.12488e-05 | 2 | 811 | -0.213043 | -0.10447 | -3.402711 | -0.21347 | 575.382 | 3.53271e-05 | 2 | 811 | -0.212982 | -0.10447 | 1.962617 | 5.365328 | 0.0006582874 | 3.851864
| -0.209503 | 465.753 | -5.67017e-05 | 2 | 812 | -0.208984 | -0.100503 | -3.150094 | -0.209503 | 575.782 | 3.91113e-05 | 2 | 812 | -0.209198 | -0.100503 | 2.17285 | 5.322944 | 0.0007288024 | 4.721277
| -0.205536 | 466.153 | -5.24597e-05 | 2 | 813 | -0.204987 | -0.096536 | -2.914428 | -0.205536 | 576.182 | 4.31519e-05 | 2 | 813 | -0.205109 | -0.096536 | 2.397328 | 5.311756 | 0.0008040952 | 5.74718
| -0.201569 | 466.553 | -4.85229e-05 | 2 | 814 | -0.20108 | -0.092569 | -2.695717 | -0.201569 | 576.582 | 4.62341e-05 | 2 | 814 | -0.201172 | -0.092569 | 2.568561 | 5.264278 | 0.0008615291 | 6.597506
| -0.197601 | 466.953 | -4.4809e-05 | 2 | 815 | -0.197083 | -0.088601 | -2.489389 | -0.197601 | 576.982 | 5.19409e-05 | 2 | 815 | -0.197296 | -0.088601 | 2.885606 | 5.374994 | 0.0009678699 | 8.326719
| -0.193634 | 467.353 | -4.13696e-05 | 2 | 816 | -0.193207 | -0.084634 | -2.298311 | -0.193634 | 577.382 | 5.43518e-05 | 2 | 816 | -0.193329 | -0.084634 | 3.019544 | 5.317856 | 0.001012795 | 9.117649
| -0.189667 | 467.753 | -3.81622e-05 | 2 | 817 | -0.18927 | -0.080667 | -2.120122 | -0.189667 | 577.782 | 5.68542e-05 | 2 | 817 | -0.189392 | -0.080667 | 3.158567 | 5.278689 | 0.001059425 | 9.976543
| -0.185699 | 468.153 | -3.51746e-05 | 2 | 818 | -0.185242 | -0.076699 | -1.954144 | -0.185699 | 578.182 | 6.17676e-05 | 2 | 818 | -0.185486 | -0.076699 | 3.431533 | 5.385678 | 0.001150981 | 11.77542
| -0.181732 | 468.553 | -3.23853e-05 | 2 | 819 | -0.181366 | -0.072732 | -1.799183 | -0.181732 | 578.582 | 6.46057e-05 | 2 | 819 | -0.181427 | -0.072732 | 3.589206 | 5.388389 | 0.001203867 | 12.8824
| -0.177765 | 468.953 | -2.98065e-05 | 2 | 820 | -0.177277 | -0.068765 | -1.655917 | -0.177765 | 578.982 | 7.0343e-05 | 2 | 820 | -0.177429 | -0.068765 | 3.907944 | 5.563861 | 0.001310776 | 15.27203
| -0.173798 | 469.353 | -2.74078e-05 | 2 | 821 | -0.173401 | -0.064798 | -1.522656 | -0.173798 | 579.382 | 7.14417e-05 | 2 | 821 | -0.17337 | -0.064798 | 3.968983 | 5.491639 | 0.001331249 | 15.75283
| -0.16983 | 469.753 | -2.5177e-05 | 2 | 822 | -0.169373 | -0.06083 | -1.398722 | -0.16983 | 579.782 | 7.52869e-05 | 2 | 822 | -0.169434 | -0.06083 | 4.182606 | 5.581328 | 0.001402901 | 17.49419
| -0.165863 | 470.153 | -2.31171e-05 | 2 | 823 | -0.165344 | -0.056863 | -1.284283 | -0.165863 | 580.182 | 7.83081e-05 | 2 | 823 | -0.165527 | -0.056863 | 4.35045 | 5.634733 | 0.001459198 | 18.92642
| -0.161896 | 470.553 | -2.11975e-05 | 2 | 824 | -0.161438 | -0.052896 | -1.177639 | -0.161896 | 580.582 | 8.09021e-05 | 2 | 824 | -0.161743 | -0.052896 | 4.494561 | 5.6722 | 0.001507535 | 20.20108
| -0.157928 | 470.953 | -1.94183e-05 | 2 | 825 | -0.157532 | -0.048928 | -1.078794 | -0.157928 | 580.982 | 8.37402e-05 | 2 | 825 | -0.157715 | -0.048928 | 4.652233 | 5.731028 | 0.00156042 | 21.64327
| -0.153961 | 471.353 | -1.77765e-05 | 2 | 826 | -0.153564 | -0.044961 | -0.9875833 | -0.153961 | 581.382 | 8.61511e-05 | 2 | 826 | -0.153625 | -0.044961 | 4.786172 | 5.773756 | 0.001605345 | 22.90744
| -0.149994 | 471.753 | -1.62506e-05 | 2 | 827 | -0.149567 | -0.040994 | -0.9028111 | -0.149994 | 581.782 | 8.75854e-05 | 2 | 827 | -0.149719 | -0.040994 | 4.865856 | 5.768667 | 0.001632072 | 23.67655
| -0.146027 | 472.153 | -1.48376e-05 | 2 | 828 | -0.145599 | -0.037027 | -0.8243111 | -0.146027 | 582.182 | 9.18274e-05 | 2 | 828 | -0.145813 | -0.037027 | 5.101522 | 5.925833 | 0.001711117 | 26.02553
| -0.142059 | 472.553 | -1.35406e-05 | 2 | 829 | -0.141693 | -0.033059 | -0.7522556 | -0.142059 | 582.582 | 9.64661e-05 | 2 | 829 | -0.141937 | -0.033059 | 5.359228 | 6.111483 | 0.001797555 | 28.72132
| -0.138092 | 472.953 | -1.23291e-05 | 2 | 830 | -0.137695 | -0.029092 | -0.68495 | -0.138092 | 582.982 | 9.82361e-05 | 2 | 830 | -0.137787 | -0.029092 | 5.457561 | 6.142511 | 0.001830538 | 29.78497
| -0.134125 | 473.353 | -1.12213e-05 | 2 | 831 | -0.133728 | -0.025125 | -0.6234056 | -0.134125 | 583.382 | 0.000100372 | 2 | 831 | -0.133942 | -0.025125 | 5.576222 | 6.199628 | 0.001870338 | 31.09425
| -0.130157 | 473.753 | -1.01868e-05 | 2 | 832 | -0.129944 | -0.021157 | -0.5659333 | -0.130157 | 583.782 | 0.000102814 | 2 | 832 | -0.129974 | -0.021157 | 5.711889 | 6.277822 | 0.001915842 | 32.62567
| -0.12619 | 474.153 | -9.23767e-06 | 2 | 833 | -0.125763 | -0.01719 | -0.5132039 | -0.12619 | 584.182 | 0.000104095 | 2 | 833 | -0.126068 | -0.01719 | 5.783056 | 6.296259 | 0.001939713 | 33.44373
| -0.122223 | 474.553 | -8.36487e-06 | 2 | 834 | -0.121979 | -0.013223 | -0.464715 | -0.122223 | 584.582 | 0.000107544 | 2 | 834 | -0.121948 | -0.013223 | 5.974667 | 6.439382 | 0.002003982 | 35.69664
| -0.118256 | 474.953 | -7.5592e-06 | 2 | 835 | -0.11792 | -0.009256 | -0.4199556 | -0.118256 | 584.982 | 0.000108734 | 2 | 835 | -0.118011 | -0.009256 | 6.040778 | 6.460733 | 0.002026156 | 36.491
| -0.114288 | 475.353 | -6.81152e-06 | 2 | 836 | -0.114014 | -0.005288 | -0.3784178 | -0.114288 | 585.382 | 0.000111115 | 2 | 836 | -0.114014 | -0.005288 | 6.173056 | 6.551473 | 0.002070524 | 38.10661
| -0.110321 | 475.753 | -6.11877e-06 | 2 | 837 | -0.110016 | -0.001321 | -0.3399317 | -0.110321 | 585.782 | 0.000113617 | 2 | 837 | -0.110046 | -0.001321 | 6.312056 | 6.651987 | 0.002117146 | 39.84205
| -0.106354 | 476.153 | -5.46265e-06 | 2 | 838 | -0.105774 | 0.002646 | -0.3034806 | -0.106354 | 586.182 | 0.000115692 | 2 | 838 | -0.106262 | 0.002646 | 6.427333 | 6.730814 | 0.002155812 | 41.31061
| -0.102386 | 476.553 | -4.87976e-06 | 2 | 839 | -0.10199 | 0.006614 | -0.2710978 | -0.102386 | 586.582 | 0.000119629 | 2 | 839 | -0.102264 | 0.006614 | 6.646056 | 6.917153 | 0.002229174 | 44.17005
| -0.0984192 | 476.953 | -4.3335e-06 | 2 | 840 | -0.0979919 | 0.0105808 | -0.24075 | -0.0984192 | 586.982 | 0.000118195 | 2 | 840 | -0.0983276 | 0.0105808 | 6.566389 | 6.807139 | 0.002202453 | 43.11746
| -0.0944519 | 477.353 | -3.82996e-06 | 2 | 841 | -0.0942993 | 0.0145481 | -0.2127756 | -0.0944519 | 587.382 | 0.000121063 | 2 | 841 | -0.0942993 | 0.0145481 | 6.725722 | 6.938498 | 0.002255895 | 45.23534
| -0.0904846 | 477.753 | -3.37219e-06 | 2 | 842 | -0.0900269 | 0.0185154 | -0.1873439 | -0.0904846 | 587.782 | 0.000122589 | 2 | 842 | -0.0903931 | 0.0185154 | 6.8105 | 6.997844 | 0.002284331 | 46.38291025
| -0.0865173 | 478.153 | -2.93274e-06 | 2 | 843 | -0.0860291 | 0.0224827 | -0.16293 | -0.0865173 | 588.182 | 0.000126251 | 2 | 843 | -0.0864258 | 0.0224827 | 7.013944 | 7.176874 | 0.002352569 | 49.19542
| -0.08255 | 478.553 | -2.53906e-06 | 2 | 844 | -0.0821533 | 0.02645 | -0.1410589 | -0.08255 | 588.582 | 0.000126282 | 2 | 844 | -0.0824585 | 0.02645 | 7.015667 | 7.156726 | 0.002353147 | 49.21958
| -0.0785828 | 478.953 | -2.18201e-06 | 2 | 845 | -0.078125 | 0.0304172 | -0.1212228 | -0.0785828 | 588.982 | 0.000130035 | 2 | 845 | -0.0784302 | 0.0304172 | 7.224167 | 7.345389 | 0.00242308 | 52.18858
| -0.0746155 | 479.353 | -1.83105e-06 | 2 | 846 | -0.0744324 | 0.0343845 | -0.101725 | -0.0746155 | 589.382 | 0.000130157 | 2 | 846 | -0.074585 | 0.0343845 | 7.230944 | 7.332669 | 0.002425354 | 52.28656
| -0.0706482 | 479.753 | -1.51428e-06 | 2 | 847 | -0.0705261 | 0.0383518 | -0.08412667 | -0.0706482 | 589.782 | 0.000133484 | 2 | 847 | -0.0705872 | 0.0383518 | 7.415778 | 7.499904 | 0.002487349 | 54.99376
| -0.0666809 | 480.153 | -1.2262e-06 | 2 | 848 | -0.0663757 | 0.0423191 | -0.06812222 | -0.0666809 | 590.182 | 0.000137238 | 2 | 848 | -0.0665894 | 0.0423191 | 7.624333 | 7.692456 | 0.002557301 | 58.13046
| -0.0627136 | 480.553 | -9.49097e-07 | 2 | 849 | -0.0623779 | 0.0462864 | -0.05272761 | -0.0627136 | 590.582 | 0.000137939 | 2 | 849 | -0.0625916 | 0.0462864 | 7.663278 | 7.716005 | 0.002570364 | 58.72583
| -0.0587463 | 480.953 | -7.06177e-07 | 2 | 850 | -0.0584106 | 0.0502537 | -0.03923206 | -0.0587463 | 590.982 | 0.000140381 | 2 | 850 | -0.0586853 | 0.0502537 | 7.798944 | 7.8381765 | 0.002615868 | 60.82353
| -0.0547791 | 481.353 | -4.776e-07 | 2 | 851 | -0.0544434 | 0.0542209 | -0.02653333 | -0.0547791 | 591.382 | 0.000142487 | 2 | 851 | -0.0546265 | 0.0542209 | 7.915944 | 7.942478 | 0.002655112 | 62.66218
| -0.0508118 | 481.753 | -2.60925e-07 | 2 | 852 | -0.0502625 | 0.0581882 | -0.01449583 | -0.0508118 | 591.782 | 0.000141693 | 2 | 852 | -0.0506897 | 0.0581882 | 7.871833 | 7.886329 | 0.002640316 | 61.96576
| -0.0468445 | 482.153 | -6.04248e-08 | 2 | 853 | -0.0463257 | 0.0621555 | -0.003356933 | -0.0468445 | 592.182 | 0.00014505 | 2 | 853 | -0.0465942 | 0.0621555 | 8.058333 | 8.06169 | 0.002702871 | 64.93674
| -0.0428772 | 482.553 | 1.37634e-07 | 2 | 854 | -0.0422272 | 0.0661228 | 0.007646333 | -0.0428772 | 592.582 | 0.000146759 | 2 | 854 | -0.0425049 | 0.0661228 | 8.153278 | 8.145631 | 0.002734716 | 66.47594
| -0.0389099 | 482.953 | 3.12195e-07 | 2 | 855 | -0.038559 | 0.0700901 | 0.01734417 | -0.0389099 | 592.982 | 0.000147949 | 2 | 855 | -0.038559 | 0.0700901 | 8.219389 | 8.202045 | 0.002756891 | 67.55835
| -0.0349426 | 483.353 | 4.74548e-07 | 2 | 856 | -0.0344025 | 0.0740574 | 0.02636378 | -0.0349426 | 593.382 | 0.000148529 | 2 | 856 | -0.0347137 | 0.0740574 | 8.251611 | 8.225247 | 0.002767699 | 68.08909
| -0.0309753 | 483.753 | 6.25305e-07 | 2 | 857 | -0.0309784 | 0.0780247 | 0.03473917 | -0.0309753 | 593.782 | 0.000151367 | 2 | 857 | -0.0308044 | 0.0780247 | 8.409278 | 8.374539 | 0.002820582 | 70.71595
| -0.0270081 | 484.153 | 7.68738e-07 | 2 | 858 | -0.0267334 | 0.0819919 | 0.04270767 | -0.0270081 | 594.182 | 0.000151459 | 2 | 858 | -0.0267303 | 0.0819919 | 8.414389 | 8.371681 | 0.002822296 | 70.80194
| -0.0230408 | 484.553 | 9.00269e-07 | 2 | 859 | -0.0231049 | 0.0859592 | 0.05001494 | -0.0230408 | 594.582 | 0.000154266 | 2 | 859 | -0.0226654 | 0.0859592 | 8.570333 | 8.520318 | 0.002874602 | 73.45061
| -0.0190735 | 484.953 | 1.02203e-06 | 2 | 860 | -0.0189972 | 0.0899265 | 0.05677944 | -0.0190735 | 594.982 | 0.000155487 | 2 | 860 | -0.0188751 | 0.0899265 | 8.638167 | 8.581387 | 0.002897354 | 74.61792
| -0.0151062 | 485.353 | 1.13556e-06 | 2 | 861 | -0.0147766 | 0.0938938 | 0.06308667 | -0.0151062 | 595.382 | 0.000157806 | 2 | 861 | -0.0148163 | 0.0938938 | 8.767 | 8.703913 | 0.002940567 | 76.860289
| -0.0111389 | 485.753 | 1.24634e-06 | 2 | 862 | -0.01026 | 0.0978611 | 0.06924111 | -0.0111389 | 595.782 | 0.000160248 | 2 | 862 | -0.0109283 | 0.0978611 | 8.902667 | 8.833426 | 0.002986071 | 79.25747
| -0.00717163 | 486.153 | 1.3504e-06 | 2 | 863 | -0.00730286 | 0.10182837 | 0.07502222 | -0.00717163 | 596.182 | 0.000157867 | 2 | 863 | -0.00696411 | 0.10182837 | 8.770389 | 8.695367 | 0.002941703 | 76.91972
| -0.00320435 | 486.553 | 1.44379e-06 | 2 | 864 | -0.00303955 | 0.10579565 | 0.08021056 | -0.00320435 | 596.582 | 0.000160645 | 2 | 864 | -0.00289001 | 0.10579565 | 8.924722 | 8.844512 | 0.002993469 | 79.65067
| 0.000762939 | 486.953 | 1.53381e-06 | 2 | 865 | 0.000765991 | 0.109762939 | 0.08521167 | 0.000762939 | 596.982 | 0.000163116 | 2 | 865 | 0.0009552 | 0.109762939 | 9.062 | 8.976788 | 0.003039514 | 82.119844
| 0.00473022 | 487.353 | 1.61713e-06 | 2 | 866 | 0.00479736 | 0.11373022 | 0.08984056 | 0.00473022 | 597.382 | 0.000165985 | 2 | 866 | 0.00493469 | 0.11373022 | 9.221389 | 9.131548 | 0.003092975 | 85.03401
| 0.00869751 | 487.753 | 1.69556e-06 | 2 | 867 | 0.00920715 | 0.11769751 | 0.09419778 | 0.00869751 | 597.782 | 0.00016684 | 2 | 867 | 0.00899353 | 0.11769751 | 9.268889 | 9.174691 | 0.003108907 | 85.9123
| 0.0126648 | 488.153 | 1.77124e-06 | 2 | 868 | 0.0129333 | 0.1216648 | 0.09840222 | 0.0126648 | 598.182 | 0.00016806 | 2 | 868 | 0.0127991 | 0.1216648 | 9.336667 | 9.238264 | 0.00313164 | 87.17334
| 0.0166321 | 488.553 | 1.83777e-06 | 2 | 869 | 0.016806 | 0.1256321 | 0.1020983 | 0.0166321 | 598.582 | 0.000167633 | 2 | 869 | 0.0168732 | 0.1256321 | 9.312944 | 9.210846 | 0.003123684 | 86.73093
| 0.0205994 | 488.953 | 1.90643e-06 | 2 | 870 | 0.0210815 | 0.1295994 | 0.1059128 | 0.0205994 | 598.982 | 0.000168732 | 2 | 870 | 0.0208557 | 0.1295994 | 9.374 | 9.268087 | 0.003144162 | 87.871876
| 0.0245667 | 489.353 | 1.9635e-06 | 2 | 871 | 0.0247742 | 0.1335667 | 0.1090833 | 0.0245667 | 599.382 | 0.000173767 | 2 | 871 | 0.0247284 | 0.1335667 | 9.653722 | 9.544639 | 0.003237985 | 93.19435
| 0.0285339 | 489.753 | 2.02484e-06 | 2 | 872 | 0.0290588 | 0.1375339 | 0.1124911 | 0.0285339 | 599.782 | 0.000176331 | 2 | 872 | 0.0286926 | 0.1375339 | 9.796167 | 9.683676 | 0.003285763 | 95.96488
| 0.0325012 | 490.153 | 2.07672e-06 | 2 | 873 | 0.0329224 | 0.1415012 | 0.1153733 | 0.0325012 | 600.182 | 0.000175995 | 2 | 873 | 0.0326782 | 0.1415012 | 9.7775 | 9.662127 | 0.003279502 | 95.59950625
| 0.0364685 | 490.553 | 2.13135e-06 | 2 | 874 | 0.0368835 | 0.1454685 | 0.1184083 | 0.0364685 | 600.582 | 0.00017984 | 2 | 874 | 0.0366821 | 0.1454685 | 9.991111 | 9.872703 | 0.00335115 | 99.8223
| 0.0404358 | 490.953 | 2.18079e-06 | 2 | 875 | 0.0406464 | 0.1494358 | 0.121155 | 0.0404358 | 600.982 | 0.000178406 | 2 | 875 | 0.0406921 | 0.1494358 | 9.911444 | 9.790289 | 0.003324428 | 98.23673
| 0.0444031 | 491.353 | 2.22412e-06 | 2 | 876 | 0.0450378 | 0.1534031 | 0.1235622 | 0.0444031 | 601.382 | 0.000179779 | 2 | 876 | 0.044519 | 0.1534031 | 9.987722 | 9.86416 | 0.003350013 | 99.7546
| 0.0483704 | 491.753 | 2.26471e-06 | 2 | 877 | 0.049118 | 0.1573704 | 0.1258172 | 0.0483704 | 601.782 | 0.000180756 | 2 | 877 | 0.0485931 | 0.1573704 | 10.042 | 9.916183 | 0.003368218 | 100.841764
| 0.0523376 | 492.153 | 2.30408e-06 | 2 | 878 | 0.0522461 | 0.1613376 | 0.1280044 | 0.0523376 | 602.182 | 0.000182343 | 2 | 878 | 0.0523987 | 0.1613376 | 10.13017 | 10.00216 | 0.003397791 | 102.6203
| 0.0563049 | 492.553 | 2.34375e-06 | 2 | 879 | 0.0560913 | 0.1653049 | 0.1302083 | 0.0563049 | 602.582 | 0.000184326 | 2 | 879 | 0.056366 | 0.1653049 | 10.24033 | 10.110125 | 0.003434742 | 104.8644
| 0.0602722 | 492.953 | 2.37885e-06 | 2 | 880 | 0.0604858 | 0.1692722 | 0.1321583 | 0.0602722 | 602.982 | 0.000183563 | 2 | 880 | 0.0602417 | 0.1692722 | 10.19794 | 10.06579 | 0.003420524 | 103.9981
| 0.0642395 | 493.353 | 2.41089e-06 | 2 | 881 | 0.0637207 | 0.1732395 | 0.1339383 | 0.0642395 | 603.382 | 0.000186981 | 2 | 881 | 0.06427 | 0.1732395 | 10.38783 | 10.253895 | 0.003484215 | 107.9071
| 0.0682068 | 493.753 | 2.4411e-06 | 2 | 882 | 0.0683594 | 0.1772068 | 0.1356167 | 0.0682068 | 603.782 | 0.000186676 | 2 | 882 | 0.0682068 | 0.1772068 | 10.37089 | 10.23527 | 0.003478532 | 107.5553
| 0.0721741 | 494.153 | 2.47162e-06 | 2 | 883 | 0.0720215 | 0.1811741 | 0.1373122 | 0.0721741 | 604.182 | 0.000190125 | 2 | 883 | 0.0721741 | 0.1811741 | 10.5625 | 10.42519 | 0.003542801 | 111.5664
| 0.0761414 | 494.553 | 2.49817e-06 | 2 | 884 | 0.0757751 | 0.1851414 | 0.1387872 | 0.0761414 | 604.582 | 0.00019162 | 2 | 884 | 0.0761414 | 0.1851414 | 10.64556 | 10.50677 | 0.003570659 | 113.3279
| 0.0801086 | 494.953 | 2.52502e-06 | 2 | 885 | 0.0797729 | 0.1891086 | 0.1402789 | 0.0801086 | 604.982 | 0.000191498 | 2 | 885 | 0.0799866 | 0.1891086 | 10.63878 | 10.4985 | 0.003568386 | 113.1836
| 0.0840759 | 495.353 | 2.54761e-06 | 2 | 886 | 0.0839233 | 0.1930759 | 0.1415339 | 0.0840759 | 605.382 | 0.000192657 | 2 | 886 | 0.0841064 | 0.1930759 | 10.70317 | 10.56163 | 0.003589982 | 114.5578
| 0.0880432 | 495.753 | 2.57172e-06 | 2 | 887 | 0.0875854 | 0.1970432 | 0.1428733 | 0.0880432 | 605.782 | 0.00019281 | 2 | 887 | 0.0881042 | 0.1970432 | 10.71167 | 10.56879 | 0.003592833 | 114.7398
| 0.0920105 | 496.153 | 2.59125e-06 | 2 | 888 | 0.0920105 | 0.2010105 | 0.1439583 | 0.0920105 | 606.182 | 0.000194458 | 2 | 888 | 0.0920105 | 0.2010105 | 10.80322 | 10.65926 | 0.003623542 | 116.7096
| 0.0959778 | 496.553 | 2.60986e-06 | 2 | 889 | 0.0959778 | 0.2049778 | 0.1449922 | 0.0959778 | 606.582 | 0.000196045 | 2 | 889 | 0.0959167 | 0.2049778 | 10.89139 | 10.7464 | 0.003653115 | 118.6224
| 0.0999451 | 496.953 | 2.6297e-06 | 2 | 890 | 0.0993042 | 0.2089451 | 0.1460944 | 0.0999451 | 606.982 | 0.000197723 | 2 | 890 | 0.099823 | 0.2089451 | 10.98461 | 10.83852 | 0.003684383 | 120.6617
| 0.103912 | 497.353 | 2.64648e-06 | 2 | 891 | 0.103424 | 0.212912 | 0.1470267 | 0.103912 | 607.382 | 0.000199921 | 2 | 891 | 0.10379 | 0.212912 | 11.10672 | 10.9597 | 0.00372534 | 123.3593
| 0.10788 | 497.753 | 2.66327e-06 | 2 | 892 | 0.107391 | 0.21688 | 0.1479594 | 0.10788 | 607.782 | 0.000201141 | 2 | 892 | 0.107697 | 0.21688 | 11.1745 | 11.02654 | 0.003748074 | 124.8695
| 0.111847 | 498.153 | 2.677e-06 | 2 | 893 | 0.111694 | 0.220847 | 0.1487222 | 0.111847 | 608.182 | 0.000199005 | 2 | 893 | 0.111603 | 0.220847 | 11.05583 | 10.90711 | 0.003708271 | 122.2315
| 0.115814 | 498.553 | 2.69287e-06 | 2 | 894 | 0.115753 | 0.224814 | 0.1496039 | 0.115814 | 608.582 | 0.000203705 | 2 | 894 | 0.115692 | 0.224814 | 11.31694 | 11.16734 | 0.003795852 | 128.0732
| 0.119781 | 498.953 | 2.70813e-06 | 2 | 895 | 0.119232 | 0.228781 | 0.1504517 | 0.119781 | 608.982 | 0.00020285 | 2 | 895 | 0.119568 | 0.228781 | 11.26944 | 11.11899 | 0.003779919 | 127.0004
| 0.123749 | 499.353 | 2.72156e-06 | 2 | 896 | 0.123444 | 0.232749 | 0.1511978 | 0.123749 | 609.382 | 0.000204834 | 2 | 896 | 0.123657 | 0.232749 | 11.37967 | 11.22847 | 0.003816889 | 129.4968
| 0.127716 | 499.753 | 2.73529e-06 | 2 | 897 | 0.127289 | 0.236716 | 0.1519606 | 0.127716 | 609.782 | 0.00020929 | 2 | 897 | 0.127625 | 0.236716 | 11.62722 | 11.47526 | 0.003899923 | 135.1923
| 0.131683 | 500.153 | 2.74323e-06 | 2 | 898 | 0.131317 | 0.240683 | 0.1524017 | 0.131683 | 610.182 | 0.000210724 | 2 | 898 | 0.131531 | 0.240683 | 11.70689 | 11.55449 | 0.003926644 | 137.0512
| 0.135651 | 500.553 | 2.75787e-06 | 2 | 899 | 0.135315 | 0.244651 | 0.153215 | 0.135651 | 610.582 | 0.000210693 | 2 | 899 | 0.135529 | 0.244651 | 11.70517 | 11.55195 | 0.003926066 | 137.0109
| 0.139618 | 500.953 | 2.76978e-06 | 2 | 900 | 0.139069 | 0.248618 | 0.1538767 | 0.139618 | 610.982 | 0.000210205 | 2 | 900 | 0.139526 | 0.248618 | 11.67806 | 11.52418 | 0.003916973 | 136.377
| 0.143585 | 501.353 | 2.7774e-06 | 2 | 901 | 0.142944 | 0.252585 | 0.1543 | 0.143585 | 611.382 | 0.000211578 | 2 | 901 | 0.143433 | 0.252585 | 11.75433 | 11.60003 | 0.003942557 | 138.1644
| 0.147552 | 501.753 | 2.78778e-06 | 2 | 902 | 0.147644 | 0.256552 | 0.1548767 | 0.147552 | 611.782 | 0.000209045 | 2 | 902 | 0.147308 | 0.256552 | 11.61361 | 11.45873 | 0.003895357 | 134.876
| 0.15152 | 502.153 | 2.79694e-06 | 2 | 903 | 0.151306 | 0.26052 | 0.1553856 | 0.15152 | 612.182 | 0.000211975 | 2 | 903 | 0.151306 | 0.26052 | 11.77639 | 11.621 | 0.003949955 | 138.6833
| 0.155487 | 502.553 | 2.81036e-06 | 2 | 904 | 0.155579 | 0.264487 | 0.1561311 | 0.155487 | 612.582 | 0.000214386 | 2 | 904 | 0.155334 | 0.264487 | 11.91033 | 11.7542 | 0.003994882 | 141.856
| 0.159454 | 502.953 | 2.81921e-06 | 2 | 905 | 0.15921 | 0.268454 | 0.1566228 | 0.159454 | 612.982 | 0.000215363 | 2 | 905 | 0.159332 | 0.268454 | 11.96461 | 11.80799 | 0.004013087 | 143.1519
| 0.163422 | 503.353 | 2.8299e-06 | 2 | 906 | 0.1633 | 0.272422 | 0.1572167 | 0.163422 | 613.382 | 0.000215027 | 2 | 906 | 0.163177 | 0.272422 | 11.94594 | 11.78873 | 0.004006826 | 142.7056
| 0.167389 | 503.753 | 2.83661e-06 | 2 | 907 | 0.167419 | 0.276389 | 0.1575894 | 0.167389 | 613.782 | 0.000218994 | 2 | 907 | 0.167297 | 0.276389 | 12.16633 | 12.00874 | 0.004080748 | 148.0197
| 0.171356 | 504.153 | 2.84943e-06 | 2 | 908 | 0.171387 | 0.280356 | 0.1583017 | 0.171356 | 614.182 | 0.000218292 | 2 | 908 | 0.171234 | 0.280356 | 12.12733 | 11.96903 | 0.004067667 | 147.0722
| 0.175323 | 504.553 | 2.85889e-06 | 2 | 909 | 0.174774 | 0.284323 | 0.1588272 | 0.175323 | 614.582 | 0.000219391 | 2 | 909 | 0.174988 | 0.284323 | 12.18839 | 12.02956 | 0.004088145 | 148.5568
| 0.179291 | 504.953 | 2.8714e-06 | 2 | 910 | 0.178497 | 0.288291 | 0.1595222 | 0.179291 | 614.982 | 0.000219391 | 2 | 910 | 0.179199 | 0.288291 | 12.18839 | 12.02887 | 0.004088145 | 148.5568
| 0.183258 | 505.353 | 2.87781e-06 | 2 | 911 | 0.182556 | 0.292258 | 0.1598783 | 0.183258 | 615.382 | 0.000220032 | 2 | 911 | 0.183136 | 0.292258 | 12.224 | 12.06412 | 0.00410009 | 149.426176
| 0.187225 | 505.753 | 2.89124e-06 | 2 | 912 | 0.186432 | 0.296225 | 0.1606244 | 0.187225 | 615.782 | 0.000222351 | 2 | 912 | 0.187042 | 0.296225 | 12.35283 | 12.19221 | 0.004143302 | 152.5925
| 0.191193 | 506.153 | 2.89948e-06 | 2 | 913 | 0.190674 | 0.300193 | 0.1610822 | 0.191193 | 616.182 | 0.000221741 | 2 | 913 | 0.190979 | 0.300193 | 12.31894 | 12.15786 | 0.004131935 | 151.7564
| 0.19516 | 506.553 | 2.90924e-06 | 2 | 914 | 0.194397 | 0.30416 | 0.1616244 | 0.19516 | 616.582 | 0.000221649 | 2 | 914 | 0.194885 | 0.30416 | 12.31383 | 12.15221 | 0.004130221 | 151.6305
| 0.199127 | 506.953 | 2.92114e-06 | 2 | 915 | 0.198792 |  |  | 0.199127 | 616.982 | 0.000224945 | 2 | 915 | 0.199005 | 0.308127 |  | 0 | 0 | 0
| 0.203094 | 507.353 | 2.93091e-06 | 2 | 916 | 0.202942 |  |  | 0.203094 | 617.382 | 0.000228546 | 2 | 916 | 0.202942 | 0.312094 |  | 0 | 0 | 0
| 0.207062 | 507.753 | 2.94647e-06 | 2 | 917 | 0.206635 |  |  | 0.207062 | 617.782 | 0.000231323 | 2 | 917 | 0.206818 | 0.316062 |  | 0 | 0 | 0
| 0.211029 | 508.153 | 2.95563e-06 | 2 | 918 | 0.2099 |  |  | 0.211029 | 618.182 | 0.000230713 | 2 | 918 | 0.210693 | 0.320029 |  | 0 | 0 | 0
| 0.214996 | 508.553 | 2.96906e-06 | 2 | 919 | 0.213989 |  |  | 0.214996 | 618.582 | 0.000228821 | 2 | 919 | 0.214691 | 0.323996 |  | 0 | 0 | 0
| 0.218964 | 508.953 | 2.98187e-06 | 2 | 920 | 0.218719 |  |  | 0.218964 | 618.982 | 0.000232086 | 2 | 920 | 0.218781 | 0.327964 |  | 0 | 0 | 0
| 0.222931 | 509.353 | 2.99225e-06 | 2 | 921 | 0.222778 |  |  | 0.222931 | 619.382 | 0.000232391 | 2 | 921 | 0.222687 | 0.331931 |  | 0 | 0 | 0
| 0.226898 | 509.753 | 3.00659e-06 | 2 | 922 | 0.226501 |  |  | 0.226898 | 619.782 | 0.000232269 | 2 | 922 | 0.226715 | 0.335898 |  | 0 | 0 | 0
| 0.230865 | 510.153 | 2.99377e-06 | 2 | 923 | 0.230682 |  |  | 0.230865 | 620.182 | 0.000233002 | 2 | 923 | 0.23053 | 0.339865 |  | 0 | 0 | 0
| 0.234833 | 510.553 | 3.00598e-06 | 2 | 924 | 0.234589 |  |  | 0.234833 | 620.582 | 0.000235107 | 2 | 924 | 0.234467 | 0.343833 |  | 0 | 0 | 0
| 0.2388 | 510.953 | 3.01208e-06 | 2 | 925 | 0.238617 |  |  | 0.2388 | 620.982 | 0.000235199 | 2 | 925 | 0.238586 | 0.3478 |  | 0 | 0 | 0
| 0.242767 | 511.353 | 3.02734e-06 | 2 | 926 | 0.242889 |  |  | 0.242767 | 621.382 | 0.000240021 | 2 | 926 | 0.242432 | 0.351767 |  | 0 | 0 | 0
| 0.246735 | 511.753 | 3.04565e-06 | 2 | 927 | 0.246552 |  |  | 0.246735 | 621.782 | 0.000240662 | 2 | 927 | 0.246368 | 0.355735 |  | 0 | 0 | 0
| 0.250702 | 512.153 | 3.05481e-06 | 2 | 928 | 0.250916 |  |  | 0.250702 | 622.182 | 0.00023996 | 2 | 928 | 0.250397 | 0.359702 |  | 0 | 0 | 0
| 0.254669 | 512.553 | 3.07312e-06 | 2 | 929 | 0.254852 |  |  | 0.254669 | 622.582 | 0.000240173 | 2 | 929 | 0.254425 | 0.363669 |  | 0 | 0 | 0
| 0.258636 | 512.953 | 3.09448e-06 | 2 | 930 | 0.25827 |  |  | 0.258636 | 622.982 | 0.000242065 | 2 | 930 | 0.258301 | 0.367636 |  | 0 | 0 | 0
| 0.262604 | 513.353 | 3.10669e-06 | 2 | 931 | 0.262665 |  |  | 0.262604 | 623.382 | 0.000241913 | 2 | 931 | 0.262299 | 0.371604 |  | 0 | 0 | 0
| 0.266571 | 513.753 | 3.12195e-06 | 2 | 932 | 0.266479 |  |  | 0.266571 | 623.782 | 0.000246399 | 2 | 932 | 0.266144 | 0.375571 |  | 0 | 0 | 0
| 0.270538 | 514.153 | 3.13416e-06 | 2 | 933 | 0.270599 |  |  | 0.270538 | 624.182 | 0.000248444 | 2 | 933 | 0.270172 | 0.379538 |  | 0 | 0 | 0
| 0.274506 | 514.553 | 3.15247e-06 | 2 | 934 | 0.274628 |  |  | 0.274506 | 624.582 | 0.000246613 | 2 | 934 | 0.274109 | 0.383506 |  | 0 | 0 | 0
| 0.278473 | 514.953 | 3.17078e-06 | 2 | 935 | 0.278625 |  |  | 0.278473 | 624.982 | 0.000245728 | 2 | 935 | 0.278046 | 0.387473 |  | 0 | 0 | 0
| 0.28244 | 515.353 | 3.18604e-06 | 2 | 936 | 0.282104 |  |  | 0.28244 | 625.382 | 0.000250336 | 2 | 936 | 0.281982 | 0.39144 |  | 0 | 0 | 0
| 0.286407 | 515.753 | 3.2074e-06 | 2 | 937 | 0.286285 |  |  | 0.286407 | 625.782 | 0.000248169 | 2 | 937 | 0.28598 | 0.395407 |  | 0 | 0 | 0
| 0.290375 | 516.153 | 3.22571e-06 | 2 | 938 | 0.290192 |  |  | 0.290375 | 626.182 | 0.000253082 | 2 | 938 | 0.290039 | 0.399375 |  | 0 | 0 | 0
| 0.294342 | 516.553 | 3.23792e-06 | 2 | 939 | 0.29422 |  |  | 0.294342 | 626.582 | 0.000246613 | 2 | 939 | 0.294067 | 0.403342 |  | 0 | 0 | 0
| 0.298309 | 516.953 | 3.25928e-06 | 2 | 940 | 0.298065 |  |  | 0.298309 | 626.982 | 0.000248505 | 2 | 940 | 0.297913 | 0.407309 |  | 0 | 0 | 0
| 0.302277 | 517.353 | 3.27759e-06 | 2 | 941 | 0.302338 |  |  | 0.302277 | 627.382 | 0.000250824 | 2 | 941 | 0.301941 | 0.411277 |  | 0 | 0 | 0
| 0.306244 | 517.753 | 3.29285e-06 | 2 | 942 | 0.306152 |  |  | 0.306244 | 627.782 | 0.000252655 | 2 | 942 | 0.305908 | 0.415244 |  | 0 | 0 | 0
| 0.310211 | 518.153 | 3.31726e-06 | 2 | 943 | 0.31015 |  |  | 0.310211 | 628.182 | 0.000253571 | 2 | 943 | 0.309875 | 0.419211 |  | 0 | 0 | 0
| 0.314178 | 518.553 | 3.32947e-06 | 2 | 944 | 0.313812 |  |  | 0.314178 | 628.582 | 0.000256348 | 2 | 944 | 0.313812 | 0.423178 |  | 0 | 0 | 0
| 0.318146 | 518.953 | 3.34778e-06 | 2 | 945 | 0.318115 |  |  | 0.318146 | 628.982 | 0.000258911 | 2 | 945 | 0.317749 | 0.427146 |  | 0 | 0 | 0
| 0.322113 | 519.353 | 3.36914e-06 | 2 | 946 | 0.322266 |  |  | 0.322113 | 629.382 | 0.000255585 | 2 | 946 | 0.321777 | 0.431113 |  | 0 | 0 | 0
| 0.32608 | 519.753 | 3.3905e-06 | 2 | 947 | 0.325806 |  |  | 0.32608 | 629.782 | 0.000259613 | 2 | 947 | 0.325775 | 0.43508 |  | 0 | 0 | 0
| 0.330048 | 520.153 | 3.40576e-06 | 2 | 948 | 0.329773 |  |  | 0.330048 | 630.182 | 0.00026123 | 2 | 948 | 0.32959 | 0.439048 |  | 0 | 0 | 0
| 0.334015 | 520.553 | 3.42712e-06 | 2 | 949 | 0.333923 |  |  | 0.334015 | 630.582 | 0.000262085 | 2 | 949 | 0.333649 | 0.443015 |  | 0 | 0 | 0
| 0.337982 | 520.953 | 3.45154e-06 | 2 | 950 | 0.337646 |  |  | 0.337982 | 630.982 | 0.000263153 | 2 | 950 | 0.337524 | 0.446982 |  | 0 | 0 | 0
| 0.341949 | 521.353 | 3.46985e-06 | 2 | 951 | 0.34201 |  |  | 0.341949 | 631.382 | 0.000264465 | 2 | 951 | 0.341553 | 0.450949 |  | 0 | 0 | 0
| 0.345917 | 521.753 | 3.48816e-06 | 2 | 952 | 0.345978 |  |  | 0.345917 | 631.782 | 0.000261658 | 2 | 952 | 0.345428 | 0.454917 |  | 0 | 0 | 0
| 0.349884 | 522.153 | 3.50952e-06 | 2 | 953 | 0.349609 |  |  | 0.349884 | 632.182 | 0.000258759 | 2 | 953 | 0.349396 | 0.458884 |  | 0 | 0 | 0
| 0.353851 | 522.553 | 3.53394e-06 | 2 | 954 | 0.353882 |  |  | 0.353851 | 632.582 | 0.000267853 | 2 | 954 | 0.353363 | 0.462851 |  | 0 | 0 | 0
| 0.357819 | 522.953 | 3.55225e-06 | 2 | 955 | 0.357697 |  |  | 0.357819 | 632.982 | 0.000263214 | 2 | 955 | 0.357452 | 0.466819 |  | 0 | 0 | 0
| 0.361786 | 523.353 | 3.57361e-06 | 2 | 956 | 0.361572 |  |  | 0.361786 | 633.382 | 0.000266602 | 2 | 956 | 0.36145 | 0.470786 |  | 0 | 0 | 0
| 0.365753 | 523.753 | 3.59802e-06 | 2 | 957 | 0.365448 |  |  | 0.365753 | 633.782 | 0.000268677 | 2 | 957 | 0.365173 | 0.474753 |  | 0 | 0 | 0
| 0.36972 | 524.153 | 3.61938e-06 | 2 | 958 | 0.369354 |  |  | 0.36972 | 634.182 | 0.000267853 | 2 | 958 | 0.369171 | 0.47872 |  | 0 | 0 | 0
| 0.373688 | 524.553 | 3.6438e-06 | 2 | 959 | 0.373291 |  |  | 0.373688 | 634.582 | 0.000271271 | 2 | 959 | 0.373108 | 0.482688 |  | 0 | 0 | 0
| 0.377655 | 524.953 | 3.66211e-06 | 2 | 960 | 0.377411 |  |  | 0.377655 | 634.982 | 0.000270996 | 2 | 960 | 0.377197 | 0.486655 |  | 0 | 0 | 0
| 0.381622 | 525.353 | 3.68652e-06 | 2 | 961 | 0.381653 |  |  | 0.381622 | 635.382 | 0.00027243 | 2 | 961 | 0.381165 | 0.490622 |  | 0 | 0 | 0
| 0.38559 | 525.753 | 3.71094e-06 | 2 | 962 | 0.385376 |  |  | 0.38559 | 635.782 | 0.000271484 | 2 | 962 | 0.385071 | 0.49459 |  | 0 | 0 | 0
| 0.389557 | 526.153 | 3.7323e-06 | 2 | 963 | 0.389343 |  |  | 0.389557 | 636.182 | 0.000274139 | 2 | 963 | 0.389008 | 0.498557 |  | 0 | 0 | 0
| 0.393524 | 526.553 | 3.75061e-06 | 2 | 964 | 0.393097 |  |  | 0.393524 | 636.582 | 0.000273712 | 2 | 964 | 0.393066 | 0.502524 |  | 0 | 0 | 0
| 0.397491 | 526.953 | 3.77502e-06 | 2 | 965 | 0.397369 |  |  | 0.397491 | 636.982 | 0.000275665 | 2 | 965 | 0.396942 | 0.506491 |  | 0 | 0 | 0
| 0.401459 | 527.353 | 3.80249e-06 | 2 | 966 | 0.401123 |  |  | 0.401459 | 637.382 | 0.00027536 | 2 | 966 | 0.400818 | 0.510459 |  | 0 | 0 | 0
| 0.405426 | 527.753 | 3.82996e-06 | 2 | 967 | 0.405365 |  |  | 0.405426 | 637.782 | 0.000277283 | 2 | 967 | 0.404846 | 0.514426 |  | 0 | 0 | 0
| 0.409393 | 528.153 | 3.85437e-06 | 2 | 968 | 0.409454 |  |  | 0.409393 | 638.182 | 0.000279297 | 2 | 968 | 0.408936 | 0.518393 |  | 0 | 0 | 0
| 0.413361 | 528.553 | 3.87573e-06 | 2 | 969 | 0.413025 |  |  | 0.413361 | 638.582 | 0.000280762 | 2 | 969 | 0.41272 | 0.522361 |  | 0 | 0 | 0
| 0.417328 | 528.953 | 3.9032e-06 | 2 | 970 | 0.416931 |  |  | 0.417328 | 638.982 | 0.000280365 | 2 | 970 | 0.416656 | 0.526328 |  | 0 | 0 | 0
| 0.421295 | 529.353 | 3.92761e-06 | 2 | 971 | 0.420898 |  |  | 0.421295 | 639.382 | 0.000286377 | 2 | 971 | 0.420715 | 0.530295 |  | 0 | 0 | 0
| 0.425262 | 529.753 | 3.94897e-06 | 2 | 972 | 0.425323 |  |  | 0.425262 | 639.782 | 0.000282104 | 2 | 972 | 0.424774 | 0.534262 |  | 0 | 0 | 0
| 0.42923 | 530.153 | 3.97644e-06 | 2 | 973 | 0.42926 |  |  | 0.42923 | 640.182 | 0.000281464 | 2 | 973 | 0.428711 | 0.53823 |  | 0 | 0 | 0
| 0.433197 | 530.553 | 4.00391e-06 | 2 | 974 | 0.433228 |  |  | 0.433197 | 640.582 | 0.000280884 | 2 | 974 | 0.43277 | 0.542197 |  | 0 | 0 | 0
| 0.437164 | 530.953 | 4.02832e-06 | 2 | 975 | 0.437195 |  |  | 0.437164 | 640.982 | 0.000284515 | 2 | 975 | 0.436584 | 0.546164 |  | 0 | 0 | 0
| 0.441132 | 531.353 | 4.05884e-06 | 2 | 976 | 0.440796 |  |  | 0.441132 | 641.382 | 0.000287903 | 2 | 976 | 0.440674 | 0.550132 |  | 0 | 0 | 0
| 0.445099 | 531.753 | 4.08325e-06 | 2 | 977 | 0.444946 |  |  | 0.445099 | 641.782 | 0.00028595 | 2 | 977 | 0.44455 | 0.554099 |  | 0 | 0 | 0
| 0.449066 | 532.153 | 4.11072e-06 | 2 | 978 | 0.448669 |  |  | 0.449066 | 642.182 | 0.000291718 | 2 | 978 | 0.448517 | 0.558066 |  | 0 | 0 | 0
| 0.453033 | 532.553 | 4.13818e-06 | 2 | 979 | 0.452698 |  |  | 0.453033 | 642.582 | 0.000287933 | 2 | 979 | 0.452515 | 0.562033 |  | 0 | 0 | 0
| 0.457001 | 532.953 | 4.17175e-06 | 2 | 980 | 0.456482 |  |  | 0.457001 | 642.982 | 0.000290131 | 2 | 980 | 0.456512 | 0.566001 |  | 0 | 0 | 0
| 0.460968 | 533.353 | 4.19922e-06 | 2 | 981 | 0.460693 |  |  | 0.460968 | 643.382 | 0.000289764 | 2 | 981 | 0.460388 | 0.569968 |  | 0 | 0 | 0
| 0.464935 | 533.753 | 4.22363e-06 | 2 | 982 | 0.464783 |  |  | 0.464935 | 643.782 | 0.000292297 | 2 | 982 | 0.464294 | 0.573935 |  | 0 | 0 | 0
| 0.468903 | 534.153 | 4.2572e-06 | 2 | 983 | 0.46875 |  |  | 0.468903 | 644.182 | 0.000288452 | 2 | 983 | 0.468201 | 0.577903 |  | 0 | 0 | 0
| 0.47287 | 534.553 | 4.28772e-06 | 2 | 984 | 0.472809 |  |  | 0.47287 | 644.582 | 0.000290955 | 2 | 984 | 0.47226 | 0.58187 |  | 0 | 0 | 0
| 0.476837 | 534.953 | 4.32129e-06 | 2 | 985 | 0.47644 |  |  | 0.476837 | 644.982 | 0.000294281 | 2 | 985 | 0.476227 | 0.585837 |  | 0 | 0 | 0
| 0.480804 | 535.353 | 4.34875e-06 | 2 | 986 | 0.480286 |  |  | 0.480804 | 645.382 | 0.000295715 | 2 | 986 | 0.480103 | 0.589804 |  | 0 | 0 | 0
| 0.484772 | 535.753 | 4.38232e-06 | 2 | 987 | 0.484314 |  |  | 0.484772 | 645.782 | 0.00029715 | 2 | 987 | 0.484222 | 0.593772 |  | 0 | 0 | 0
| 0.488739 | 536.153 | 4.41284e-06 | 2 | 988 | 0.488556 |  |  | 0.488739 | 646.182 | 0.000294708 | 2 | 988 | 0.488098 | 0.597739 |  | 0 | 0 | 0
| 0.492706 | 536.553 | 4.44641e-06 | 2 | 989 | 0.492523 |  |  | 0.492706 | 646.582 | 0.000296753 | 2 | 989 | 0.492035 | 0.601706 |  | 0 | 0 | 0
| 0.496674 | 536.953 | 4.47693e-06 | 2 | 990 | 0.496216 |  |  | 0.496674 | 646.982 | 0.000299377 | 2 | 990 | 0.495972 | 0.605674 |  | 0 | 0 | 0
| 0.500641 | 537.353 | 4.51355e-06 | 2 | 991 | 0.500488 |  |  | 0.500641 | 647.382 | 0.000299347 | 2 | 991 | 0.500031 | 0.609641 |  | 0 | 0 | 0
| 0.504608 | 537.753 | 4.54407e-06 | 2 | 992 | 0.504211 |  |  | 0.504608 | 647.782 | 0.000298706 | 2 | 992 | 0.503876 | 0.613608 |  | 0 | 0 | 0
| 0.508575 | 538.153 | 4.58374e-06 | 2 | 993 | 0.508545 |  |  | 0.508575 | 648.182 | 0.000299652 | 2 | 993 | 0.507843 | 0.617575 |  | 0 | 0 | 0
| 0.512543 | 538.553 | 4.62036e-06 | 2 | 994 | 0.512024 |  |  | 0.512543 | 648.582 | 0.000302185 | 2 | 994 | 0.511902 | 0.621543 |  | 0 | 0 | 0
| 0.51651 | 538.953 | 4.65393e-06 | 2 | 995 | 0.516052 |  |  | 0.51651 | 648.982 | 0.000301758 | 2 | 995 | 0.516235 | 0.62551 |  | 0 | 0 | 0
| 0.520477 | 539.353 | 4.69666e-06 | 2 | 996 | 0.52005 |  |  | 0.520477 | 649.382 | 0.000305206 | 2 | 996 | 0.520203 | 0.629477 |  | 0 | 0 | 0
| 0.524445 | 539.753 | 4.72717e-06 | 2 | 997 | 0.523926 |  |  | 0.524445 | 649.782 | 0.000304901 | 2 | 997 | 0.5242 | 0.633445 |  | 0 | 0 | 0
| 0.528412 | 540.153 | 4.7699e-06 | 2 | 998 | 0.52832 |  |  | 0.528412 | 650.182 | 0.000303101 | 2 | 998 | 0.528229 | 0.637412 |  | 0 | 0 | 0
| 0.532379 | 540.553 | 4.80652e-06 | 2 | 999 | 0.53183 |  |  | 0.532379 | 650.582 | 0.000303528 | 2 | 999 | 0.532104 | 0.641379 |  | 0 | 0 | 0
| 0.536346 | 540.953 | 4.84924e-06 | 2 | 1000 | 0.535767 |  |  | 0.536346 | 650.982 | 0.000306305 | 2 | 1000 | 0.536255 | 0.645346 |  | 0 | 0 | 0
| 0.540314 | 541.353 | 4.88892e-06 | 2 | 1001 | 0.540192 |  |  | 0.540314 | 651.382 | 0.000303894 | 2 | 1001 | 0.540009 | 0.649314 |  | 0 | 0 | 0
| 0.544281 | 541.753 | 4.93164e-06 | 2 | 1002 | 0.54425 |  |  | 0.544281 | 651.782 | 0.000306305 | 2 | 1002 | 0.544067 | 0.653281 |  | 0 | 0 | 0
| 0.548248 | 542.153 | 4.97131e-06 | 2 | 1003 | 0.548218 |  |  | 0.548248 | 652.182 | 0.000312714 | 2 | 1003 | 0.548004 | 0.657248 |  | 0 | 0 | 0
| 0.552216 | 542.553 | 5.01709e-06 | 2 | 1004 | 0.551636 |  |  | 0.552216 | 652.582 | 0.000314972 | 2 | 1004 | 0.552002 | 0.661216 |  | 0 | 0 | 0
| 0.556183 | 542.953 | 5.05981e-06 | 2 | 1005 | 0.555634 |  |  | 0.556183 | 652.982 | 0.000309326 | 2 | 1005 | 0.555908 | 0.665183 |  | 0 | 0 | 0
| 0.56015 | 543.353 | 5.10864e-06 | 2 | 1006 | 0.559601 |  |  | 0.56015 | 653.382 | 0.000309875 | 2 | 1006 | 0.559814 | 0.66915 |  | 0 | 0 | 0
| 0.564117 | 543.753 | 5.15442e-06 | 2 | 1007 | 0.563873 |  |  | 0.564117 | 653.782 | 0.000314117 | 2 | 1007 | 0.563904 | 0.673117 |  | 0 | 0 | 0
| 0.568085 | 544.153 | 5.2063e-06 | 2 | 1008 | 0.568085 |  |  | 0.568085 | 654.182 | 0.000312347 | 2 | 1008 | 0.567902 | 0.677085 |  | 0 | 0 | 0
| 0.572052 | 544.553 | 5.25208e-06 | 2 | 1009 | 0.571716 |  |  | 0.572052 | 654.582 | 0.000315979 | 2 | 1009 | 0.571747 | 0.681052 |  | 0 | 0 | 0
| 0.576019 | 544.953 | 5.30396e-06 | 2 | 1010 | 0.575714 |  |  | 0.576019 | 654.982 | 0.000314453 | 2 | 1010 | 0.575714 | 0.685019 |  | 0 | 0 | 0
| 0.579987 | 545.353 | 5.35583e-06 | 2 | 1011 | 0.579926 |  |  | 0.579987 | 655.382 | 0.000309235 | 2 | 1011 | 0.579681 | 0.688987 |  | 0 | 0 | 0
| 0.583954 | 545.753 | 5.40771e-06 | 2 | 1012 | 0.583618 |  |  | 0.583954 | 655.782 | 0.000317749 | 2 | 1012 | 0.58371 | 0.692954 |  | 0 | 0 | 0
| 0.587921 | 546.153 | 5.45959e-06 | 2 | 1013 | 0.58786 |  |  | 0.587921 | 656.182 | 0.000312927 | 2 | 1013 | 0.587677 | 0.696921 |  | 0 | 0 | 0
| 0.591888 | 546.553 | 5.51758e-06 | 2 | 1014 | 0.591644 |  |  | 0.591888 | 656.582 | 0.000317108 | 2 | 1014 | 0.591644 | 0.700888 |  | 0 | 0 | 0
| 0.595856 | 546.953 | 5.56946e-06 | 2 | 1015 | 0.595703 |  |  | 0.595856 | 656.982 | 0.0003172 | 2 | 1015 | 0.595673 | 0.704856 |  | 0 | 0 | 0
| 0.599823 | 547.353 | 5.62744e-06 | 2 | 1016 | 0.599854 |  |  | 0.599823 | 657.382 | 0.000315918 | 2 | 1016 | 0.599579 | 0.708823 |  | 0 | 0 | 0
| 0.60379 | 547.753 | 5.68542e-06 | 2 | 1017 | 0.603729 |  |  | 0.60379 | 657.782 | 0.000316589 | 2 | 1017 | 0.603455 | 0.71279 |  | 0 | 0 | 0
| 0.607758 | 548.153 | 5.75256e-06 | 2 | 1018 | 0.607422 |  |  | 0.607758 | 658.182 | 0.000319855 | 2 | 1018 | 0.607422 | 0.716758 |  | 0 | 0 | 0
| 0.611725 | 548.553 | 5.81055e-06 | 2 | 1019 | 0.611633 |  |  | 0.611725 | 658.582 | 0.000322021 | 2 | 1019 | 0.611298 | 0.720725 |  | 0 | 0 | 0
| 0.615692 | 548.953 | 5.87158e-06 | 2 | 1020 | 0.615509 |  |  | 0.615692 | 658.982 | 0.00032373 | 2 | 1020 | 0.615326 | 0.724692 |  | 0 | 0 | 0
| 0.619659 | 549.353 | 5.94482e-06 | 2 | 1021 | 0.619476 |  |  | 0.619659 | 659.382 | 0.000318787 | 2 | 1021 | 0.619415 | 0.728659 |  | 0 | 0 | 0
| 0.623627 | 549.753 | 6.00891e-06 | 2 | 1022 | 0.623047 |  |  | 0.623627 | 659.782 | 0.000324615 | 2 | 1022 | 0.623291 | 0.732627 |  | 0 | 0 | 0
| 0.627594 | 550.153 | 6.07605e-06 | 2 | 1023 | 0.62738 |  |  | 0.627594 | 660.182 | 0.000327911 | 2 | 1023 | 0.627319 | 0.736594 |  | 0 | 0 | 0
| 0.631561 | 550.553 | 6.14929e-06 | 2 | 1024 | 0.631073 |  |  | 0.631561 | 660.582 | 0.000321564 | 2 | 1024 | 0.631317 | 0.740561 |  | 0 | 0 | 0
| 0.635529 | 550.953 | 6.21643e-06 | 2 | 1025 | 0.635345 |  |  | 0.635529 | 660.982 | 0.000325836 | 2 | 1025 | 0.635315 | 0.744529 |  | 0 | 0 | 0
| 0.639496 | 551.353 | 6.29578e-06 | 2 | 1026 | 0.639008 |  |  | 0.639496 | 661.382 | 0.000328156 | 2 | 1026 | 0.639069 | 0.748496 |  | 0 | 0 | 0
| 0.643463 | 551.753 | 6.36902e-06 | 2 | 1027 | 0.643372 |  |  | 0.643463 | 661.782 | 0.000332275 | 2 | 1027 | 0.643188 | 0.752463 |  | 0 | 0 | 0
| 0.64743 | 552.153 | 6.45142e-06 | 2 | 1028 | 0.647217 |  |  | 0.64743 | 662.182 | 0.000329773 | 2 | 1028 | 0.647125 | 0.75643 |  | 0 | 0 | 0
| 0.651398 | 552.553 | 6.53381e-06 | 2 | 1029 | 0.650757 |  |  | 0.651398 | 662.582 | 0.000327209 | 2 | 1029 | 0.651093 | 0.760398 |  | 0 | 0 | 0
| 0.655365 | 552.953 | 6.61621e-06 | 2 | 1030 | 0.655182 |  |  | 0.655365 | 662.982 | 0.000327881 | 2 | 1030 | 0.654999 | 0.764365 |  | 0 | 0 | 0
| 0.659332 | 553.353 | 6.70166e-06 | 2 | 1031 | 0.658722 |  |  | 0.659332 | 663.382 | 0.000327606 | 2 | 1031 | 0.658936 | 0.768332 |  | 0 | 0 | 0
| 0.6633 | 553.753 | 6.79016e-06 | 2 | 1032 | 0.663147 |  |  | 0.6633 | 663.782 | 0.000329895 | 2 | 1032 | 0.662933 | 0.7723 |  | 0 | 0 | 0
| 0.667267 | 554.153 | 6.88477e-06 | 2 | 1033 | 0.666748 |  |  | 0.667267 | 664.182 | 0.000329559 | 2 | 1033 | 0.666931 | 0.776267 |  | 0 | 0 | 0
| 0.671234 | 554.553 | 6.97937e-06 | 2 | 1034 | 0.670624 |  |  | 0.671234 | 664.582 | 0.000336548 | 2 | 1034 | 0.670776 | 0.780234 |  | 0 | 0 | 0
| 0.675201 | 554.953 | 7.06787e-06 | 2 | 1035 | 0.674988 |  |  | 0.675201 | 664.982 | 0.000333832 | 2 | 1035 | 0.674744 | 0.784201 |  | 0 | 0 | 0
| 0.679169 | 555.353 | 7.16553e-06 | 2 | 1036 | 0.678925 |  |  | 0.679169 | 665.382 | 0.000333557 | 2 | 1036 | 0.67868 | 0.788169 |  | 0 | 0 | 0
| 0.683136 | 555.753 | 7.27539e-06 | 2 | 1037 | 0.682404 |  |  | 0.683136 | 665.782 | 0.000330841 | 2 | 1037 | 0.682678 | 0.792136 |  | 0 | 0 | 0
| 0.687103 | 556.153 | 7.3761e-06 | 2 | 1038 | 0.68692 |  |  | 0.687103 | 666.182 | 0.000325195 | 2 | 1038 | 0.686768 | 0.796103 |  | 0 | 0 | 0
| 0.691071 | 556.553 | 7.49207e-06 | 2 | 1039 | 0.690826 |  |  | 0.691071 | 666.582 | 0.000335693 | 2 | 1039 | 0.690674 | 0.800071 |  | 0 | 0 | 0
| 0.695038 | 556.953 | 7.61108e-06 | 2 | 1040 | 0.694305 |  |  | 0.695038 | 666.982 | 0.000335541 | 2 | 1040 | 0.694641 | 0.804038 |  | 0 | 0 | 0
| 0.699005 | 557.353 | 7.7179e-06 | 2 | 1041 | 0.698914 |  |  | 0.699005 | 667.382 | 0.00033609 | 2 | 1041 | 0.698669 | 0.808005 |  | 0 | 0 | 0
| 0.702972 | 557.753 | 7.84607e-06 | 2 | 1042 | 0.702271 |  |  | 0.702972 | 667.782 | 0.000337555 | 2 | 1042 | 0.702576 | 0.811972 |  | 0 | 0 | 0
| 0.70694 | 558.153 | 7.96509e-06 | 2 | 1043 | 0.706543 |  |  | 0.70694 | 668.182 | 0.000338135 | 2 | 1043 | 0.706421 | 0.81594 |  | 0 | 0 | 0
| 0.710907 | 558.553 | 8.09937e-06 | 2 | 1044 | 0.710205 |  |  | 0.710907 | 668.582 | 0.000330566 | 2 | 1044 | 0.710449 | 0.819907 |  | 0 | 0 | 0
| 0.714874 | 558.953 | 8.23669e-06 | 2 | 1045 | 0.714233 |  |  | 0.714874 | 668.982 | 0.000339142 | 2 | 1045 | 0.714539 | 0.823874 |  | 0 | 0 | 0
| 0.718842 | 559.353 | 8.37097e-06 | 2 | 1046 | 0.718109 |  |  | 0.718842 | 669.382 | 0.000338165 | 2 | 1046 | 0.718414 | 0.827842 |  | 0 | 0 | 0
| 0.722809 | 559.753 | 8.5083e-06 | 2 | 1047 | 0.722321 |  |  | 0.722809 | 669.782 | 0.00034198 | 2 | 1047 | 0.722412 | 0.831809 |  | 0 | 0 | 0
| 0.726776 | 560.153 | 8.66394e-06 | 2 | 1048 | 0.726074 |  |  | 0.726776 | 670.182 | 0.000335876 | 2 | 1048 | 0.72644 | 0.835776 |  | 0 | 0 | 0
| 0.730743 | 560.553 | 8.81042e-06 | 2 | 1049 | 0.730499 |  |  | 0.730743 | 670.582 | 0.000341156 | 2 | 1049 | 0.730316 | 0.839743 |  | 0 | 0 | 0
| 0.734711 | 560.953 | 8.97522e-06 | 2 | 1050 | 0.734283 |  |  | 0.734711 | 670.982 | 0.000341888 | 2 | 1050 | 0.734283 | 0.843711 |  | 0 | 0 | 0
| 0.738678 | 561.353 | 9.14307e-06 | 2 | 1051 | 0.737976 |  |  | 0.738678 | 671.382 | 0.000351318 | 2 | 1051 | 0.738312 | 0.847678 |  | 0 | 0 | 0
| 0.742645 | 561.753 | 9.31091e-06 | 2 | 1052 | 0.742004 |  |  | 0.742645 | 671.782 | 0.000351349 | 2 | 1052 | 0.742126 | 0.851645 |  | 0 | 0 | 0
| 0.746613 | 562.153 | 9.48181e-06 | 2 | 1053 | 0.746399 |  |  | 0.746613 | 672.182 | 0.000343628 | 2 | 1053 | 0.746216 | 0.855613 |  | 0 | 0 | 0
| 0.75058 | 562.553 | 9.67102e-06 | 2 | 1054 | 0.749817 |  |  | 0.75058 | 672.582 | 0.000352142 | 2 | 1054 | 0.749969 | 0.85958 |  | 0 | 0 | 0
| 0.754547 | 562.953 | 9.85413e-06 | 2 | 1055 | 0.7547 |  |  | 0.754547 | 672.982 | 0.000345917 | 2 | 1055 | 0.75531 | 0.863547 |  | 0 | 0 | 0
| 0.758514 | 563.353 | 1.00555e-05 | 2 | 1056 | 0.758362 |  |  | 0.758514 | 673.382 | 0.00035321 | 2 | 1056 | 0.758057 | 0.867514 |  | 0 | 0 | 0
| 0.762482 | 563.753 | 1.0257e-05 | 2 | 1057 | 0.762024 |  |  | 0.762482 | 673.782 | 0.00034787 | 2 | 1057 | 0.762024 | 0.871482 |  | 0 | 0 | 0
| 0.766449 | 564.153 | 1.04645e-05 | 2 | 1058 | 0.766296 |  |  | 0.766449 | 674.182 | 0.000356628 | 2 | 1058 | 0.766907 | 0.875449 |  | 0 | 0 | 0
| 0.770416 | 564.553 | 1.06873e-05 | 2 | 1059 | 0.770264 |  |  | 0.770416 | 674.582 | 0.000356781 | 2 | 1059 | 0.769958 | 0.879416 |  | 0 | 0 | 0
| 0.774384 | 564.953 | 1.09131e-05 | 2 | 1060 | 0.773926 |  |  | 0.774384 | 674.982 | 0.000351624 | 2 | 1060 | 0.773926 | 0.883384 |  | 0 | 0 | 0
| 0.778351 | 565.353 | 1.11389e-05 | 2 | 1061 | 0.778198 |  |  | 0.778351 | 675.382 | 0.000358826 | 2 | 1061 | 0.777893 | 0.887351 |  | 0 | 0 | 0
| 0.782318 | 565.753 | 1.13892e-05 | 2 | 1062 | 0.782776 |  |  | 0.782318 | 675.782 | 0.000351837 | 2 | 1062 | 0.782166 | 0.891318 |  | 0 | 0 | 0
| 0.786285 | 566.153 | 1.16364e-05 | 2 | 1063 | 0.786133 |  |  | 0.786285 | 676.182 | 0.000357239 | 2 | 1063 | 0.786133 | 0.895285 |  | 0 | 0 | 0
| 0.790253 | 566.553 | 1.18927e-05 | 2 | 1064 | 0.790405 |  |  | 0.790253 | 676.582 | 0.000348419 | 2 | 1064 | 0.789795 | 0.899253 |  | 0 | 0 | 0
| 0.79422 | 566.953 | 1.21582e-05 | 2 | 1065 | 0.794373 |  |  | 0.79422 | 676.982 | 0.000350922 | 2 | 1065 | 0.794067 | 0.90322 |  | 0 | 0 | 0
| 0.798187 | 567.353 | 1.24451e-05 | 2 | 1066 | 0.79834 |  |  | 0.798187 | 677.382 | 0.000351471 | 2 | 1066 | 0.798035 | 0.907187 |  | 0 | 0 | 0
| 0.802155 | 567.753 | 1.2738e-05 | 2 | 1067 | 0.802002 |  |  | 0.802155 | 677.782 | 0.000364685 | 2 | 1067 | 0.801392 | 0.911155 |  | 0 | 0 | 0
| 0.806122 | 568.153 | 1.30249e-05 | 2 | 1068 | 0.806274 |  |  | 0.806122 | 678.182 | 0.000361938 | 2 | 1068 | 0.80658 | 0.915122 |  | 0 | 0 | 0
| 0.810089 | 568.553 | 1.33453e-05 | 2 | 1069 | 0.810242 |  |  | 0.810089 | 678.582 | 0.000363251 | 2 | 1069 | 0.810242 | 0.919089 |  | 0 | 0 | 0
| 0.814056 | 568.953 | 1.36658e-05 | 2 | 1070 | 0.814209 |  |  | 0.814056 | 678.982 | 0.000362946 | 2 | 1070 | 0.813599 | 0.923056 |  | 0 | 0 | 0
| 0.818024 | 569.353 | 1.39954e-05 | 2 | 1071 | 0.818176 |  |  | 0.818024 | 679.382 | 0.000360901 | 2 | 1071 | 0.817871 | 0.927024 |  | 0 | 0 | 0
| 0.821991 | 569.753 | 1.43402e-05 | 2 | 1072 | 0.821533 |  |  | 0.821991 | 679.782 | 0.000358154 | 2 | 1072 | 0.822144 | 0.930991 |  | 0 | 0 | 0
| 0.825958 | 570.153 | 1.46973e-05 | 2 | 1073 | 0.8255 |  |  | 0.825958 | 680.182 | 0.000366669 | 2 | 1073 | 0.8255 | 0.934958 |  | 0 | 0 | 0
| 0.829926 | 570.553 | 1.50635e-05 | 2 | 1074 | 0.829773 |  |  | 0.829926 | 680.582 | 0.000364227 | 2 | 1074 | 0.830078 | 0.938926 |  | 0 | 0 | 0
| 0.833893 | 570.953 | 1.54419e-05 | 2 | 1075 | 0.834351 |  |  | 0.833893 | 680.982 | 0.000364716 | 2 | 1075 | 0.83313 | 0.942893 |  | 0 | 0 | 0
| 0.83786 | 571.353 | 1.58417e-05 | 2 | 1076 | 0.837708 |  |  | 0.83786 | 681.382 | 0.000362915 | 2 | 1076 | 0.837708 | 0.94686 |  | 0 | 0 | 0
| 0.841827 | 571.753 | 1.62476e-05 | 2 | 1077 | 0.84198 |  |  | 0.841827 | 681.782 | 0.000368011 | 2 | 1077 | 0.84198 | 0.950827 |  | 0 | 0 | 0
| 0.845795 | 572.153 | 1.66656e-05 | 2 | 1078 | 0.845032 |  |  | 0.845795 | 682.182 | 0.000365509 | 2 | 1078 | 0.845337 | 0.954795 |  | 0 | 0 | 0
| 0.849762 | 572.553 | 1.7099e-05 | 2 | 1079 | 0.849915 |  |  | 0.849762 | 682.582 | 0.000373138 | 2 | 1079 | 0.849304 | 0.958762 |  | 0 | 0 | 0
| 0.853729 | 572.953 | 1.75476e-05 | 2 | 1080 | 0.853271 |  |  | 0.853729 | 682.982 | 0.000371246 | 2 | 1080 | 0.853577 | 0.962729 |  | 0 | 0 | 0
| 0.857697 | 573.353 | 1.80115e-05 | 2 | 1081 | 0.857849 |  |  | 0.857697 | 683.382 | 0.000367981 | 2 | 1081 | 0.857544 | 0.966697 |  | 0 | 0 | 0
| 0.861664 | 573.753 | 1.84937e-05 | 2 | 1082 | 0.861206 |  |  | 0.861664 | 683.782 | 0.000364685 | 2 | 1082 | 0.861511 | 0.970664 |  | 0 | 0 | 0
| 0.865631 | 574.153 | 1.89911e-05 | 2 | 1083 | 0.865479 |  |  | 0.865631 | 684.182 | 0.000373138 | 2 | 1083 | 0.865173 | 0.974631 |  | 0 | 0 | 0
| 0.869598 | 574.553 | 1.95068e-05 | 2 | 1084 | 0.869446 |  |  | 0.869598 | 684.582 | 0.000372803 | 2 | 1084 | 0.869446 | 0.978598 |  | 0 | 0 | 0
| 0.873566 | 574.953 | 2.00378e-05 | 2 | 1085 | 0.873108 |  |  | 0.873566 | 684.982 | 0.000377289 | 2 | 1085 | 0.873718 | 0.982566 |  | 0 | 0 | 0
| 0.877533 | 575.353 | 2.05902e-05 | 2 | 1086 | 0.877686 |  |  | 0.877533 | 685.382 | 0.000378967 | 2 | 1086 | 0.877686 | 0.986533 |  | 0 | 0 | 0
| 0.8815 | 575.753 | 2.11609e-05 | 2 | 1087 | 0.880737 |  |  | 0.8815 | 685.782 | 0.000384125 | 2 | 1087 | 0.881348 | 0.9905 |  | 0 | 0 | 0
| 0.885468 | 576.153 | 2.17407e-05 | 2 | 1088 | 0.88562 |  |  | 0.885468 | 686.182 | 0.000380676 | 2 | 1088 | 0.885315 | 0.994468 |  | 0 | 0 | 0
| 0.889435 | 576.553 | 2.23511e-05 | 2 | 1089 | 0.888977 |  |  | 0.889435 | 686.582 | 0.000379028 | 2 | 1089 | 0.889282 | 0.998435 |  | 0 | 0 | 0
| 0.893402 | 576.953 | 2.29767e-05 | 2 | 1090 | 0.89325 |  |  | 0.893402 | 686.982 | 0.0003815 | 2 | 1090 | 0.892944 | 1.002402 |  | 0 | 0 | 0
| 0.897369 | 577.353 | 2.36298e-05 | 2 | 1091 | 0.896912 |  |  | 0.897369 | 687.382 | 0.0003862 | 2 | 1091 | 0.896912 | 1.006369 |  | 0 | 0 | 0
| 0.901337 | 577.753 | 2.43011e-05 | 2 | 1092 | 0.900574 |  |  | 0.901337 | 687.782 | 0.000390472 | 2 | 1092 | 0.901184 | 1.010337 |  | 0 | 0 | 0
| 0.905304 | 578.153 | 2.49939e-05 | 2 | 1093 | 0.905457 |  |  | 0.905304 | 688.182 | 0.000382904 | 2 | 1093 | 0.904846 | 1.014304 |  | 0 | 0 | 0
| 0.909271 | 578.553 | 2.57111e-05 | 2 | 1094 | 0.909729 |  |  | 0.909271 | 688.582 | 0.000390442 | 2 | 1094 | 0.908813 | 1.018271 |  | 0 | 0 | 0
| 0.913239 | 578.953 | 2.64496e-05 | 2 | 1095 | 0.912781 |  |  | 0.913239 | 688.982 | 0.000390472 | 2 | 1095 | 0.912781 | 1.022239 |  | 0 | 0 | 0
| 0.917206 | 579.353 | 2.72064e-05 | 2 | 1096 | 0.916138 |  |  | 0.917206 | 689.382 | 0.000394867 | 2 | 1096 | 0.917053 | 1.026206 |  | 0 | 0 | 0
| 0.921173 | 579.753 | 2.79999e-05 | 2 | 1097 | 0.920105 |  |  | 0.921173 | 689.782 | 0.000393921 | 2 | 1097 | 0.92041 | 1.030173 |  | 0 | 0 | 0
| 0.92514 | 580.153 | 2.88177e-05 | 2 | 1098 | 0.924377 |  |  | 0.92514 | 690.182 | 0.000398926 | 2 | 1098 | 0.924988 | 1.03414 |  | 0 | 0 | 0
| 0.929108 | 580.553 | 2.96509e-05 | 2 | 1099 | 0.928345 |  |  | 0.929108 | 690.582 | 0.000399933 | 2 | 1099 | 0.92804 | 1.038108 |  | 0 | 0 | 0
| 0.933075 | 580.953 | 3.05145e-05 | 2 | 1100 | 0.932922 |  |  | 0.933075 | 690.982 | 0.000394043 | 2 | 1100 | 0.932617 | 1.042075 |  | 0 | 0 | 0
| 0.937042 | 581.353 | 3.13934e-05 | 2 | 1101 | 0.936279 |  |  | 0.937042 | 691.382 | 0.000396301 | 2 | 1101 | 0.9375 | 1.046042 |  | 0 | 0 | 0
| 0.94101 | 581.753 | 3.23151e-05 | 2 | 1102 | 0.941162 |  |  | 0.94101 | 691.782 | 0.000397064 | 2 | 1102 | 0.940552 | 1.05001 |  | 0 | 0 | 0
| 0.944977 | 582.153 | 3.32672e-05 | 2 | 1103 | 0.944519 |  |  | 0.944977 | 692.182 | 0.000401154 | 2 | 1103 | 0.944519 | 1.053977 |  | 0 | 0 | 0
| 0.948944 | 582.553 | 3.42529e-05 | 2 | 1104 | 0.948792 |  |  | 0.948944 | 692.582 | 0.00039502 | 2 | 1104 | 0.948486 | 1.057944 |  | 0 | 0 | 0
| 0.952911 | 582.953 | 3.52692e-05 | 2 | 1105 | 0.952759 |  |  | 0.952911 | 692.982 | 0.000406372 | 2 | 1105 | 0.952454 | 1.061911 |  | 0 | 0 | 0
| 0.956879 | 583.353 | 3.63159e-05 | 2 | 1106 | 0.956116 |  |  | 0.956879 | 693.382 | 0.000402802 | 2 | 1106 | 0.956421 | 1.065879 |  | 0 | 0 | 0
| 0.960846 | 583.753 | 3.73962e-05 | 2 | 1107 | 0.960388 |  |  | 0.960846 | 693.782 | 0.000406189 | 2 | 1107 | 0.960388 | 1.069846 |  | 0 | 0 | 0
| 0.964813 | 584.153 | 3.85162e-05 | 2 | 1108 | 0.964355 |  |  | 0.964813 | 694.182 | 0.000412903 | 2 | 1108 | 0.964661 | 1.073813 |  | 0 | 0 | 0
| 0.968781 | 584.553 | 3.96698e-05 | 2 | 1109 | 0.968323 |  |  | 0.968781 | 694.582 | 0.00040683 | 2 | 1109 | 0.968323 | 1.077781 |  | 0 | 0 | 0
| 0.972748 | 584.953 | 4.086e-05 | 2 | 1110 | 0.972595 |  |  | 0.972748 | 694.982 | 0.000414795 | 2 | 1110 | 0.972595 | 1.081748 |  | 0 | 0 | 0
| 0.976715 | 585.353 | 4.20868e-05 | 2 | 1111 | 0.975952 |  |  | 0.976715 | 695.382 | 0.000417755 | 2 | 1111 | 0.976563 | 1.085715 |  | 0 | 0 | 0
| 0.980682 | 585.753 | 4.33502e-05 | 2 | 1112 | 0.98053 |  |  | 0.980682 | 695.782 | 0.000415314 | 2 | 1112 | 0.980835 | 1.089682 |  | 0 | 0 | 0
| 0.98465 | 586.153 | 4.46503e-05 | 2 | 1113 | 0.983887 |  |  | 0.98465 | 696.182 | 0.000416077 | 2 | 1113 | 0.983887 | 1.09365 |  | 0 | 0 | 0
| 0.988617 | 586.553 | 4.60052e-05 | 2 | 1114 | 0.987854 |  |  | 0.988617 | 696.582 | 0.000417053 | 2 | 1114 | 0.988464 | 1.097617 |  | 0 | 0 | 0
| 0.992584 | 586.953 | 4.73938e-05 | 2 | 1115 | 0.991821 |  |  | 0.992584 | 696.982 | 0.000423737 | 2 | 1115 | 0.992737 | 1.101584 |  | 0 | 0 | 0
| 0.996552 | 587.353 | 4.88281e-05 | 2 | 1116 | 0.996094 |  |  | 0.996552 | 697.382 | 0.000425232 | 2 | 1116 | 0.996094 | 1.105552 |  | 0 | 0 | 0
| 1.00052 | 587.753 | 5.0293e-05 | 2 | 1117 | 1.00006 |  |  | 1.00052 | 697.782 | 0.000426758 | 2 | 1117 | 1.00067 | 1.10952 |  | 0 | 0 | 0
| 1.00449 | 588.153 | 5.18188e-05 | 2 | 1118 | 1.00433 |  |  | 1.00449 | 698.182 | 0.000428406 | 2 | 1118 | 1.00433 | 1.11349 |  | 0 | 0 | 0
| 1.00845 | 588.553 | 5.33752e-05 | 2 | 1119 | 1.008 |  |  | 1.00845 | 698.582 | 0.000435455 | 2 | 1119 | 1.00769 | 1.11745 |  | 0 | 0 | 0
| 1.01242 | 588.953 | 5.49622e-05 | 2 | 1120 | 1.01257 |  |  | 1.01242 | 698.982 | 0.000430298 | 2 | 1120 | 1.01196 | 1.12142 |  | 0 | 0 | 0
| 1.01639 | 589.353 | 5.66406e-05 | 2 | 1121 | 1.01654 |  |  | 1.01639 | 699.382 | 0.000440338 | 2 | 1121 | 1.01563 | 1.12539 |  | 0 | 0 | 0
| 1.02036 | 589.753 | 5.83801e-05 | 2 | 1122 | 1.0202 |  |  | 1.02036 | 699.782 | 0.000429596 | 2 | 1122 | 1.0202 | 1.12936 |  | 0 | 0 | 0
| 1.02432 | 590.153 | 6.01196e-05 | 2 | 1123 | 1.02417 |  |  | 1.02432 | 700.182 | 0.000437561 | 2 | 1123 | 1.02356 | 1.13332 |  | 0 | 0 | 0
| 1.02829 | 590.553 | 6.19507e-05 | 2 | 1124 | 1.02814 |  |  | 1.02829 | 700.582 | 0.000440033 | 2 | 1124 | 1.02753 | 1.13729 |  | 0 | 0 | 0
| 1.03226 | 590.953 | 6.38428e-05 | 2 | 1125 | 1.03119 |  |  | 1.03226 | 700.982 | 0.000443237 | 2 | 1125 | 1.0321 | 1.14126 |  | 0 | 0 | 0
| 1.03622 | 591.353 | 6.57654e-05 | 2 | 1126 | 1.03546 |  |  | 1.03622 | 701.382 | 0.000445892 | 2 | 1126 | 1.03577 | 1.14522 |  | 0 | 0 | 0
| 1.04019 | 591.753 | 6.77795e-05 | 2 | 1127 | 1.04004 |  |  | 1.04019 | 701.782 | 0.00044577 | 2 | 1127 | 1.04004 | 1.14919 |  | 0 | 0 | 0
| 1.04416 | 592.153 | 6.98242e-05 | 2 | 1128 | 1.0437 |  |  | 1.04416 | 702.182 | 0.000449951 | 2 | 1128 | 1.0437 | 1.15316 |  | 0 | 0 | 0
| 1.04813 | 592.553 | 7.19604e-05 | 2 | 1129 | 1.04767 |  |  | 1.04813 | 702.582 | 0.000440613 | 2 | 1129 | 1.04767 | 1.15713 |  | 0 | 0 | 0
| 1.05209 | 592.953 | 7.41577e-05 | 2 | 1130 | 1.05133 |  |  | 1.05209 | 702.982 | 0.00045575 | 2 | 1130 | 1.05194 | 1.16109 |  | 0 | 0 | 0
| 1.05606 | 593.353 | 7.64465e-05 | 2 | 1131 | 1.0556 |  |  | 1.05606 | 703.382 | 0.000451599 | 2 | 1131 | 1.05591 | 1.16506 |  | 0 | 0 | 0
| 1.06003 | 593.753 | 7.87659e-05 | 2 | 1132 | 1.05927 |  |  | 1.06003 | 703.782 | 0.000454529 | 2 | 1132 | 1.05957 | 1.16903 |  | 0 | 0 | 0
| 1.064 | 594.153 | 8.11768e-05 | 2 | 1133 | 1.06354 |  |  | 1.064 | 704.182 | 0.000465637 | 2 | 1133 | 1.06354 | 1.173 |  | 0 | 0 | 0
| 1.06796 | 594.553 | 8.36792e-05 | 2 | 1134 | 1.06781 |  |  | 1.06796 | 704.582 | 0.00045929 | 2 | 1134 | 1.0672 | 1.17696 |  | 0 | 0 | 0
| 1.07193 | 594.953 | 8.62427e-05 | 2 | 1135 | 1.07178 |  |  | 1.07193 | 704.982 | 0.000465424 | 2 | 1135 | 1.07147 | 1.18093 |  | 0 | 0 | 0
| 1.0759 | 595.353 | 8.89282e-05 | 2 | 1136 | 1.07513 |  |  | 1.0759 | 705.382 | 0.00047348 | 2 | 1136 | 1.07513 | 1.1849 |  | 0 | 0 | 0
| 1.07986 | 595.753 | 9.16748e-05 | 2 | 1137 | 1.07941 |  |  | 1.07986 | 705.782 | 0.000471985 | 2 | 1137 | 1.0791 | 1.18886 |  | 0 | 0 | 0
| 1.08383 | 596.153 | 9.45129e-05 | 2 | 1138 | 1.08337 |  |  | 1.08383 | 706.182 | 0.000479584 | 2 | 1138 | 1.08368 | 1.19283 |  | 0 | 0 | 0
| 1.0878 | 596.553 | 9.74121e-05 | 2 | 1139 | 1.08704 |  |  | 1.0878 | 706.582 | 0.000478119 | 2 | 1139 | 1.08734 | 1.1968 |  | 0 | 0 | 0
| 1.09177 | 596.953 | 0.000100433 | 2 | 1140 | 1.09131 |  |  | 1.09177 | 706.982 | 0.000476227 | 2 | 1140 | 1.09131 | 1.20077 |  | 0 | 0 | 0
| 1.09573 | 597.353 | 0.000103577 | 2 | 1141 | 1.09528 |  |  | 1.09573 | 707.382 | 0.000490082 | 2 | 1141 | 1.09497 | 1.20473 |  | 0 | 0 | 0
| 1.0997 | 597.753 | 0.000106812 | 2 | 1142 | 1.09955 |  |  | 1.0997 | 707.782 | 0.000491638 | 2 | 1142 | 1.09924 | 1.2087 |  | 0 | 0 | 0
| 1.10367 | 598.153 | 0.000110138 | 2 | 1143 | 1.10291 |  |  | 1.10367 | 708.182 | 0.000493011 | 2 | 1143 | 1.10291 | 1.21267 |  | 0 | 0 | 0
| 1.0997 | 598.553 | 0.000107422 | 2 | 1144 | 1.09924 |  |  | 1.0997 | 708.582 | 0.000488068 | 2 | 1144 | 1.09924 | 1.2087 |  | 0 | 0 | 0
| 1.09573 | 598.953 | 0.000104675 | 2 | 1145 | 1.09528 |  |  | 1.09573 | 708.982 | 0.00048819 | 2 | 1145 | 1.09497 | 1.20473 |  | 0 | 0 | 0
| 1.09177 | 599.353 | 0.000101929 | 2 | 1146 | 1.09192 |  |  | 1.09177 | 709.382 | 0.000485138 | 2 | 1146 | 1.09161 | 1.20077 |  | 0 | 0 | 0
| 1.0878 | 599.753 | 9.92432e-05 | 2 | 1147 | 1.08734 |  |  | 1.0878 | 709.782 | 0.000484741 | 2 | 1147 | 1.08704 | 1.1968 |  | 0 | 0 | 0
| 1.08383 | 600.153 | 9.66187e-05 | 2 | 1148 | 1.08337 |  |  | 1.08383 | 710.182 | 0.000483765 | 2 | 1148 | 1.08337 | 1.19283 |  | 0 | 0 | 0
| 1.07986 | 600.553 | 9.40247e-05 | 2 | 1149 | 1.07941 |  |  | 1.07986 | 710.582 | 0.000478088 | 2 | 1149 | 1.07971 | 1.18886 |  | 0 | 0 | 0
| 1.0759 | 600.953 | 9.14917e-05 | 2 | 1150 | 1.07544 |  |  | 1.0759 | 710.982 | 0.000471069 | 2 | 1150 | 1.07544 | 1.1849 |  | 0 | 0 | 0
| 1.07193 | 601.353 | 8.90198e-05 | 2 | 1151 | 1.07147 |  |  | 1.07193 | 711.382 | 0.000467163 | 2 | 1151 | 1.07178 | 1.18093 |  | 0 | 0 | 0
| 1.06796 | 601.753 | 8.66394e-05 | 2 | 1152 | 1.06781 |  |  | 1.06796 | 711.782 | 0.000469116 | 2 | 1152 | 1.0672 | 1.17696 |  | 0 | 0 | 0
| 1.064 | 602.153 | 8.42896e-05 | 2 | 1153 | 1.06415 |  |  | 1.064 | 712.182 | 0.000460693 | 2 | 1153 | 1.06323 | 1.173 |  | 0 | 0 | 0
| 1.06003 | 602.553 | 8.20007e-05 | 2 | 1154 | 1.05957 |  |  | 1.06003 | 712.582 | 0.00046051 | 2 | 1154 | 1.05957 | 1.16903 |  | 0 | 0 | 0
| 1.05606 | 602.953 | 7.97729e-05 | 2 | 1155 | 1.0556 |  |  | 1.05606 | 712.982 | 0.000462555 | 2 | 1155 | 1.0553 | 1.16506 |  | 0 | 0 | 0
| 1.05209 | 603.353 | 7.76367e-05 | 2 | 1156 | 1.05194 |  |  | 1.05209 | 713.382 | 0.000448608 | 2 | 1156 | 1.05103 | 1.16109 |  | 0 | 0 | 0
| 1.04813 | 603.753 | 7.55005e-05 | 2 | 1157 | 1.04736 |  |  | 1.04813 | 713.782 | 0.000450012 | 2 | 1157 | 1.04767 | 1.15713 |  | 0 | 0 | 0
| 1.04416 | 604.153 | 7.34558e-05 | 2 | 1158 | 1.0434 |  |  | 1.04416 | 714.182 | 0.000453522 | 2 | 1158 | 1.04401 | 1.15316 |  | 0 | 0 | 0
| 1.04019 | 604.553 | 7.14722e-05 | 2 | 1159 | 1.03973 |  |  | 1.04019 | 714.582 | 0.000444885 | 2 | 1159 | 1.03943 | 1.14919 |  | 0 | 0 | 0
| 1.03622 | 604.953 | 6.95496e-05 | 2 | 1160 | 1.03607 |  |  | 1.03622 | 714.982 | 0.000452881 | 2 | 1160 | 1.03546 | 1.14522 |  | 0 | 0 | 0
| 1.03226 | 605.353 | 6.76575e-05 | 2 | 1161 | 1.0318 |  |  | 1.03226 | 715.382 | 0.00045282 | 2 | 1161 | 1.03149 | 1.14126 |  | 0 | 0 | 0
| 1.02829 | 605.753 | 6.58569e-05 | 2 | 1162 | 1.02753 |  |  | 1.02829 | 715.782 | 0.000441406 | 2 | 1162 | 1.02814 | 1.13729 |  | 0 | 0 | 0
| 1.02432 | 606.153 | 6.40564e-05 | 2 | 1163 | 1.02386 |  |  | 1.02432 | 716.182 | 0.000427826 | 2 | 1163 | 1.02448 | 1.13332 |  | 0 | 0 | 0
| 1.02036 | 606.553 | 6.23474e-05 | 2 | 1164 | 1.0202 |  |  | 1.02036 | 716.582 | 0.000439026 | 2 | 1164 | 1.0202 | 1.12936 |  | 0 | 0 | 0
| 1.01639 | 606.953 | 6.06689e-05 | 2 | 1165 | 1.01563 |  |  | 1.01639 | 716.982 | 0.000429901 | 2 | 1165 | 1.01593 | 1.12539 |  | 0 | 0 | 0
| 1.01242 | 607.353 | 5.90515e-05 | 2 | 1166 | 1.01227 |  |  | 1.01242 | 717.382 | 0.000427063 | 2 | 1166 | 1.01227 | 1.12142 |  | 0 | 0 | 0
| 1.00845 | 607.753 | 5.74646e-05 | 2 | 1167 | 1.008 |  |  | 1.00845 | 717.782 | 0.00043103 | 2 | 1167 | 1.0083 | 1.11745 |  | 0 | 0 | 0
| 1.00449 | 608.153 | 5.59387e-05 | 2 | 1168 | 1.00403 |  |  | 1.00449 | 718.182 | 0.000429474 | 2 | 1168 | 1.00372 | 1.11349 |  | 0 | 0 | 0
| 1.00052 | 608.553 | 5.44434e-05 | 2 | 1169 | 1.00037 |  |  | 1.00052 | 718.582 | 0.000426483 | 2 | 1169 | 1.00067 | 1.10952 |  | 0 | 0 | 0
| 0.996552 | 608.953 | 5.29785e-05 | 2 | 1170 | 0.996094 |  |  | 0.996552 | 718.982 | 0.000425049 | 2 | 1170 | 0.996094 | 1.105552 |  | 0 | 0 | 0
| 0.992584 | 609.353 | 5.15747e-05 | 2 | 1171 | 0.991516 |  |  | 0.992584 | 719.382 | 0.000429169 | 2 | 1171 | 0.991821 | 1.101584 |  | 0 | 0 | 0
| 0.988617 | 609.753 | 5.02014e-05 | 2 | 1172 | 0.988159 |  |  | 0.988617 | 719.782 | 0.000428192 | 2 | 1172 | 0.988159 | 1.097617 |  | 0 | 0 | 0
| 0.98465 | 610.153 | 4.88586e-05 | 2 | 1173 | 0.984497 |  |  | 0.98465 | 720.182 | 0.000419342 | 2 | 1173 | 0.983887 | 1.09365 |  | 0 | 0 | 0
| 0.980682 | 610.553 | 4.75769e-05 | 2 | 1174 | 0.980225 |  |  | 0.980682 | 720.582 | 0.000414185 | 2 | 1174 | 0.98053 | 1.089682 |  | 0 | 0 | 0
| 0.976715 | 610.953 | 4.63043e-05 | 2 | 1175 | 0.975952 |  |  | 0.976715 | 720.982 | 0.000421844 | 2 | 1175 | 0.976257 | 1.085715 |  | 0 | 0 | 0
| 0.972748 | 611.353 | 4.50836e-05 | 2 | 1176 | 0.97229 |  |  | 0.972748 | 721.382 | 0.000418762 | 2 | 1176 | 0.972595 | 1.081748 |  | 0 | 0 | 0
| 0.968781 | 611.753 | 4.38934e-05 | 2 | 1177 | 0.967712 |  |  | 0.968781 | 721.782 | 0.000413879 | 2 | 1177 | 0.968018 | 1.077781 |  | 0 | 0 | 0
| 0.964813 | 612.153 | 4.27338e-05 | 2 | 1178 | 0.964355 |  |  | 0.964813 | 722.182 | 0.000413147 | 2 | 1178 | 0.964661 | 1.073813 |  | 0 | 0 | 0
| 0.960846 | 612.553 | 4.16138e-05 | 2 | 1179 | 0.960693 |  |  | 0.960846 | 722.582 | 0.00041864 | 2 | 1179 | 0.960388 | 1.069846 |  | 0 | 0 | 0
| 0.956879 | 612.953 | 4.05121e-05 | 2 | 1180 | 0.955811 |  |  | 0.956879 | 722.982 | 0.000411163 | 2 | 1180 | 0.957031 | 1.065879 |  | 0 | 0 | 0
| 0.952911 | 613.353 | 3.94501e-05 | 2 | 1181 | 0.952454 |  |  | 0.952911 | 723.382 | 0.000406982 | 2 | 1181 | 0.952759 | 1.061911 |  | 0 | 0 | 0
| 0.948944 | 613.753 | 3.84216e-05 | 2 | 1182 | 0.948486 |  |  | 0.948944 | 723.782 | 0.000411804 | 2 | 1182 | 0.949097 | 1.057944 |  | 0 | 0 | 0
| 0.944977 | 614.153 | 3.74054e-05 | 2 | 1183 | 0.944824 |  |  | 0.944977 | 724.182 | 0.000409088 | 2 | 1183 | 0.944214 | 1.053977 |  | 0 | 0 | 0
| 0.94101 | 614.553 | 3.64288e-05 | 2 | 1184 | 0.940857 |  |  | 0.94101 | 724.582 | 0.000405823 | 2 | 1184 | 0.940552 | 1.05001 |  | 0 | 0 | 0
| 0.937042 | 614.953 | 3.54645e-05 | 2 | 1185 | 0.936584 |  |  | 0.937042 | 724.982 | 0.000394562 | 2 | 1185 | 0.936584 | 1.046042 |  | 0 | 0 | 0
| 0.933075 | 615.353 | 3.45398e-05 | 2 | 1186 | 0.932922 |  |  | 0.933075 | 725.382 | 0.000403442 | 2 | 1186 | 0.932922 | 1.042075 |  | 0 | 0 | 0
| 0.929108 | 615.753 | 3.36273e-05 | 2 | 1187 | 0.92804 |  |  | 0.929108 | 725.782 | 0.000398499 | 2 | 1187 | 0.92865 | 1.038108 |  | 0 | 0 | 0
| 0.92514 | 616.153 | 3.27545e-05 | 2 | 1188 | 0.924683 |  |  | 0.92514 | 726.182 | 0.000397217 | 2 | 1188 | 0.924683 | 1.03414 |  | 0 | 0 | 0
| 0.921173 | 616.553 | 3.18939e-05 | 2 | 1189 | 0.92041 |  |  | 0.921173 | 726.582 | 0.000402039 | 2 | 1189 | 0.921021 | 1.030173 |  | 0 | 0 | 0
| 0.917206 | 616.953 | 3.10638e-05 | 2 | 1190 | 0.916748 |  |  | 0.917206 | 726.982 | 0.000399445 | 2 | 1190 | 0.917053 | 1.026206 |  | 0 | 0 | 0
| 0.913239 | 617.353 | 3.0246e-05 | 2 | 1191 | 0.913086 |  |  | 0.913239 | 727.382 | 0.000391754 | 2 | 1191 | 0.913086 | 1.022239 |  | 0 | 0 | 0
| 0.909271 | 617.753 | 2.94586e-05 | 2 | 1192 | 0.909119 |  |  | 0.909271 | 727.782 | 0.000393616 | 2 | 1192 | 0.909424 | 1.018271 |  | 0 | 0 | 0
| 0.905304 | 618.153 | 2.86865e-05 | 2 | 1193 | 0.905151 |  |  | 0.905304 | 728.182 | 0.000385803 | 2 | 1193 | 0.904541 | 1.014304 |  | 0 | 0 | 0
| 0.901337 | 618.553 | 2.79358e-05 | 2 | 1194 | 0.900574 |  |  | 0.901337 | 728.582 | 0.00039209 | 2 | 1194 | 0.900879 | 1.010337 |  | 0 | 0 | 0
| 0.897369 | 618.953 | 2.72064e-05 | 2 | 1195 | 0.896301 |  |  | 0.897369 | 728.982 | 0.000389893 | 2 | 1195 | 0.896606 | 1.006369 |  | 0 | 0 | 0
| 0.893402 | 619.353 | 2.64923e-05 | 2 | 1196 | 0.892944 |  |  | 0.893402 | 729.382 | 0.00038797 | 2 | 1196 | 0.892944 | 1.002402 |  | 0 | 0 | 0
| 0.889435 | 619.753 | 2.57935e-05 | 2 | 1197 | 0.888977 |  |  | 0.889435 | 729.782 | 0.000385345 | 2 | 1197 | 0.888977 | 0.998435 |  | 0 | 0 | 0
| 0.885468 | 620.153 | 2.5119e-05 | 2 | 1198 | 0.88501 |  |  | 0.885468 | 730.182 | 0.000388824 | 2 | 1198 | 0.885315 | 0.994468 |  | 0 | 0 | 0
| 0.8815 | 620.553 | 2.44598e-05 | 2 | 1199 | 0.881348 |  |  | 0.8815 | 730.582 | 0.000387177 | 2 | 1199 | 0.881348 | 0.9905 |  | 0 | 0 | 0
| 0.877533 | 620.953 | 2.38159e-05 | 2 | 1200 | 0.877075 |  |  | 0.877533 | 730.982 | 0.000386292 | 2 | 1200 | 0.877075 | 0.986533 |  | 0 | 0 | 0
| 0.873566 | 621.353 | 2.32056e-05 | 2 | 1201 | 0.873413 |  |  | 0.873566 | 731.382 | 0.000389282 | 2 | 1201 | 0.873413 | 0.982566 |  | 0 | 0 | 0
| 0.869598 | 621.753 | 2.258e-05 | 2 | 1202 | 0.869141 |  |  | 0.869598 | 731.782 | 0.000385162 | 2 | 1202 | 0.868835 | 0.978598 |  | 0 | 0 | 0
| 0.865631 | 622.153 | 2.19879e-05 | 2 | 1203 | 0.865173 |  |  | 0.865631 | 732.182 | 0.000380707 | 2 | 1203 | 0.865479 | 0.974631 |  | 0 | 0 | 0
| 0.861664 | 622.553 | 2.14111e-05 | 2 | 1204 | 0.861816 |  |  | 0.861664 | 732.582 | 0.000386292 | 2 | 1204 | 0.861206 | 0.970664 |  | 0 | 0 | 0
| 0.857697 | 622.953 | 2.08435e-05 | 2 | 1205 | 0.857544 |  |  | 0.857697 | 732.982 | 0.000377625 | 2 | 1205 | 0.857849 | 0.966697 |  | 0 | 0 | 0
| 0.853729 | 623.353 | 2.02942e-05 | 2 | 1206 | 0.853882 |  |  | 0.853729 | 733.382 | 0.000377289 | 2 | 1206 | 0.853577 | 0.962729 |  | 0 | 0 | 0
| 0.849762 | 623.753 | 1.97571e-05 | 2 | 1207 | 0.849304 |  |  | 0.849762 | 733.782 | 0.000371918 | 2 | 1207 | 0.849609 | 0.958762 |  | 0 | 0 | 0
| 0.845795 | 624.153 | 1.92383e-05 | 2 | 1208 | 0.845337 |  |  | 0.845795 | 734.182 | 0.000366516 | 2 | 1208 | 0.845032 | 0.954795 |  | 0 | 0 | 0
| 0.841827 | 624.553 | 1.87286e-05 | 2 | 1209 | 0.84137 |  |  | 0.841827 | 734.582 | 0.00037561 | 2 | 1209 | 0.84137 | 0.950827 |  | 0 | 0 | 0
| 0.83786 | 624.953 | 1.82373e-05 | 2 | 1210 | 0.838013 |  |  | 0.83786 | 734.982 | 0.000374573 | 2 | 1210 | 0.837402 | 0.94686 |  | 0 | 0 | 0
| 0.833893 | 625.353 | 1.77612e-05 | 2 | 1211 | 0.83313 |  |  | 0.833893 | 735.382 | 0.000368744 | 2 | 1211 | 0.834045 | 0.942893 |  | 0 | 0 | 0
| 0.829926 | 625.753 | 1.72913e-05 | 2 | 1212 | 0.830383 |  |  | 0.829926 | 735.782 | 0.000381989 | 2 | 1212 | 0.830078 | 0.938926 |  | 0 | 0 | 0
| 0.825958 | 626.153 | 1.68396e-05 | 2 | 1213 | 0.825806 |  |  | 0.825958 | 736.182 | 0.000374481 | 2 | 1213 | 0.826111 | 0.934958 |  | 0 | 0 | 0
| 0.821991 | 626.553 | 1.63971e-05 | 2 | 1214 | 0.821838 |  |  | 0.821991 | 736.582 | 0.000365021 | 2 | 1214 | 0.821838 | 0.930991 |  | 0 | 0 | 0
| 0.818024 | 626.953 | 1.59668e-05 | 2 | 1215 | 0.817871 |  |  | 0.818024 | 736.982 | 0.000371613 | 2 | 1215 | 0.817871 | 0.927024 |  | 0 | 0 | 0
| 0.814056 | 627.353 | 1.55487e-05 | 2 | 1216 | 0.813904 |  |  | 0.814056 | 737.382 | 0.000365601 | 2 | 1216 | 0.813599 | 0.923056 |  | 0 | 0 | 0
| 0.810089 | 627.753 | 1.51428e-05 | 2 | 1217 | 0.809937 |  |  | 0.810089 | 737.782 | 0.000361176 | 2 | 1217 | 0.810547 | 0.919089 |  | 0 | 0 | 0
| 0.806122 | 628.153 | 1.47552e-05 | 2 | 1218 | 0.805664 |  |  | 0.806122 | 738.182 | 0.00036142 | 2 | 1218 | 0.806274 | 0.915122 |  | 0 | 0 | 0
| 0.802155 | 628.553 | 1.43707e-05 | 2 | 1219 | 0.801697 |  |  | 0.802155 | 738.582 | 0.000369293 | 2 | 1219 | 0.801697 | 0.911155 |  | 0 | 0 | 0
| 0.798187 | 628.953 | 1.40015e-05 | 2 | 1220 | 0.798035 |  |  | 0.798187 | 738.982 | 0.000359894 | 2 | 1220 | 0.798035 | 0.907187 |  | 0 | 0 | 0
| 0.79422 | 629.353 | 1.36353e-05 | 2 | 1221 | 0.794373 |  |  | 0.79422 | 739.382 | 0.00036261 | 2 | 1221 | 0.794373 | 0.90322 |  | 0 | 0 | 0
| 0.790253 | 629.753 | 1.32874e-05 | 2 | 1222 | 0.789795 |  |  | 0.790253 | 739.782 | 0.000354858 | 2 | 1222 | 0.7901 | 0.899253 |  | 0 | 0 | 0
| 0.786285 | 630.153 | 1.29425e-05 | 2 | 1223 | 0.786133 |  |  | 0.786285 | 740.182 | 0.000360016 | 2 | 1223 | 0.786133 | 0.895285 |  | 0 | 0 | 0
| 0.782318 | 630.553 | 1.2616e-05 | 2 | 1224 | 0.782471 |  |  | 0.782318 | 740.582 | 0.000358795 | 2 | 1224 | 0.782471 | 0.891318 |  | 0 | 0 | 0
| 0.778351 | 630.953 | 1.22986e-05 | 2 | 1225 | 0.778198 |  |  | 0.778351 | 740.982 | 0.000358673 | 2 | 1225 | 0.778198 | 0.887351 |  | 0 | 0 | 0
| 0.774384 | 631.353 | 1.19873e-05 | 2 | 1226 | 0.773926 |  |  | 0.774384 | 741.382 | 0.000362061 | 2 | 1226 | 0.774536 | 0.883384 |  | 0 | 0 | 0
| 0.770416 | 631.753 | 1.16882e-05 | 2 | 1227 | 0.770874 |  |  | 0.770416 | 741.782 | 0.00035144 | 2 | 1227 | 0.769958 | 0.879416 |  | 0 | 0 | 0
| 0.766449 | 632.153 | 1.13983e-05 | 2 | 1228 | 0.766296 |  |  | 0.766449 | 742.182 | 0.000349701 | 2 | 1228 | 0.766602 | 0.875449 |  | 0 | 0 | 0
| 0.762482 | 632.553 | 1.11145e-05 | 2 | 1229 | 0.762024 |  |  | 0.762482 | 742.582 | 0.000352966 | 2 | 1229 | 0.762329 | 0.871482 |  | 0 | 0 | 0
| 0.758514 | 632.953 | 1.08429e-05 | 2 | 1230 | 0.758362 |  |  | 0.758514 | 742.982 | 0.000358673 | 2 | 1230 | 0.758057 | 0.867514 |  | 0 | 0 | 0
| 0.754547 | 633.353 | 1.05743e-05 | 2 | 1231 | 0.7547 |  |  | 0.754547 | 743.382 | 0.000352905 | 2 | 1231 | 0.754395 | 0.863547 |  | 0 | 0 | 0
| 0.75058 | 633.753 | 1.0321e-05 | 2 | 1232 | 0.750122 |  |  | 0.75058 | 743.782 | 0.000353912 | 2 | 1232 | 0.750244 | 0.85958 |  | 0 | 0 | 0
| 0.746613 | 634.153 | 1.00739e-05 | 2 | 1233 | 0.746307 |  |  | 0.746613 | 744.182 | 0.000344116 | 2 | 1233 | 0.746246 | 0.855613 |  | 0 | 0 | 0
| 0.742645 | 634.553 | 9.83582e-06 | 2 | 1234 | 0.742126 |  |  | 0.742645 | 744.582 | 0.000345703 | 2 | 1234 | 0.742157 | 0.851645 |  | 0 | 0 | 0
| 0.738678 | 634.953 | 9.60083e-06 | 2 | 1235 | 0.738373 |  |  | 0.738678 | 744.982 | 0.000345947 | 2 | 1235 | 0.738281 | 0.847678 |  | 0 | 0 | 0
| 0.734711 | 635.353 | 9.3811e-06 | 2 | 1236 | 0.734375 |  |  | 0.734711 | 745.382 | 0.000345459 | 2 | 1236 | 0.734253 | 0.843711 |  | 0 | 0 | 0
| 0.730743 | 635.753 | 9.16443e-06 | 2 | 1237 | 0.730316 |  |  | 0.730743 | 745.782 | 0.000345276 | 2 | 1237 | 0.730286 | 0.839743 |  | 0 | 0 | 0
| 0.726776 | 636.153 | 8.95081e-06 | 2 | 1238 | 0.726318 |  |  | 0.726776 | 746.182 | 0.000347534 | 2 | 1238 | 0.726349 | 0.835776 |  | 0 | 0 | 0
| 0.722809 | 636.553 | 8.77686e-06 | 2 | 1239 | 0.722412 |  |  | 0.722809 | 746.582 | 0.000339447 | 2 | 1239 | 0.722351 | 0.831809 |  | 0 | 0 | 0
| 0.718842 | 636.953 | 8.5907e-06 | 2 | 1240 | 0.718231 |  |  | 0.718842 | 746.982 | 0.00034549 | 2 | 1240 | 0.718414 | 0.827842 |  | 0 | 0 | 0
| 0.714874 | 637.353 | 8.40149e-06 | 2 | 1241 | 0.714172 |  |  | 0.714874 | 747.382 | 0.000344635 | 2 | 1241 | 0.714447 | 0.823874 |  | 0 | 0 | 0
| 0.710907 | 637.753 | 8.21838e-06 | 2 | 1242 | 0.710266 |  |  | 0.710907 | 747.782 | 0.000344391 | 2 | 1242 | 0.71051 | 0.819907 |  | 0 | 0 | 0
| 0.70694 | 638.153 | 8.04443e-06 | 2 | 1243 | 0.706299 |  |  | 0.70694 | 748.182 | 0.000335419 | 2 | 1243 | 0.70639 | 0.81594 |  | 0 | 0 | 0
| 0.702972 | 638.553 | 7.87354e-06 | 2 | 1244 | 0.702728 |  |  | 0.702972 | 748.582 | 0.000335938 | 2 | 1244 | 0.702637 | 0.811972 |  | 0 | 0 | 0
| 0.699005 | 638.953 | 7.70874e-06 | 2 | 1245 | 0.698303 |  |  | 0.699005 | 748.982 | 0.000340363 | 2 | 1245 | 0.698486 | 0.808005 |  | 0 | 0 | 0
| 0.695038 | 639.353 | 7.5531e-06 | 2 | 1246 | 0.694427 |  |  | 0.695038 | 749.382 | 0.000333496 | 2 | 1246 | 0.694733 | 0.804038 |  | 0 | 0 | 0
| 0.691071 | 639.753 | 7.40356e-06 | 2 | 1247 | 0.69046 |  |  | 0.691071 | 749.782 | 0.000337067 | 2 | 1247 | 0.690735 | 0.800071 |  | 0 | 0 | 0
| 0.687103 | 640.153 | 7.25708e-06 | 2 | 1248 | 0.686829 |  |  | 0.687103 | 750.182 | 0.000336731 | 2 | 1248 | 0.686798 | 0.796103 |  | 0 | 0 | 0
| 0.683136 | 640.553 | 7.1167e-06 | 2 | 1249 | 0.682465 |  |  | 0.683136 | 750.582 | 0.000329956 | 2 | 1249 | 0.682831 | 0.792136 |  | 0 | 0 | 0
| 0.679169 | 640.953 | 6.97632e-06 | 2 | 1250 | 0.678772 |  |  | 0.679169 | 750.982 | 0.000332703 | 2 | 1250 | 0.678741 | 0.788169 |  | 0 | 0 | 0
| 0.675201 | 641.353 | 6.84204e-06 | 2 | 1251 | 0.674988 |  |  | 0.675201 | 751.382 | 0.000332123 | 2 | 1251 | 0.674835 | 0.784201 |  | 0 | 0 | 0
| 0.671234 | 641.753 | 6.72607e-06 | 2 | 1252 | 0.670654 |  |  | 0.671234 | 751.782 | 0.000338623 | 2 | 1252 | 0.670837 | 0.780234 |  | 0 | 0 | 0
| 0.667267 | 642.153 | 6.59485e-06 | 2 | 1253 | 0.667053 |  |  | 0.667267 | 752.182 | 0.00033017 | 2 | 1253 | 0.66687 | 0.776267 |  | 0 | 0 | 0
| 0.6633 | 642.553 | 6.47888e-06 | 2 | 1254 | 0.662811 |  |  | 0.6633 | 752.582 | 0.000327972 | 2 | 1254 | 0.662933 | 0.7723 |  | 0 | 0 | 0
| 0.659332 | 642.953 | 6.37207e-06 | 2 | 1255 | 0.658936 |  |  | 0.659332 | 752.982 | 0.000334625 | 2 | 1255 | 0.659027 | 0.768332 |  | 0 | 0 | 0
| 0.655365 | 643.353 | 6.25305e-06 | 2 | 1256 | 0.65506 |  |  | 0.655365 | 753.382 | 0.000331665 | 2 | 1256 | 0.654999 | 0.764365 |  | 0 | 0 | 0
| 0.651398 | 643.753 | 6.14624e-06 | 2 | 1257 | 0.651154 |  |  | 0.651398 | 753.782 | 0.000329468 | 2 | 1257 | 0.651062 | 0.760398 |  | 0 | 0 | 0
| 0.64743 | 644.153 | 6.04553e-06 | 2 | 1258 | 0.647217 |  |  | 0.64743 | 754.182 | 0.000329193 | 2 | 1258 | 0.647003 | 0.75643 |  | 0 | 0 | 0
| 0.643463 | 644.553 | 5.95703e-06 | 2 | 1259 | 0.642914 |  |  | 0.643463 | 754.582 | 0.000327057 | 2 | 1259 | 0.643097 | 0.752463 |  | 0 | 0 | 0
| 0.639496 | 644.953 | 5.85632e-06 | 2 | 1260 | 0.639374 |  |  | 0.639496 | 754.982 | 0.000323242 | 2 | 1260 | 0.639099 | 0.748496 |  | 0 | 0 | 0
| 0.635529 | 645.353 | 5.76477e-06 | 2 | 1261 | 0.635498 |  |  | 0.635529 | 755.382 | 0.000324829 | 2 | 1261 | 0.635193 | 0.744529 |  | 0 | 0 | 0
| 0.631561 | 645.753 | 5.67627e-06 | 2 | 1262 | 0.631409 |  |  | 0.631561 | 755.782 | 0.000323029 | 2 | 1262 | 0.631195 | 0.740561 |  | 0 | 0 | 0
| 0.627594 | 646.153 | 5.58777e-06 | 2 | 1263 | 0.627502 |  |  | 0.627594 | 756.182 | 0.000323669 | 2 | 1263 | 0.627319 | 0.736594 |  | 0 | 0 | 0
| 0.623627 | 646.553 | 5.50537e-06 | 2 | 1264 | 0.623077 |  |  | 0.623627 | 756.582 | 0.000320984 | 2 | 1264 | 0.623291 | 0.732627 |  | 0 | 0 | 0
| 0.619659 | 646.953 | 5.42908e-06 | 2 | 1265 | 0.619049 |  |  | 0.619659 | 756.982 | 0.000320923 | 2 | 1265 | 0.619293 | 0.728659 |  | 0 | 0 | 0
| 0.615692 | 647.353 | 5.34973e-06 | 2 | 1266 | 0.615295 |  |  | 0.615692 | 757.382 | 0.000320221 | 2 | 1266 | 0.615356 | 0.724692 |  | 0 | 0 | 0
| 0.611725 | 647.753 | 5.27039e-06 | 2 | 1267 | 0.611481 |  |  | 0.611725 | 757.782 | 0.000320862 | 2 | 1267 | 0.61145 | 0.720725 |  | 0 | 0 | 0
| 0.607758 | 648.153 | 5.20325e-06 | 2 | 1268 | 0.607269 |  |  | 0.607758 | 758.182 | 0.000314941 | 2 | 1268 | 0.607513 | 0.716758 |  | 0 | 0 | 0
| 0.60379 | 648.553 | 5.1239e-06 | 2 | 1269 | 0.60318 |  |  | 0.60379 | 758.582 | 0.000321869 | 2 | 1269 | 0.603577 | 0.71279 |  | 0 | 0 | 0
| 0.599823 | 648.953 | 5.05981e-06 | 2 | 1270 | 0.599609 |  |  | 0.599823 | 758.982 | 0.00031778 | 2 | 1270 | 0.599487 | 0.708823 |  | 0 | 0 | 0
| 0.595856 | 649.353 | 4.98962e-06 | 2 | 1271 | 0.595673 |  |  | 0.595856 | 759.382 | 0.000316406 | 2 | 1271 | 0.595581 | 0.704856 |  | 0 | 0 | 0
| 0.591888 | 649.753 | 4.92554e-06 | 2 | 1272 | 0.591278 |  |  | 0.591888 | 759.782 | 0.000316254 | 2 | 1272 | 0.591644 | 0.700888 |  | 0 | 0 | 0
| 0.587921 | 650.153 | 4.8645e-06 | 2 | 1273 | 0.587646 |  |  | 0.587921 | 760.182 | 0.000317169 | 2 | 1273 | 0.587677 | 0.696921 |  | 0 | 0 | 0
| 0.583954 | 650.553 | 4.80042e-06 | 2 | 1274 | 0.583893 |  |  | 0.583954 | 760.582 | 0.000312012 | 2 | 1274 | 0.583679 | 0.692954 |  | 0 | 0 | 0
| 0.579987 | 650.953 | 4.74243e-06 | 2 | 1275 | 0.57959 |  |  | 0.579987 | 760.982 | 0.000315033 | 2 | 1275 | 0.579681 | 0.688987 |  | 0 | 0 | 0
| 0.576019 | 651.353 | 4.68445e-06 | 2 | 1276 | 0.575592 |  |  | 0.576019 | 761.382 | 0.000315186 | 2 | 1276 | 0.575806 | 0.685019 |  | 0 | 0 | 0
| 0.572052 | 651.753 | 4.62341e-06 | 2 | 1277 | 0.57196 |  |  | 0.572052 | 761.782 | 0.00031427 | 2 | 1277 | 0.571869 | 0.681052 |  | 0 | 0 | 0
| 0.568085 | 652.153 | 4.57458e-06 | 2 | 1278 | 0.567993 |  |  | 0.568085 | 762.182 | 0.00030957 | 2 | 1278 | 0.56778 | 0.677085 |  | 0 | 0 | 0
| 0.564117 | 652.553 | 4.51965e-06 | 2 | 1279 | 0.563812 |  |  | 0.564117 | 762.582 | 0.000306824 | 2 | 1279 | 0.563812 | 0.673117 |  | 0 | 0 | 0
| 0.56015 | 652.953 | 4.47083e-06 | 2 | 1280 | 0.560089 |  |  | 0.56015 | 762.982 | 0.000309814 | 2 | 1280 | 0.559937 | 0.66915 |  | 0 | 0 | 0
| 0.556183 | 653.353 | 4.41895e-06 | 2 | 1281 | 0.555756 |  |  | 0.556183 | 763.382 | 0.000307312 | 2 | 1281 | 0.555969 | 0.665183 |  | 0 | 0 | 0
| 0.552216 | 653.753 | 4.37012e-06 | 2 | 1282 | 0.552185 |  |  | 0.552216 | 763.782 | 0.000306549 | 2 | 1282 | 0.552063 | 0.661216 |  | 0 | 0 | 0
| 0.548248 | 654.153 | 4.31519e-06 | 2 | 1283 | 0.547821 |  |  | 0.548248 | 764.182 | 0.000307678 | 2 | 1283 | 0.547882 | 0.657248 |  | 0 | 0 | 0
| 0.544281 | 654.553 | 4.27246e-06 | 2 | 1284 | 0.543884 |  |  | 0.544281 | 764.582 | 0.000302155 | 2 | 1284 | 0.543976 | 0.653281 |  | 0 | 0 | 0
| 0.540314 | 654.953 | 4.22058e-06 | 2 | 1285 | 0.539825 |  |  | 0.540314 | 764.982 | 0.00030957 | 2 | 1285 | 0.5401 | 0.649314 |  | 0 | 0 | 0
| 0.536346 | 655.353 | 4.1748e-06 | 2 | 1286 | 0.536041 |  |  | 0.536346 | 765.382 | 0.000306122 | 2 | 1286 | 0.536072 | 0.645346 |  | 0 | 0 | 0
| 0.532379 | 655.753 | 4.12903e-06 | 2 | 1287 | 0.531952 |  |  | 0.532379 | 765.782 | 0.000303802 | 2 | 1287 | 0.532196 | 0.641379 |  | 0 | 0 | 0
| 0.528412 | 656.153 | 4.0863e-06 | 2 | 1288 | 0.528076 |  |  | 0.528412 | 766.182 | 0.00030658 | 2 | 1288 | 0.528107 | 0.637412 |  | 0 | 0 | 0
| 0.524445 | 656.553 | 4.04358e-06 | 2 | 1289 | 0.524109 |  |  | 0.524445 | 766.582 | 0.000303192 | 2 | 1289 | 0.524261 | 0.633445 |  | 0 | 0 | 0
| 0.520477 | 656.953 | 4.00391e-06 | 2 | 1290 | 0.519958 |  |  | 0.520477 | 766.982 | 0.000299225 | 2 | 1290 | 0.520233 | 0.629477 |  | 0 | 0 | 0
| 0.51651 | 657.353 | 3.96118e-06 | 2 | 1291 | 0.516266 |  |  | 0.51651 | 767.382 | 0.000300171 | 2 | 1291 | 0.516266 | 0.62551 |  | 0 | 0 | 0
| 0.512543 | 657.753 | 3.92151e-06 | 2 | 1292 | 0.512329 |  |  | 0.512543 | 767.782 | 0.000298889 | 2 | 1292 | 0.512177 | 0.621543 |  | 0 | 0 | 0
| 0.508575 | 658.153 | 3.88184e-06 | 2 | 1293 | 0.508453 |  |  | 0.508575 | 768.182 | 0.000300629 | 2 | 1293 | 0.508331 | 0.617575 |  | 0 | 0 | 0
| 0.504608 | 658.553 | 3.84521e-06 | 2 | 1294 | 0.504456 |  |  | 0.504608 | 768.582 | 0.000299377 | 2 | 1294 | 0.504395 | 0.613608 |  | 0 | 0 | 0
| 0.500641 | 658.953 | 3.79944e-06 | 2 | 1295 | 0.500214 |  |  | 0.500641 | 768.982 | 0.000296082 | 2 | 1295 | 0.500458 | 0.609641 |  | 0 | 0 | 0
| 0.496674 | 659.353 | 3.77502e-06 | 2 | 1296 | 0.496704 |  |  | 0.496674 | 769.382 | 0.000294708 | 2 | 1296 | 0.496613 | 0.605674 |  | 0 | 0 | 0
| 0.492706 | 659.753 | 3.73535e-06 | 2 | 1297 | 0.492676 |  |  | 0.492706 | 769.782 | 0.00029306 | 2 | 1297 | 0.492523 | 0.601706 |  | 0 | 0 | 0
| 0.488739 | 660.153 | 3.69568e-06 | 2 | 1298 | 0.488525 |  |  | 0.488739 | 770.182 | 0.000293945 | 2 | 1298 | 0.488586 | 0.597739 |  | 0 | 0 | 0
| 0.484772 | 660.553 | 3.65601e-06 | 2 | 1299 | 0.484741 |  |  | 0.484772 | 770.582 | 0.000294312 | 2 | 1299 | 0.484528 | 0.593772 |  | 0 | 0 | 0
| 0.480804 | 660.953 | 3.62854e-06 | 2 | 1300 | 0.480743 |  |  | 0.480804 | 770.982 | 0.000295227 | 2 | 1300 | 0.48053 | 0.589804 |  | 0 | 0 | 0
| 0.476837 | 661.353 | 3.59192e-06 | 2 | 1301 | 0.476563 |  |  | 0.476837 | 771.382 | 0.000294647 | 2 | 1301 | 0.476715 | 0.585837 |  | 0 | 0 | 0
| 0.47287 | 661.753 | 3.5553e-06 | 2 | 1302 | 0.472473 |  |  | 0.47287 | 771.782 | 0.00029303 | 2 | 1302 | 0.472595 | 0.58187 |  | 0 | 0 | 0
| 0.468903 | 662.153 | 3.52173e-06 | 2 | 1303 | 0.468964 |  |  | 0.468903 | 772.182 | 0.00029248 | 2 | 1303 | 0.468719 | 0.577903 |  | 0 | 0 | 0
| 0.464935 | 662.553 | 3.49426e-06 | 2 | 1304 | 0.464539 |  |  | 0.464935 | 772.582 | 0.000289093 | 2 | 1304 | 0.464752 | 0.573935 |  | 0 | 0 | 0
| 0.460968 | 662.953 | 3.45764e-06 | 2 | 1305 | 0.460999 |  |  | 0.460968 | 772.982 | 0.000288757 | 2 | 1305 | 0.460846 | 0.569968 |  | 0 | 0 | 0
| 0.457001 | 663.353 | 3.42712e-06 | 2 | 1306 | 0.45694 |  |  | 0.457001 | 773.382 | 0.000286224 | 2 | 1306 | 0.456818 | 0.566001 |  | 0 | 0 | 0
| 0.453033 | 663.753 | 3.39966e-06 | 2 | 1307 | 0.452637 |  |  | 0.453033 | 773.782 | 0.000287079 | 2 | 1307 | 0.452881 | 0.562033 |  | 0 | 0 | 0
| 0.449066 | 664.153 | 3.36914e-06 | 2 | 1308 | 0.448975 |  |  | 0.449066 | 774.182 | 0.000288483 | 2 | 1308 | 0.448853 | 0.558066 |  | 0 | 0 | 0
| 0.445099 | 664.553 | 3.33557e-06 | 2 | 1309 | 0.444824 |  |  | 0.445099 | 774.582 | 0.000286255 | 2 | 1309 | 0.445038 | 0.554099 |  | 0 | 0 | 0
| 0.441132 | 664.953 | 3.30505e-06 | 2 | 1310 | 0.440674 |  |  | 0.441132 | 774.982 | 0.0002854 | 2 | 1310 | 0.440948 | 0.550132 |  | 0 | 0 | 0
| 0.437164 | 665.353 | 3.27759e-06 | 2 | 1311 | 0.437134 |  |  | 0.437164 | 775.382 | 0.000284332 | 2 | 1311 | 0.436951 | 0.546164 |  | 0 | 0 | 0
| 0.433197 | 665.753 | 3.24707e-06 | 2 | 1312 | 0.433167 |  |  | 0.433197 | 775.782 | 0.000282379 | 2 | 1312 | 0.433075 | 0.542197 |  | 0 | 0 | 0
| 0.42923 | 666.153 | 3.2196e-06 | 2 | 1313 | 0.429199 |  |  | 0.42923 | 776.182 | 0.000282776 | 2 | 1313 | 0.429047 | 0.53823 |  | 0 | 0 | 0
| 0.425262 | 666.553 | 3.18909e-06 | 2 | 1314 | 0.425323 |  |  | 0.425262 | 776.582 | 0.000281158 | 2 | 1314 | 0.425049 | 0.534262 |  | 0 | 0 | 0
| 0.421295 | 666.953 | 3.16772e-06 | 2 | 1315 | 0.421326 |  |  | 0.421295 | 776.982 | 0.000285004 | 2 | 1315 | 0.421051 | 0.530295 |  | 0 | 0 | 0
| 0.417328 | 667.353 | 3.14026e-06 | 2 | 1316 | 0.417114 |  |  | 0.417328 | 777.382 | 0.000281464 | 2 | 1316 | 0.417236 | 0.526328 |  | 0 | 0 | 0
| 0.413361 | 667.753 | 3.10974e-06 | 2 | 1317 | 0.413147 |  |  | 0.413361 | 777.782 | 0.00028006 | 2 | 1317 | 0.413239 | 0.522361 |  | 0 | 0 | 0
| 0.409393 | 668.153 | 3.08533e-06 | 2 | 1318 | 0.409119 |  |  | 0.409393 | 778.182 | 0.000280945 | 2 | 1318 | 0.409241 | 0.518393 |  | 0 | 0 | 0
| 0.405426 | 668.553 | 3.05786e-06 | 2 | 1319 | 0.40509 |  |  | 0.405426 | 778.582 | 0.000278992 | 2 | 1319 | 0.405212 | 0.514426 |  | 0 | 0 | 0
| 0.401459 | 668.953 | 3.0365e-06 | 2 | 1320 | 0.401184 |  |  | 0.401459 | 778.982 | 0.00027771 | 2 | 1320 | 0.401276 | 0.510459 |  | 0 | 0 | 0
| 0.397491 | 669.353 | 3.00903e-06 | 2 | 1321 | 0.397156 |  |  | 0.397491 | 779.382 | 0.000276581 | 2 | 1321 | 0.397278 | 0.506491 |  | 0 | 0 | 0
| 0.393524 | 669.753 | 2.98462e-06 | 2 | 1322 | 0.393433 |  |  | 0.393524 | 779.782 | 0.00027533 | 2 | 1322 | 0.393494 | 0.502524 |  | 0 | 0 | 0
| 0.389557 | 670.153 | 2.96021e-06 | 2 | 1323 | 0.389557 |  |  | 0.389557 | 780.182 | 0.000273956 | 2 | 1323 | 0.389465 | 0.498557 |  | 0 | 0 | 0
| 0.38559 | 670.553 | 2.93579e-06 | 2 | 1324 | 0.385284 |  |  | 0.38559 | 780.582 | 0.000272095 | 2 | 1324 | 0.385559 | 0.49459 |  | 0 | 0 | 0
| 0.381622 | 670.953 | 2.91138e-06 | 2 | 1325 | 0.381287 |  |  | 0.381622 | 780.982 | 0.000274811 | 2 | 1325 | 0.381531 | 0.490622 |  | 0 | 0 | 0
| 0.377655 | 671.353 | 2.89307e-06 | 2 | 1326 | 0.377686 |  |  | 0.377655 | 781.382 | 0.000270569 | 2 | 1326 | 0.377533 | 0.486655 |  | 0 | 0 | 0
| 0.373688 | 671.753 | 2.8595e-06 | 2 | 1327 | 0.373352 |  |  | 0.373688 | 781.782 | 0.000269684 | 2 | 1327 | 0.373566 | 0.482688 |  | 0 | 0 | 0
| 0.36972 | 672.153 | 2.84119e-06 | 2 | 1328 | 0.369385 |  |  | 0.36972 | 782.182 | 0.000264313 | 2 | 1328 | 0.369598 | 0.47872 |  | 0 | 0 | 0
| 0.365753 | 672.553 | 2.82288e-06 | 2 | 1329 | 0.36557 |  |  | 0.365753 | 782.582 | 0.000270172 | 2 | 1329 | 0.365662 | 0.474753 |  | 0 | 0 | 0
| 0.361786 | 672.953 | 2.80762e-06 | 2 | 1330 | 0.361847 |  |  | 0.361786 | 782.982 | 0.000265045 | 2 | 1330 | 0.361694 | 0.470786 |  | 0 | 0 | 0
| 0.357819 | 673.353 | 2.7771e-06 | 2 | 1331 | 0.35791 |  |  | 0.357819 | 783.382 | 0.000266174 | 2 | 1331 | 0.357819 | 0.466819 |  | 0 | 0 | 0
| 0.353851 | 673.753 | 2.76184e-06 | 2 | 1332 | 0.35379 |  |  | 0.353851 | 783.782 | 0.000266327 | 2 | 1332 | 0.353821 | 0.462851 |  | 0 | 0 | 0
| 0.349884 | 674.153 | 2.72827e-06 | 2 | 1333 | 0.349976 |  |  | 0.349884 | 784.182 | 0.000265381 | 2 | 1333 | 0.349823 | 0.458884 |  | 0 | 0 | 0
| 0.345917 | 674.553 | 2.71606e-06 | 2 | 1334 | 0.346039 |  |  | 0.345917 | 784.582 | 0.000263733 | 2 | 1334 | 0.345795 | 0.454917 |  | 0 | 0 | 0
| 0.341949 | 674.953 | 2.69775e-06 | 2 | 1335 | 0.341827 |  |  | 0.341949 | 784.982 | 0.000267395 | 2 | 1335 | 0.341888 | 0.450949 |  | 0 | 0 | 0
| 0.337982 | 675.353 | 2.67639e-06 | 2 | 1336 | 0.338013 |  |  | 0.337982 | 785.382 | 0.000263855 | 2 | 1336 | 0.337982 | 0.446982 |  | 0 | 0 | 0
| 0.334015 | 675.753 | 2.65503e-06 | 2 | 1337 | 0.333801 |  |  | 0.334015 | 785.782 | 0.000265564 | 2 | 1337 | 0.333923 | 0.443015 |  | 0 | 0 | 0
| 0.330048 | 676.153 | 2.63672e-06 | 2 | 1338 | 0.329956 |  |  | 0.330048 | 786.182 | 0.000263428 | 2 | 1338 | 0.330048 | 0.439048 |  | 0 | 0 | 0
| 0.32608 | 676.553 | 2.61841e-06 | 2 | 1339 | 0.325867 |  |  | 0.32608 | 786.582 | 0.000260895 | 2 | 1339 | 0.326019 | 0.43508 |  | 0 | 0 | 0
| 0.322113 | 676.953 | 2.6001e-06 | 2 | 1340 | 0.321838 |  |  | 0.322113 | 786.982 | 0.00025705 | 2 | 1340 | 0.322052 | 0.431113 |  | 0 | 0 | 0
| 0.318146 | 677.353 | 2.56958e-06 | 2 | 1341 | 0.317963 |  |  | 0.318146 | 787.382 | 0.000255737 | 2 | 1341 | 0.318054 | 0.427146 |  | 0 | 0 | 0
| 0.314178 | 677.753 | 2.55432e-06 | 2 | 1342 | 0.314301 |  |  | 0.314178 | 787.782 | 0.00025827 | 2 | 1342 | 0.314178 | 0.423178 |  | 0 | 0 | 0
| 0.310211 | 678.153 | 2.53296e-06 | 2 | 1343 | 0.310425 |  |  | 0.310211 | 788.182 | 0.00025528 | 2 | 1343 | 0.310028 | 0.419211 |  | 0 | 0 | 0
| 0.306244 | 678.553 | 2.51465e-06 | 2 | 1344 | 0.305939 |  |  | 0.306244 | 788.582 | 0.00025415 | 2 | 1344 | 0.306 | 0.415244 |  | 0 | 0 | 0
| 0.302277 | 678.953 | 2.49023e-06 | 2 | 1345 | 0.302429 |  |  | 0.302277 | 788.982 | 0.000254333 | 2 | 1345 | 0.302216 | 0.411277 |  | 0 | 0 | 0
| 0.298309 | 679.353 | 2.47803e-06 | 2 | 1346 | 0.29837 |  |  | 0.298309 | 789.382 | 0.00025528 | 2 | 1346 | 0.298279 | 0.407309 |  | 0 | 0 | 0
| 0.294342 | 679.753 | 2.46765e-06 | 2 | 1347 | 0.294159 |  |  | 0.294342 | 789.782 | 0.000250427 | 2 | 1347 | 0.294312 | 0.403342 |  | 0 | 0 | 0
| 0.290375 | 680.153 | 2.44446e-06 | 2 | 1348 | 0.290375 |  |  | 0.290375 | 790.182 | 0.000249115 | 2 | 1348 | 0.290344 | 0.399375 |  | 0 | 0 | 0
| 0.286407 | 680.553 | 2.42615e-06 | 2 | 1349 | 0.28656 |  |  | 0.286407 | 790.582 | 0.000247986 | 2 | 1349 | 0.286407 | 0.395407 |  | 0 | 0 | 0
| 0.28244 | 680.953 | 2.41089e-06 | 2 | 1350 | 0.282196 |  |  | 0.28244 | 790.982 | 0.000252228 | 2 | 1350 | 0.282379 | 0.39144 |  | 0 | 0 | 0
| 0.278473 | 681.353 | 2.38953e-06 | 2 | 1351 | 0.278625 |  |  | 0.278473 | 791.382 | 0.000249023 | 2 | 1351 | 0.278473 | 0.387473 |  | 0 | 0 | 0
| 0.274506 | 681.753 | 2.37427e-06 | 2 | 1352 | 0.274353 |  |  | 0.274506 | 791.782 | 0.000246765 | 2 | 1352 | 0.274506 | 0.383506 |  | 0 | 0 | 0
| 0.270538 | 682.153 | 2.35596e-06 | 2 | 1353 | 0.27063 |  |  | 0.270538 | 792.182 | 0.00024704 | 2 | 1353 | 0.270538 | 0.379538 |  | 0 | 0 | 0
| 0.266571 | 682.553 | 2.3407e-06 | 2 | 1354 | 0.266724 |  |  | 0.266571 | 792.582 | 0.00024826 | 2 | 1354 | 0.266602 | 0.375571 |  | 0 | 0 | 0
| 0.262604 | 682.953 | 2.32239e-06 | 2 | 1355 | 0.262512 |  |  | 0.262604 | 792.982 | 0.000241547 | 2 | 1355 | 0.262634 | 0.371604 |  | 0 | 0 | 0
| 0.258636 | 683.353 | 2.31018e-06 | 2 | 1356 | 0.258423 |  |  | 0.258636 | 793.382 | 0.00023996 | 2 | 1356 | 0.258636 | 0.367636 |  | 0 | 0 | 0
| 0.254669 | 683.753 | 2.29919e-06 | 2 | 1357 | 0.254822 |  |  | 0.254669 | 793.782 | 0.000239441 | 2 | 1357 | 0.254639 | 0.363669 |  | 0 | 0 | 0
| 0.250702 | 684.153 | 2.28577e-06 | 2 | 1358 | 0.250824 |  |  | 0.250702 | 794.182 | 0.000244232 | 2 | 1358 | 0.250732 | 0.359702 |  | 0 | 0 | 0
| 0.246735 | 684.553 | 2.2644e-06 | 2 | 1359 | 0.246918 |  |  | 0.246735 | 794.582 | 0.000239258 | 2 | 1359 | 0.246704 | 0.355735 |  | 0 | 0 | 0
| 0.242767 | 684.953 | 2.2522e-06 | 2 | 1360 | 0.242645 |  |  | 0.242767 | 794.982 | 0.000240234 | 2 | 1360 | 0.242859 | 0.351767 |  | 0 | 0 | 0
| 0.2388 | 685.353 | 2.23877e-06 | 2 | 1361 | 0.238617 |  |  | 0.2388 | 795.382 | 0.000239899 | 2 | 1361 | 0.238861 | 0.3478 |  | 0 | 0 | 0
| 0.234833 | 685.753 | 2.21558e-06 | 2 | 1362 | 0.234741 |  |  | 0.234833 | 795.782 | 0.000234772 | 2 | 1362 | 0.234772 | 0.343833 |  | 0 | 0 | 0
| 0.230865 | 686.153 | 2.20642e-06 | 2 | 1363 | 0.23111 |  |  | 0.230865 | 796.182 | 0.000236755 | 2 | 1363 | 0.230835 | 0.339865 |  | 0 | 0 | 0
| 0.226898 | 686.553 | 2.19666e-06 | 2 | 1364 | 0.226959 |  |  | 0.226898 | 796.582 | 0.000234436 | 2 | 1364 | 0.226868 | 0.335898 |  | 0 | 0 | 0
| 0.222931 | 686.953 | 2.1817e-06 | 2 | 1365 | 0.223022 |  |  | 0.222931 | 796.982 | 0.00022998 | 2 | 1365 | 0.222961 | 0.331931 |  | 0 | 0 | 0
| 0.218964 | 687.353 | 2.17316e-06 | 2 | 1366 | 0.219208 |  |  | 0.218964 | 797.382 | 0.000234528 | 2 | 1366 | 0.218903 | 0.327964 |  | 0 | 0 | 0
| 0.214996 | 687.753 | 2.15149e-06 | 2 | 1367 | 0.21521 |  |  | 0.214996 | 797.782 | 0.00023288 | 2 | 1367 | 0.214996 | 0.323996 |  | 0 | 0 | 0
| 0.211029 | 688.153 | 2.14233e-06 | 2 | 1368 | 0.210999 |  |  | 0.211029 | 798.182 | 0.000227875 | 2 | 1368 | 0.210968 | 0.320029 |  | 0 | 0 | 0
| 0.207062 | 688.553 | 2.13013e-06 | 2 | 1369 | 0.206909 |  |  | 0.207062 | 798.582 | 0.000225708 | 2 | 1369 | 0.207062 | 0.316062 |  | 0 | 0 | 0
| 0.203094 | 688.953 | 2.12097e-06 | 2 | 1370 | 0.202942 |  |  | 0.203094 | 798.982 | 0.000226715 | 2 | 1370 | 0.203094 | 0.312094 |  | 0 | 0 | 0
| 0.199127 | 689.353 | 2.10876e-06 | 2 | 1371 | 0.199127 |  |  | 0.199127 | 799.382 | 0.000226685 | 2 | 1371 | 0.199158 | 0.308127 |  | 0 | 0 | 0
| 0.19516 | 689.753 | 2.09351e-06 | 2 | 1372 | 0.195282 |  |  | 0.19516 | 799.782 | 0.000224884 | 2 | 1372 | 0.195129 | 0.30416 |  | 0 | 0 | 0
| 0.191193 | 690.153 | 2.08435e-06 | 2 | 1373 | 0.19104 |  |  | 0.191193 | 800.182 | 0.000223053 | 2 | 1373 | 0.191284 | 0.300193 |  | 0 | 0 | 0
| 0.187225 | 690.553 | 2.07214e-06 | 2 | 1374 | 0.187042 |  |  | 0.187225 | 800.582 | 0.000222504 | 2 | 1374 | 0.187286 | 0.296225 |  | 0 | 0 | 0
| 0.183258 | 690.953 | 2.05688e-06 | 2 | 1375 | 0.183533 |  |  | 0.183258 | 800.982 | 0.00021994 | 2 | 1375 | 0.183319 | 0.292258 |  | 0 | 0 | 0
| 0.179291 | 691.353 | 2.05322e-06 | 2 | 1376 | 0.179565 |  |  | 0.179291 | 801.382 | 0.00021701 | 2 | 1376 | 0.17926 | 0.288291 |  | 0 | 0 | 0
| 0.175323 | 691.753 | 2.03857e-06 | 2 | 1377 | 0.175232 |  |  | 0.175323 | 801.782 | 0.000218506 | 2 | 1377 | 0.175446 | 0.284323 |  | 0 | 0 | 0
| 0.171356 | 692.153 | 2.03308e-06 | 2 | 1378 | 0.171326 |  |  | 0.171356 | 802.182 | 0.000218323 | 2 | 1378 | 0.171448 | 0.280356 |  | 0 | 0 | 0
| 0.167389 | 692.553 | 2.02332e-06 | 2 | 1379 | 0.167236 |  |  | 0.167389 | 802.582 | 0.000221191 | 2 | 1379 | 0.167511 | 0.276389 |  | 0 | 0 | 0
| 0.163422 | 692.953 | 2.01111e-06 | 2 | 1380 | 0.163727 |  |  | 0.163422 | 802.982 | 0.000218689 | 2 | 1380 | 0.163513 | 0.272422 |  | 0 | 0 | 0
| 0.159454 | 693.353 | 2.005e-06 | 2 | 1381 | 0.159454 |  |  | 0.159454 | 803.382 | 0.000214264 | 2 | 1381 | 0.159607 | 0.268454 |  | 0 | 0 | 0
| 0.155487 | 693.753 | 1.98975e-06 | 2 | 1382 | 0.155884 |  |  | 0.155487 | 803.782 | 0.000211792 | 2 | 1382 | 0.155518 | 0.264487 |  | 0 | 0 | 0
| 0.15152 | 694.153 | 1.9809e-06 | 2 | 1383 | 0.151428 |  |  | 0.15152 | 804.182 | 0.000212372 | 2 | 1383 | 0.151611 | 0.26052 |  | 0 | 0 | 0
| 0.147552 | 694.553 | 1.97144e-06 | 2 | 1384 | 0.147736 |  |  | 0.147552 | 804.582 | 0.000211365 | 2 | 1384 | 0.147614 | 0.256552 |  | 0 | 0 | 0
| 0.143585 | 694.953 | 1.96625e-06 | 2 | 1385 | 0.143799 |  |  | 0.143585 | 804.982 | 0.000209442 | 2 | 1385 | 0.143738 | 0.252585 |  | 0 | 0 | 0
| 0.139618 | 695.353 | 1.95313e-06 | 2 | 1386 | 0.139496 |  |  | 0.139618 | 805.382 | 0.000207977 | 2 | 1386 | 0.139771 | 0.248618 |  | 0 | 0 | 0
| 0.135651 | 695.753 | 1.94397e-06 | 2 | 1387 | 0.135529 |  |  | 0.135651 | 805.782 | 0.000208099 | 2 | 1387 | 0.135651 | 0.244651 |  | 0 | 0 | 0
| 0.131683 | 696.153 | 1.93176e-06 | 2 | 1388 | 0.13205 |  |  | 0.131683 | 806.182 | 0.000206451 | 2 | 1388 | 0.131775 | 0.240683 |  | 0 | 0 | 0
| 0.127716 | 696.553 | 1.95007e-06 | 2 | 1389 | 0.127899 |  |  | 0.127716 | 806.582 | 0.000204865 | 2 | 1389 | 0.127777 | 0.236716 |  | 0 | 0 | 0
| 0.123749 | 696.953 | 1.94092e-06 | 2 | 1390 | 0.123779 |  |  | 0.123749 | 806.982 | 0.000197876 | 2 | 1390 | 0.12381 | 0.232749 |  | 0 | 0 | 0
| 0.119781 | 697.353 | 1.92261e-06 | 2 | 1391 | 0.119873 |  |  | 0.119781 | 807.382 | 0.000203186 | 2 | 1391 | 0.119904 | 0.228781 |  | 0 | 0 | 0
| 0.115814 | 697.753 | 1.92139e-06 | 2 | 1392 | 0.115997 |  |  | 0.115814 | 807.782 | 0.00019809 | 2 | 1392 | 0.115936 | 0.224814 |  | 0 | 0 | 0
| 0.111847 | 698.153 | 1.90765e-06 | 2 | 1393 | 0.112061 |  |  | 0.111847 | 808.182 | 0.000201202 | 2 | 1393 | 0.111877 | 0.220847 |  | 0 | 0 | 0
| 0.10788 | 698.553 | 1.88599e-06 | 2 | 1394 | 0.107758 |  |  | 0.10788 | 808.582 | 0.00019635 | 2 | 1394 | 0.108002 | 0.21688 |  | 0 | 0 | 0
| 0.103912 | 698.953 | 1.88049e-06 | 2 | 1395 | 0.103882 |  |  | 0.103912 | 808.982 | 0.000200378 | 2 | 1395 | 0.104065 | 0.212912 |  | 0 | 0 | 0
| 0.0999451 | 699.353 | 1.86462e-06 | 2 | 1396 | 0.100281 |  |  | 0.0999451 | 809.382 | 0.000195221 | 2 | 1396 | 0.100159 | 0.2089451 |  | 0 | 0 | 0
| 0.0959778 | 699.753 | 1.84326e-06 | 2 | 1397 | 0.0958252 |  |  | 0.0959778 | 809.782 | 0.000195435 | 2 | 1397 | 0.0961304 | 0.2049778 |  | 0 | 0 | 0
| 0.0920105 | 700.153 | 1.80206e-06 | 2 | 1398 | 0.0922241 |  |  | 0.0920105 | 810.182 | 0.00019278 | 2 | 1398 | 0.0921631 | 0.2010105 |  | 0 | 0 | 0
| 0.0880432 | 700.553 | 1.78741e-06 | 2 | 1399 | 0.0881042 |  |  | 0.0880432 | 810.582 | 0.000194275 | 2 | 1399 | 0.0881958 | 0.1970432 |  | 0 | 0 | 0
| 0.0840759 | 700.953 | 1.76849e-06 | 2 | 1400 | 0.0843506 |  |  | 0.0840759 | 810.982 | 0.000192596 | 2 | 1400 | 0.084259 | 0.1930759 |  | 0 | 0 | 0
| 0.0801086 | 701.353 | 1.74622e-06 | 2 | 1401 | 0.0801697 |  |  | 0.0801086 | 811.382 | 0.000188843 | 2 | 1401 | 0.0802612 | 0.1891086 |  | 0 | 0 | 0
| 0.0761414 | 701.753 | 1.7218e-06 | 2 | 1402 | 0.0764465 |  |  | 0.0761414 | 811.782 | 0.00019223 | 2 | 1402 | 0.0762634 | 0.1851414 |  | 0 | 0 | 0
| 0.0721741 | 702.153 | 1.69983e-06 | 2 | 1403 | 0.0722961 |  |  | 0.0721741 | 812.182 | 0.000190216 | 2 | 1403 | 0.0722351 | 0.1811741 |  | 0 | 0 | 0
| 0.0682068 | 702.553 | 1.67236e-06 | 2 | 1404 | 0.0683594 |  |  | 0.0682068 | 812.582 | 0.000188049 | 2 | 1404 | 0.0684509 | 0.1772068 |  | 0 | 0 | 0
| 0.0642395 | 702.953 | 1.65344e-06 | 2 | 1405 | 0.0646973 |  |  | 0.0642395 | 812.982 | 0.00018454 | 2 | 1405 | 0.0643005 | 0.1732395 |  | 0 | 0 | 0
| 0.0602722 | 703.353 | 1.62689e-06 | 2 | 1406 | 0.0602112 |  |  | 0.0602722 | 813.382 | 0.000184692 | 2 | 1406 | 0.0604248 | 0.1692722 |  | 0 | 0 | 0
| 0.0563049 | 703.753 | 1.59393e-06 | 2 | 1407 | 0.0566406 |  |  | 0.0563049 | 813.782 | 0.000184448 | 2 | 1407 | 0.0563965 | 0.1653049 |  | 0 | 0 | 0
| 0.0523376 | 704.153 | 1.56403e-06 | 2 | 1408 | 0.0523682 |  |  | 0.0523376 | 814.182 | 0.000180695 | 2 | 1408 | 0.0524902 | 0.1613376 |  | 0 | 0 | 0
| 0.0483704 | 704.553 | 1.52954e-06 | 2 | 1409 | 0.0483704 |  |  | 0.0483704 | 814.582 | 0.000183197 | 2 | 1409 | 0.0485077 | 0.1573704 |  | 0 | 0 | 0
| 0.0444031 | 704.953 | 1.48956e-06 | 2 | 1410 | 0.0443542 |  |  | 0.0444031 | 814.982 | 0.000182251 | 2 | 1410 | 0.0445435 | 0.1534031 |  | 0 | 0 | 0
| 0.0404358 | 705.353 | 1.45844e-06 | 2 | 1411 | 0.0404968 |  |  | 0.0404358 | 815.382 | 0.00017868 | 2 | 1411 | 0.040564 | 0.1494358 |  | 0 | 0 | 0
| 0.0364685 | 705.753 | 1.41602e-06 | 2 | 1412 | 0.0365295 |  |  | 0.0364685 | 815.782 | 0.000176819 | 2 | 1412 | 0.0366608 | 0.1454685 |  | 0 | 0 | 0
| 0.0325012 | 706.153 | 1.37115e-06 | 2 | 1413 | 0.0328827 |  |  | 0.0325012 | 816.182 | 0.000178131 | 2 | 1413 | 0.0327759 | 0.1415012 |  | 0 | 0 | 0
| 0.0285339 | 706.553 | 1.3266e-06 | 2 | 1414 | 0.0286804 |  |  | 0.0285339 | 816.582 | 0.00017395 | 2 | 1414 | 0.0287445 | 0.1375339 |  | 0 | 0 | 0
| 0.0245667 | 706.953 | 1.28021e-06 | 2 | 1415 | 0.0248505 |  |  | 0.0245667 | 816.982 | 0.000173096 | 2 | 1415 | 0.0248688 | 0.1335667 |  | 0 | 0 | 0
| 0.0205994 | 707.353 | 1.22345e-06 | 2 | 1416 | 0.0206116 |  |  | 0.0205994 | 817.382 | 0.000174042 | 2 | 1416 | 0.020932 | 0.1295994 |  | 0 | 0 | 0
| 0.0166321 | 707.753 | 1.17035e-06 | 2 | 1417 | 0.0167816 |  |  | 0.0166321 | 817.782 | 0.000169952 | 2 | 1417 | 0.0167999 | 0.1256321 |  | 0 | 0 | 0
| 0.0126648 | 708.153 | 1.11359e-06 | 2 | 1418 | 0.0130768 |  |  | 0.0126648 | 818.182 | 0.000167847 | 2 | 1418 | 0.0129761 | 0.1216648 |  | 0 | 0 | 0
| 0.00869751 | 708.553 | 1.04614e-06 | 2 | 1419 | 0.00889893 |  |  | 0.00869751 | 818.582 | 0.000168518 | 2 | 1419 | 0.00901794 | 0.11769751 |  | 0 | 0 | 0
| 0.00473022 | 708.953 | 9.83582e-07 | 2 | 1420 | 0.00480652 |  |  | 0.00473022 | 818.982 | 0.000165466 | 2 | 1420 | 0.00498657 | 0.11373022 |  | 0 | 0 | 0
| 0.000762939 | 709.353 | 9.11255e-07 | 2 | 1421 | 0.000912476 |  |  | 0.000762939 | 819.382 | 0.000164825 | 2 | 1421 | 0.0010498 | 0.109762939 |  | 0 | 0 | 0
| -0.00320435 | 709.753 | 8.34656e-07 | 2 | 1422 | -0.00296936 |  |  | -0.00320435 | 819.782 | 0.000161865 | 2 | 1422 | -0.00291443 | 0.10579565 |  | 0 | 0 | 0
| -0.00717163 | 710.153 | 7.47375e-07 | 2 | 1423 | -0.00689087 |  |  | -0.00717163 | 820.182 | 0.00016214 | 2 | 1423 | -0.00701294 | 0.10182837 |  | 0 | 0 | 0
| -0.0111389 | 710.553 | 6.67114e-07 | 2 | 1424 | -0.0107635 |  |  | -0.0111389 | 820.582 | 0.000161133 | 2 | 1424 | -0.0108734 | 0.0978611 |  | 0 | 0 | 0
| -0.0151062 | 710.953 | 5.85938e-07 | 2 | 1425 | -0.0145966 |  |  | -0.0151062 | 820.982 | 0.000157684 | 2 | 1425 | -0.014798 | 0.0938938 |  | 0 | 0 | 0
| -0.0190735 | 711.353 | 4.90417e-07 | 2 | 1426 | -0.0190948 |  |  | -0.0190735 | 821.382 | 0.000157501 | 2 | 1426 | -0.0187653 | 0.0899265 |  | 0 | 0 | 0
| -0.0230408 | 711.753 | 3.83911e-07 | 2 | 1427 | -0.0225464 |  |  | -0.0230408 | 821.782 | 0.000153564 | 2 | 1427 | -0.022818 | 0.0859592 |  | 0 | 0 | 0
| -0.0270081 | 712.153 | 2.66113e-07 | 2 | 1428 | -0.0261169 |  |  | -0.0270081 | 822.182 | 0.000155029 | 2 | 1428 | -0.0266846 | 0.0819919 |  | 0 | 0 | 0
| -0.0309753 | 712.553 | 1.44348e-07 | 2 | 1429 | -0.0303101 |  |  | -0.0309753 | 822.582 | 0.000153473 | 2 | 1429 | -0.030658 | 0.0780247 |  | 0 | 0 | 0
| -0.0349426 | 712.953 | 1.70898e-08 | 2 | 1430 | -0.0343536 |  |  | -0.0349426 | 822.982 | 0.000150299 | 2 | 1430 | -0.0345734 | 0.0740574 |  | 0 | 0 | 0
| -0.0389099 | 713.353 | -1.23596e-07 | 2 | 1431 | -0.0386536 |  |  | -0.0389099 | 823.382 | 0.000148346 | 2 | 1431 | -0.0386597 | 0.0700901 |  | 0 | 0 | 0
| -0.0428772 | 713.753 | -2.67944e-07 | 2 | 1432 | -0.0427094 |  |  | -0.0428772 | 823.782 | 0.000147369 | 2 | 1432 | -0.0425476 | 0.0661228 |  | 0 | 0 | 0
| -0.0468445 | 714.153 | -4.31824e-07 | 2 | 1433 | -0.0462555 |  |  | -0.0468445 | 824.182 | 0.000143646 | 2 | 1433 | -0.0464966 | 0.0621555 |  | 0 | 0 | 0
| -0.0508118 | 714.553 | -6.05469e-07 | 2 | 1434 | -0.0506287 |  |  | -0.0508118 | 824.582 | 0.000143829 | 2 | 1434 | -0.0504456 | 0.0581882 |  | 0 | 0 | 0
| -0.0547791 | 714.953 | -7.91626e-07 | 2 | 1435 | -0.0546265 |  |  | -0.0547791 | 824.982 | 0.000141418 | 2 | 1435 | -0.0544434 | 0.0542209 |  | 0 | 0 | 0
| -0.0587463 | 715.353 | -9.92432e-07 | 2 | 1436 | -0.0581665 |  |  | -0.0587463 | 825.382 | 0.000139282 | 2 | 1436 | -0.0585022 | 0.0502537 |  | 0 | 0 | 0
| -0.0627136 | 715.753 | -1.20453e-06 | 2 | 1437 | -0.0624084 |  |  | -0.0627136 | 825.782 | 0.000139679 | 2 | 1437 | -0.0624695 | 0.0462864 |  | 0 | 0 | 0
| -0.0666809 | 716.153 | -1.43433e-06 | 2 | 1438 | -0.0662842 |  |  | -0.0666809 | 826.182 | 0.000133911 | 2 | 1438 | -0.0663757 | 0.0423191 |  | 0 | 0 | 0
| -0.0706482 | 716.553 | -1.68793e-06 | 2 | 1439 | -0.0699463 |  |  | -0.0706482 | 826.582 | 0.000136505 | 2 | 1439 | -0.0703735 | 0.0383518 |  | 0 | 0 | 0
| -0.0746155 | 716.953 | -1.95282e-06 | 2 | 1440 | -0.0736389 |  |  | -0.0746155 | 826.982 | 0.00013089 | 2 | 1440 | -0.0742798 | 0.0343845 |  | 0 | 0 | 0
| -0.0785828 | 717.353 | -2.24487e-06 | 2 | 1441 | -0.0783081 |  |  | -0.0785828 | 827.382 | 0.00013147 | 2 | 1441 | -0.0783691 | 0.0304172 |  | 0 | 0 | 0
| -0.08255 | 717.753 | -2.56317e-06 | 2 | 1442 | -0.0828857 |  |  | -0.08255 | 827.782 | 0.000128113 | 2 | 1442 | -0.0822144 | 0.02645 |  | 0 | 0 | 0
| -0.0865173 | 718.153 | -2.89886e-06 | 2 | 1443 | -0.0863953 |  |  | -0.0865173 | 828.182 | 0.000126892 | 2 | 1443 | -0.0861816 | 0.0224827 |  | 0 | 0 | 0
| -0.0904846 | 718.553 | -3.26477e-06 | 2 | 1444 | -0.0899048 |  |  | -0.0904846 | 828.582 | 0.000124878 | 2 | 1444 | -0.0900879 | 0.0185154 |  | 0 | 0 | 0
| -0.0944519 | 718.953 | -3.69568e-06 | 2 | 1445 | -0.0938721 |  |  | -0.0944519 | 828.982 | 0.00012146 | 2 | 1445 | -0.0941467 | 0.0145481 |  | 0 | 0 | 0
| -0.0984192 | 719.353 | -4.12292e-06 | 2 | 1446 | -0.0979004 |  |  | -0.0984192 | 829.382 | 0.00012088 | 2 | 1446 | -0.0979919 | 0.0105808 |  | 0 | 0 | 0
| -0.102386 | 719.753 | -4.599e-06 | 2 | 1447 | -0.101807 |  |  | -0.102386 | 829.782 | 0.000118378 | 2 | 1447 | -0.10202 | 0.006614 |  | 0 | 0 | 0
| -0.106354 | 720.153 | -5.09644e-06 | 2 | 1448 | -0.105774 |  |  | -0.106354 | 830.182 | 0.000113861 | 2 | 1448 | -0.106079 | 0.002646 |  | 0 | 0 | 0
| -0.110321 | 720.553 | -5.65796e-06 | 2 | 1449 | -0.109741 |  |  | -0.110321 | 830.582 | 0.000113495 | 2 | 1449 | -0.109985 | -0.001321 |  | 0 | 0 | 0
| -0.114288 | 720.953 | -6.2561e-06 | 2 | 1450 | -0.113647 |  |  | -0.114288 | 830.982 | 0.000110077 | 2 | 1450 | -0.114044 | -0.005288 |  | 0 | 0 | 0
| -0.118256 | 721.353 | -6.89392e-06 | 2 | 1451 | -0.117798 |  |  | -0.118256 | 831.382 | 0.000109375 | 2 | 1451 | -0.117889 | -0.009256 |  | 0 | 0 | 0
| -0.122223 | 721.753 | -7.58972e-06 | 2 | 1452 | -0.12207 |  |  | -0.122223 | 831.782 | 0.000106293 | 2 | 1452 | -0.121765 | -0.013223 |  | 0 | 0 | 0
| -0.12619 | 722.153 | -8.36487e-06 | 2 | 1453 | -0.125732 |  |  | -0.12619 | 832.182 | 0.000103882 | 2 | 1453 | -0.125824 | -0.01719 |  | 0 | 0 | 0
| -0.130157 | 722.553 | -9.19189e-06 | 2 | 1454 | -0.129547 |  |  | -0.130157 | 832.582 | 0.000101166 | 2 | 1454 | -0.12973 | -0.021157 |  | 0 | 0 | 0
| -0.134125 | 722.953 | -1.00983e-05 | 2 | 1455 | -0.133453 |  |  | -0.134125 | 832.982 | 9.86633e-05 | 2 | 1455 | -0.13385 | -0.025125 |  | 0 | 0 | 0
| -0.138092 | 723.353 | -1.10718e-05 | 2 | 1456 | -0.137604 |  |  | -0.138092 | 833.382 | 9.60693e-05 | 2 | 1456 | -0.137726 | -0.029092 |  | 0 | 0 | 0
| -0.142059 | 723.753 | -1.21399e-05 | 2 | 1457 | -0.141571 |  |  | -0.142059 | 833.782 | 9.37195e-05 | 2 | 1457 | -0.141663 | -0.033059 |  | 0 | 0 | 0
| -0.146027 | 724.153 | -1.32904e-05 | 2 | 1458 | -0.145721 |  |  | -0.146027 | 834.182 | 9.26819e-05 | 2 | 1458 | -0.14563 | -0.037027 |  | 0 | 0 | 0
| -0.149994 | 724.553 | -1.45538e-05 | 2 | 1459 | -0.149139 |  |  | -0.149994 | 834.582 | 8.80432e-05 | 2 | 1459 | -0.149628 | -0.040994 |  | 0 | 0 | 0
| -0.153961 | 724.953 | -1.5921e-05 | 2 | 1460 | -0.153534 |  |  | -0.153961 | 834.982 | 8.61206e-05 | 2 | 1460 | -0.153625 | -0.044961 |  | 0 | 0 | 0
| -0.157928 | 725.353 | -1.74042e-05 | 2 | 1461 | -0.157532 |  |  | -0.157928 | 835.382 | 8.29773e-05 | 2 | 1461 | -0.157684 | -0.048928 |  | 0 | 0 | 0
| -0.161896 | 725.753 | -1.90063e-05 | 2 | 1462 | -0.161102 |  |  | -0.161896 | 835.782 | 7.94983e-05 | 2 | 1462 | -0.161652 | -0.052896 |  | 0 | 0 | 0
| -0.165863 | 726.153 | -2.0752e-05 | 2 | 1463 | -0.165253 |  |  | -0.165863 | 836.182 | 7.62939e-05 | 2 | 1463 | -0.165497 | -0.056863 |  | 0 | 0 | 0
| -0.16983 | 726.553 | -2.26379e-05 | 2 | 1464 | -0.168884 |  |  | -0.16983 | 836.582 | 7.23572e-05 | 2 | 1464 | -0.169586 | -0.06083 |  | 0 | 0 | 0
| -0.173798 | 726.953 | -2.46765e-05 | 2 | 1465 | -0.17337 |  |  | -0.173798 | 836.982 | 6.99463e-05 | 2 | 1465 | -0.173401 | -0.064798 |  | 0 | 0 | 0
| -0.177765 | 727.353 | -2.68951e-05 | 2 | 1466 | -0.177277 |  |  | -0.177765 | 837.382 | 6.54907e-05 | 2 | 1466 | -0.17746 | -0.068765 |  | 0 | 0 | 0
| -0.181732 | 727.753 | -2.92877e-05 | 2 | 1467 | -0.181213 |  |  | -0.181732 | 837.782 | 6.20422e-05 | 2 | 1467 | -0.181396 | -0.072732 |  | 0 | 0 | 0
| -0.185699 | 728.153 | -3.18848e-05 | 2 | 1468 | -0.18512 |  |  | -0.185699 | 838.182 | 5.91125e-05 | 2 | 1468 | -0.185486 | -0.076699 |  | 0 | 0 | 0
| -0.189667 | 728.553 | -3.47046e-05 | 2 | 1469 | -0.18924 |  |  | -0.189667 | 838.582 | 5.40466e-05 | 2 | 1469 | -0.18924 | -0.080667 |  | 0 | 0 | 0
| -0.193634 | 728.953 | -3.7738e-05 | 2 | 1470 | -0.193237 |  |  | -0.193634 | 838.982 | 4.95605e-05 | 2 | 1470 | -0.193329 | -0.084634 |  | 0 | 0 | 0
| -0.197601 | 729.353 | -4.10065e-05 | 2 | 1471 | -0.197052 |  |  | -0.197601 | 839.382 | 4.58832e-05 | 2 | 1471 | -0.197235 | -0.088601 |  | 0 | 0 | 0
| -0.201569 | 729.753 | -4.45343e-05 | 2 | 1472 | -0.201019 |  |  | -0.201569 | 839.782 | 4.15802e-05 | 2 | 1472 | -0.201355 | -0.092569 |  | 0 | 0 | 0
| -0.205536 | 730.153 | -4.83398e-05 | 2 | 1473 | -0.204865 |  |  | -0.205536 | 840.182 | 3.61298e-05 | 2 | 1473 | -0.205109 | -0.096536 |  | 0 | 0 | 0
| -0.209503 | 730.553 | -5.24292e-05 | 2 | 1474 | -0.208954 |  |  | -0.209503 | 840.582 | 3.2431e-05 | 2 | 1474 | -0.209045 | -0.100503 |  | 0 | 0 | 0
| -0.21347 | 730.953 | -5.68237e-05 | 2 | 1475 | -0.212921 |  |  | -0.21347 | 840.982 | 2.92206e-05 | 2 | 1475 | -0.212982 | -0.10447 |  | 0 | 0 | 0
| -0.217438 | 731.353 | -6.1554e-05 | 2 | 1476 | -0.216797 |  |  | -0.217438 | 841.382 | 2.30835e-05 | 2 | 1476 | -0.217041 | -0.108438 |  | 0 | 0 | 0
| -0.221405 | 731.753 | -6.66199e-05 | 2 | 1477 | -0.220795 |  |  | -0.221405 | 841.782 | 1.76941e-05 | 2 | 1477 | -0.221008 | -0.112405 |  | 0 | 0 | 0
| -0.225372 | 732.153 | -7.20825e-05 | 2 | 1478 | -0.224762 |  |  | -0.225372 | 842.182 | 1.22803e-05 | 2 | 1478 | -0.224976 | -0.116372 |  | 0 | 0 | 0
| -0.22934 | 732.553 | -7.79114e-05 | 2 | 1479 | -0.22876 |  |  | -0.22934 | 842.582 | 7.18994e-06 | 2 | 1479 | -0.22876 | -0.12034 |  | 0 | 0 | 0
| -0.233307 | 732.953 | -8.41675e-05 | 2 | 1480 | -0.232697 |  |  | -0.233307 | 842.982 | 9.50928e-07 | 2 | 1480 | -0.232758 | -0.124307 |  | 0 | 0 | 0
| -0.237274 | 733.353 | -9.07898e-05 | 2 | 1481 | -0.236725 |  |  | -0.237274 | 843.382 | -4.64172e-06 | 2 | 1481 | -0.236755 | -0.128274 |  | 0 | 0 | 0
| -0.241241 | 733.753 | -9.79309e-05 | 2 | 1482 | -0.240662 |  |  | -0.241241 | 843.782 | -1.02692e-05 | 2 | 1482 | -0.240723 | -0.132241 |  | 0 | 0 | 0
| -0.245209 | 734.153 | -0.00010553 | 2 | 1483 | -0.244537 |  |  | -0.245209 | 844.182 | -1.69189e-05 | 2 | 1483 | -0.24472 | -0.136209 |  | 0 | 0 | 0
| -0.249176 | 734.553 | -0.000113617 | 2 | 1484 | -0.248596 |  |  | -0.249176 | 844.582 | -2.28333e-05 | 2 | 1484 | -0.248627 | -0.140176 |  | 0 | 0 | 0
| -0.253143 | 734.953 | -0.000122253 | 2 | 1485 | -0.252563 |  |  | -0.253143 | 844.982 | -3.01178e-05 | 2 | 1485 | -0.252655 | -0.144143 |  | 0 | 0 | 0
| -0.257111 | 735.353 | -0.000131439 | 2 | 1486 | -0.2565 |  |  | -0.257111 | 845.382 | -3.69385e-05 | 2 | 1486 | -0.2565 | -0.148111 |  | 0 | 0 | 0
| -0.261078 | 735.753 | -0.000141205 | 2 | 1487 | -0.260437 |  |  | -0.261078 | 845.782 | -4.3103e-05 | 2 | 1487 | -0.260498 | -0.152078 |  | 0 | 0 | 0
| -0.265045 | 736.153 | -0.000151581 | 2 | 1488 | -0.264404 |  |  | -0.265045 | 846.182 | -5.14832e-05 | 2 | 1488 | -0.264404 | -0.156045 |  | 0 | 0 | 0
| -0.269012 | 736.553 | -0.000162628 | 2 | 1489 | -0.268341 |  |  | -0.269012 | 846.582 | -5.97534e-05 | 2 | 1489 | -0.268433 | -0.160012 |  | 0 | 0 | 0
| -0.27298 | 736.953 | -0.000174316 | 2 | 1490 | -0.272278 |  |  | -0.27298 | 846.982 | -6.79016e-05 | 2 | 1490 | -0.272369 | -0.16398 |  | 0 | 0 | 0
| -0.276947 | 737.353 | -0.000186707 | 2 | 1491 | -0.276215 |  |  | -0.276947 | 847.382 | -7.63245e-05 | 2 | 1491 | -0.276245 | -0.167947 |  | 0 | 0 | 0
| -0.280914 | 737.753 | -0.00019986 | 2 | 1492 | -0.280243 |  |  | -0.280914 | 847.782 | -8.51746e-05 | 2 | 1492 | -0.280273 | -0.171914 |  | 0 | 0 | 0
| -0.284882 | 738.153 | -0.000213776 | 2 | 1493 | -0.284088 |  |  | -0.284882 | 848.182 | -9.56116e-05 | 2 | 1493 | -0.284302 | -0.175882 |  | 0 | 0 | 0
| -0.288849 | 738.553 | -0.000228516 | 2 | 1494 | -0.288055 |  |  | -0.288849 | 848.582 | -0.000105133 | 2 | 1494 | -0.288147 | -0.179849 |  | 0 | 0 | 0
| -0.292816 | 738.953 | -0.000244141 | 2 | 1495 | -0.291901 |  |  | -0.292816 | 848.982 | -0.000114136 | 2 | 1495 | -0.292084 | -0.183816 |  | 0 | 0 | 0
| -0.296783 | 739.353 | -0.00026062 | 2 | 1496 | -0.29599 |  |  | -0.296783 | 849.382 | -0.000124756 | 2 | 1496 | -0.296082 | -0.187783 |  | 0 | 0 | 0
| -0.300751 | 739.753 | -0.000278076 | 2 | 1497 | -0.299896 |  |  | -0.300751 | 849.782 | -0.000137054 | 2 | 1497 | -0.300018 | -0.191751 |  | 0 | 0 | 0
| -0.304718 | 740.153 | -0.000296539 | 2 | 1498 | -0.303833 |  |  | -0.304718 | 850.182 | -0.000148346 | 2 | 1498 | -0.303864 | -0.195718 |  | 0 | 0 | 0
| -0.308685 | 740.553 | -0.000316101 | 2 | 1499 | -0.30777 |  |  | -0.308685 | 850.582 | -0.00016156 | 2 | 1499 | -0.307861 | -0.199685 |  | 0 | 0 | 0
| -0.312653 | 740.953 | -0.000337006 | 2 | 1500 | -0.312012 |  |  | -0.312653 | 850.982 | -0.000174286 | 2 | 1500 | -0.31192 | -0.203653 |  | 0 | 0 | 0
| -0.31662 | 741.353 | -0.000358765 | 2 | 1501 | -0.315948 |  |  | -0.31662 | 851.382 | -0.000187866 | 2 | 1501 | -0.315826 | -0.20762 |  | 0 | 0 | 0
| -0.320587 | 741.753 | -0.000381836 | 2 | 1502 | -0.319916 |  |  | -0.320587 | 851.782 | -0.000202484 | 2 | 1502 | -0.319794 | -0.211587 |  | 0 | 0 | 0
| -0.324554 | 742.153 | -0.000406158 | 2 | 1503 | -0.324005 |  |  | -0.324554 | 852.182 | -0.000218414 | 2 | 1503 | -0.3237 | -0.215554 |  | 0 | 0 | 0
| -0.328522 | 742.553 | -0.000431854 | 2 | 1504 | -0.327911 |  |  | -0.328522 | 852.582 | -0.000235046 | 2 | 1504 | -0.327667 | -0.219522 |  | 0 | 0 | 0
| -0.332489 | 742.953 | -0.000459045 | 2 | 1505 | -0.331879 |  |  | -0.332489 | 852.982 | -0.000252869 | 2 | 1505 | -0.331665 | -0.223489 |  | 0 | 0 | 0
| -0.336456 | 743.353 | -0.000487671 | 2 | 1506 | -0.335907 |  |  | -0.336456 | 853.382 | -0.000271027 | 2 | 1506 | -0.335541 | -0.227456 |  | 0 | 0 | 0
| -0.340424 | 743.753 | -0.000518494 | 2 | 1507 | -0.339844 |  |  | -0.340424 | 853.782 | -0.000290894 | 2 | 1507 | -0.339417 | -0.231424 |  | 0 | 0 | 0
| -0.344391 | 744.153 | -0.000550232 | 2 | 1508 | -0.343658 |  |  | -0.344391 | 854.182 | -0.00031189 | 2 | 1508 | -0.343353 | -0.235391 |  | 0 | 0 | 0
| -0.348358 | 744.553 | -0.000584106 | 2 | 1509 | -0.347778 |  |  | -0.348358 | 854.582 | -0.0003349 | 2 | 1509 | -0.347748 | -0.239358 |  | 0 | 0 | 0
| -0.352325 | 744.953 | -0.000619507 | 2 | 1510 | -0.351593 |  |  | -0.352325 | 854.982 | -0.000359192 | 2 | 1510 | -0.351715 | -0.243325 |  | 0 | 0 | 0
| -0.356293 | 745.353 | -0.000657349 | 2 | 1511 | -0.355682 |  |  | -0.356293 | 855.382 | -0.000384979 | 2 | 1511 | -0.355621 | -0.247293 |  | 0 | 0 | 0
| -0.36026 | 745.753 | -0.000696716 | 2 | 1512 | -0.35965 |  |  | -0.36026 | 855.782 | -0.000412079 | 2 | 1512 | -0.359558 | -0.25126 |  | 0 | 0 | 0
| -0.364227 | 746.153 | -0.000738525 | 2 | 1513 | -0.363586 |  |  | -0.364227 | 856.182 | -0.000441498 | 2 | 1513 | -0.363556 | -0.255227 |  | 0 | 0 | 0
| -0.368195 | 746.553 | -0.000782471 | 2 | 1514 | -0.367523 |  |  | -0.368195 | 856.582 | -0.000473083 | 2 | 1514 | -0.367554 | -0.259195 |  | 0 | 0 | 0
| -0.372162 | 746.953 | -0.000828857 | 2 | 1515 | -0.371399 |  |  | -0.372162 | 856.982 | -0.000506897 | 2 | 1515 | -0.37146 | -0.263162 |  | 0 | 0 | 0
| -0.376129 | 747.353 | -0.000877686 | 2 | 1516 | -0.375458 |  |  | -0.376129 | 857.382 | -0.000542603 | 2 | 1516 | -0.375519 | -0.267129 |  | 0 | 0 | 0
| -0.380096 | 747.753 | -0.000928955 | 2 | 1517 | -0.379333 |  |  | -0.380096 | 857.782 | -0.000580444 | 2 | 1517 | -0.379395 | -0.271096 |  | 0 | 0 | 0
| -0.384064 | 748.153 | -0.000982971 | 2 | 1518 | -0.383362 |  |  | -0.384064 | 858.182 | -0.000621033 | 2 | 1518 | -0.383392 | -0.275064 |  | 0 | 0 | 0
| -0.388031 | 748.553 | -0.00103973 | 2 | 1519 | -0.387299 |  |  | -0.388031 | 858.582 | -0.000664063 | 2 | 1519 | -0.387268 | -0.279031 |  | 0 | 0 | 0
| -0.391998 | 748.953 | -0.00109924 | 2 | 1520 | -0.391174 |  |  | -0.391998 | 858.982 | -0.000709534 | 2 | 1520 | -0.391327 | -0.282998 |  | 0 | 0 | 0
| -0.395966 | 749.353 | -0.0011615 | 2 | 1521 | -0.395294 |  |  | -0.395966 | 859.382 | -0.000758667 | 2 | 1521 | -0.395233 | -0.286966 |  | 0 | 0 | 0
| -0.399933 | 749.753 | -0.00122711 | 2 | 1522 | -0.39917 |  |  | -0.399933 | 859.782 | -0.000809631 | 2 | 1522 | -0.3992 | -0.290933 |  | 0 | 0 | 0
| -0.4039 | 750.153 | -0.00129578 | 2 | 1523 | -0.403015 |  |  | -0.4039 | 860.182 | -0.000863953 | 2 | 1523 | -0.403137 | -0.2949 |  | 0 | 0 | 0
| -0.407867 | 750.553 | -0.00136749 | 2 | 1524 | -0.407104 |  |  | -0.407867 | 860.582 | -0.000921326 | 2 | 1524 | -0.407135 | -0.298867 |  | 0 | 0 | 0
| -0.411835 | 750.953 | -0.00144257 | 2 | 1525 | -0.41098 |  |  | -0.411835 | 860.982 | -0.000982056 | 2 | 1525 | -0.411102 | -0.302835 |  | 0 | 0 | 0
| -0.407867 | 751.353 | -0.00134827 | 2 | 1526 | -0.407104 |  |  | -0.407867 | 861.382 | -0.000912781 | 2 | 1526 | -0.407196 | -0.298867 |  | 0 | 0 | 0
| -0.4039 | 751.753 | -0.00126068 | 2 | 1527 | -0.403046 |  |  | -0.4039 | 861.782 | -0.000847778 | 2 | 1527 | -0.403168 | -0.2949 |  | 0 | 0 | 0
| -0.399933 | 752.153 | -0.00117859 | 2 | 1528 | -0.399292 |  |  | -0.399933 | 862.182 | -0.000787354 | 2 | 1528 | -0.399292 | -0.290933 |  | 0 | 0 | 0

## OCP
| OCP vs SHE |  | Time (s) | WE(1).Potential (V) | OCP value (V) | Potential vs SHE | Potential vs SHE | Time (s) | WE(1).Potential (V) | OCP value (V) | Potential vs SHE | Potential vs SHE
Solution | Dark | Light | 0.149015 | -0.0227783 | -0.0228529 | 0.0862217 | 0.0861471 | 0.129013 | -0.219208 | -0.223464 | -0.110208 | -0.114464
1M NaOH | 0.0861471 | -0.114464 | 0.479048 | -0.0227814 |  | 0.0862186 |  | 0.373037 | -0.218475 |  | -0.109475
|  |  | 0.731073 | -0.0227844 |  | 0.0862156 |  | 0.625063 | -0.219269 |  | -0.110269
|  |  | 1.0121 | -0.0227875 |  | 0.0862125 |  | 0.873087 | -0.219055 |  | -0.110055
|  |  | 1.27713 | -0.0227905 |  | 0.0862095 |  | 1.15512 | -0.218658 |  | -0.109658
|  |  | 1.52615 | -0.0227936 |  | 0.0862064 |  | 1.40314 | -0.219269 |  | -0.110269
|  |  | 1.79218 | -0.0227966 |  | 0.0862034 |  | 1.66717 | -0.218414 |  | -0.109414
|  |  | 2.0412 | -0.0227997 |  | 0.0862003 |  | 1.93719 | -0.218964 |  | -0.109964
|  |  | 2.28923 | -0.0228027 |  | 0.0861973 |  | 2.18322 | -0.219177 |  | -0.110177
|  |  | 2.54325 | -0.0228058 |  | 0.0861942 |  | 2.43324 | -0.218384 |  | -0.109384
|  |  | 2.78828 | -0.0228088 |  | 0.0861912 |  | 2.68527 | -0.219421 |  | -0.110421
|  |  | 3.07331 | -0.0228119 |  | 0.0861881 |  | 2.93129 | -0.219269 |  | -0.110269
|  |  | 3.31933 | -0.0228149 |  | 0.0861851 |  | 3.21732 | -0.219299 |  | -0.110299
|  |  | 3.57036 | -0.0228149 |  | 0.0861851 |  | 3.46335 | -0.219421 |  | -0.110421
|  |  | 3.85239 | -0.022818 |  | 0.086182 |  | 3.72837 | -0.21875 |  | -0.10975
|  |  | 4.09941 | -0.022821 |  | 0.086179 |  | 3.9974 | -0.219269 |  | -0.110269
|  |  | 4.34943 | -0.0228241 |  | 0.0861759 |  | 4.24342 | -0.219086 |  | -0.110086
|  |  | 4.60046 | -0.0228271 |  | 0.0861729 |  | 4.52445 | -0.21936 |  | -0.11036
|  |  | 4.84748 | -0.0228302 |  | 0.0861698 |  | 4.77248 | -0.219299 |  | -0.110299
|  |  | 5.12751 | -0.0228333 |  | 0.0861667 |  | 5.0405 | -0.218994 |  | -0.109994
|  |  | 5.37854 | -0.0228363 |  | 0.0861637 |  | 5.30453 | -0.219116 |  | -0.110116
|  |  | 5.64656 | -0.0228394 |  | 0.0861606 |  | 5.55756 | -0.21933 |  | -0.11033
|  |  | 5.92759 | -0.0228424 |  | 0.0861576 |  | 5.81658 | -0.218689 |  | -0.109689
|  |  | 6.17662 | -0.0228455 |  | 0.0861545 |  | 6.07261 | -0.219635 |  | -0.110635
|  |  | 6.45765 | -0.0228485 |  | 0.0861515 |  | 6.31763 | -0.219543 |  | -0.110543
|  |  | 6.70367 | -0.0228516 |  | 0.0861484 |  | 6.60166 | -0.219177 |  | -0.110177
|  |  | 6.9577 | -0.0228546 |  | 0.0861454 |  | 6.94069 | -0.219147 |  | -0.110147
|  |  | 7.23672 | -0.0228546 |  | 0.0861454 |  | 7.22272 | -0.219543 |  | -0.110543
|  |  | 7.48375 | -0.0228577 |  | 0.0861423 |  | 7.48975 | -0.218872 |  | -0.109872
|  |  | 7.73377 | -0.0228607 |  | 0.0861393 |  | 7.75578 | -0.219727 |  | -0.110727
|  |  | 7.9858 | -0.0228607 |  | 0.0861393 |  | 8.0198 | -0.218994 |  | -0.109994
|  |  | 8.23282 | -0.0228638 |  | 0.0861362 |  | 8.28683 | -0.219025 |  | -0.110025
|  |  | 8.51385 | -0.0228668 |  | 0.0861332 |  | 8.56786 | -0.219147 |  | -0.110147
|  |  | 8.76388 | -0.0228668 |  | 0.0861332 |  | 8.84888 | -0.219086 |  | -0.110086
|  |  | 9.0329 | -0.0228699 |  | 0.0861301 |  | 9.09391 | -0.219269 |  | -0.110269
|  |  | 9.29893 | -0.0228729 |  | 0.0861271 |  | 9.34493 | -0.219025 |  | -0.110025
|  |  | 9.54295 | -0.022876 |  | 0.086124 |  | 9.59196 | -0.219025 |  | -0.110025
[6 empty] | 0.109 |  | 9.87499 | -0.219482 |  | -0.110482
[6 empty] | 0.109 |  | 10.141 | -0.218933 |  | -0.109933
[6 empty] | 0.109 |  | 10.388 | -0.219971 |  | -0.110971
[6 empty] | 0.109 |  | 10.6751 | -0.219452 |  | -0.110452
[6 empty] | 0.109 |  | 10.9351 | -0.218903 |  | -0.109903
[6 empty] | 0.109 |  | 11.2021 | -0.219727 |  | -0.110727
[6 empty] | 0.109 |  | 11.4491 | -0.21936 |  | -0.11036
[6 empty] | 0.109 |  | 11.7142 | -0.219208 |  | -0.110208
[6 empty] | 0.109 |  | 11.9812 | -0.21936 |  | -0.11036
[6 empty] | 0.109 |  | 12.2462 | -0.21933 |  | -0.11033
[6 empty] | 0.109 |  | 12.5133 | -0.219086 |  | -0.110086
[6 empty] | 0.109 |  | 12.7803 | -0.21936 |  | -0.11036
[6 empty] | 0.109 |  | 13.0263 | -0.219147 |  | -0.110147
[6 empty] | 0.109 |  | 13.2943 | -0.219788 |  | -0.110788
[6 empty] | 0.109 |  | 13.5414 | -0.219025 |  | -0.110025
[6 empty] | 0.109 |  | 13.7894 | -0.219604 |  | -0.110604
[6 empty] | 0.109 |  | 14.0434 | -0.219513 |  | -0.110513
[6 empty] | 0.109 |  | 14.2884 | -0.219482 |  | -0.110482
[6 empty] | 0.109 |  | 14.5685 | -0.219238 |  | -0.110238
[6 empty] | 0.109 |  | 14.8185 | -0.219666 |  | -0.110666
[6 empty] | 0.109 |  | 15.0885 | -0.219482 |  | -0.110482
[6 empty] | 0.109 |  | 15.3375 | -0.219147 |  | -0.110147
[6 empty] | 0.109 |  | 15.5826 | -0.219757 |  | -0.110757
[6 empty] | 0.109 |  | 15.8636 | -0.21933 |  | -0.11033
[6 empty] | 0.109 |  | 16.1166 | -0.219086 |  | -0.110086
[6 empty] | 0.109 |  | 16.3646 | -0.219452 |  | -0.110452
[6 empty] | 0.109 |  | 16.6477 | -0.219513 |  | -0.110513
[6 empty] | 0.109 |  | 16.8937 | -0.218842 |  | -0.109842
[6 empty] | 0.109 |  | 17.1637 | -0.219513 |  | -0.110513
[6 empty] | 0.109 |  | 17.4267 | -0.219452 |  | -0.110452
[6 empty] | 0.109 |  | 17.6948 | -0.220184 |  | -0.111184
[6 empty] | 0.109 |  | 17.9858 | -0.219513 |  | -0.110513
[6 empty] | 0.109 |  | 18.2348 | -0.220337 |  | -0.111337
[6 empty] | 0.109 |  | 18.4858 | -0.220215 |  | -0.111215
[6 empty] | 0.109 |  | 18.7549 | -0.219818 |  | -0.110818
[6 empty] | 0.109 |  | 19.0019 | -0.219452 |  | -0.110452
[6 empty] | 0.109 |  | 19.2809 | -0.219513 |  | -0.110513
[6 empty] | 0.109 |  | 19.561 | -0.219788 |  | -0.110788
[6 empty] | 0.109 |  | 19.827 | -0.219543 |  | -0.110543
[6 empty] | 0.109 |  | 20.081 | -0.21933 |  | -0.11033
[6 empty] | 0.109 |  | 20.326 | -0.219635 |  | -0.110635
[6 empty] | 0.109 |  | 20.6121 | -0.219604 |  | -0.110604
[6 empty] | 0.109 |  | 20.8571 | -0.219055 |  | -0.110055
[6 empty] | 0.109 |  | 21.1081 | -0.220123 |  | -0.111123
[6 empty] | 0.109 |  | 21.3871 | -0.219849 |  | -0.110849
[6 empty] | 0.109 |  | 21.6382 | -0.219971 |  | -0.110971
[6 empty] | 0.109 |  | 21.9022 | -0.219971 |  | -0.110971
[6 empty] | 0.109 |  | 22.1852 | -0.219666 |  | -0.110666
[6 empty] | 0.109 |  | 22.4322 | -0.219543 |  | -0.110543
[6 empty] | 0.109 |  | 22.7123 | -0.219818 |  | -0.110818
[6 empty] | 0.109 |  | 22.9823 | -0.219574 |  | -0.110574
[6 empty] | 0.109 |  | 23.2593 | -0.219696 |  | -0.110696
[6 empty] | 0.109 |  | 23.5354 | -0.219666 |  | -0.110666
[6 empty] | 0.109 |  | 23.7934 | -0.219269 |  | -0.110269
[6 empty] | 0.109 |  | 24.0564 | -0.219635 |  | -0.110635
[6 empty] | 0.109 |  | 24.3074 | -0.219849 |  | -0.110849
[6 empty] | 0.109 |  | 24.5855 | -0.21994 |  | -0.11094
[6 empty] | 0.109 |  | 24.8725 | -0.220154 |  | -0.111154
[6 empty] | 0.109 |  | 25.1365 | -0.220001 |  | -0.111001
[6 empty] | 0.109 |  | 25.3995 | -0.220184 |  | -0.111184
[6 empty] | 0.109 |  | 25.6456 | -0.219421 |  | -0.110421
[6 empty] | 0.109 |  | 25.9316 | -0.220093 |  | -0.111093
[6 empty] | 0.109 |  | 26.2236 | -0.219818 |  | -0.110818
[6 empty] | 0.109 |  | 26.4736 | -0.220398 |  | -0.111398
[6 empty] | 0.109 |  | 26.7237 | -0.220154 |  | -0.111154
[6 empty] | 0.109 |  | 26.9717 | -0.220093 |  | -0.111093
[6 empty] | 0.109 |  | 27.2887 | -0.220062 |  | -0.111062
[6 empty] | 0.109 |  | 27.5348 | -0.220154 |  | -0.111154
[6 empty] | 0.109 |  | 27.7878 | -0.220154 |  | -0.111154
[6 empty] | 0.109 |  | 28.0478 | -0.220184 |  | -0.111184
[6 empty] | 0.109 |  | 28.3038 | -0.21994 |  | -0.11094
[6 empty] | 0.109 |  | 28.5829 | -0.220245 |  | -0.111245
[6 empty] | 0.109 |  | 28.8299 | -0.220215 |  | -0.111215
[6 empty] | 0.109 |  | 29.0829 | -0.219818 |  | -0.110818
[6 empty] | 0.109 |  | 29.3609 | -0.219666 |  | -0.110666
[6 empty] | 0.109 |  | 29.609 | -0.220276 |  | -0.111276
[6 empty] | 0.109 |  | 29.858 | -0.220459 |  | -0.111459
[6 empty] | 0.109 |  | 30.142 | -0.220398 |  | -0.111398
[6 empty] | 0.109 |  | 30.39 | -0.220184 |  | -0.111184
[6 empty] | 0.109 |  | 30.6721 | -0.220428 |  | -0.111428
[6 empty] | 0.109 |  | 30.9211 | -0.220367 |  | -0.111367
[6 empty] | 0.109 |  | 31.1681 | -0.220459 |  | -0.111459
[6 empty] | 0.109 |  | 31.4541 | -0.219788 |  | -0.110788
[6 empty] | 0.109 |  | 31.6982 | -0.220062 |  | -0.111062
[6 empty] | 0.109 |  | 31.9662 | -0.220673 |  | -0.111673
[6 empty] | 0.109 |  | 32.2172 | -0.220459 |  | -0.111459
[6 empty] | 0.109 |  | 32.4682 | -0.220337 |  | -0.111337
[6 empty] | 0.109 |  | 32.7633 | -0.220612 |  | -0.111612
[6 empty] | 0.109 |  | 33.0293 | -0.220581 |  | -0.111581
[6 empty] | 0.109 |  | 33.2903 | -0.220184 |  | -0.111184
[6 empty] | 0.109 |  | 33.5574 | -0.220673 |  | -0.111673
[6 empty] | 0.109 |  | 33.8244 | -0.220245 |  | -0.111245
[6 empty] | 0.109 |  | 34.1214 | -0.220551 |  | -0.111551
[6 empty] | 0.109 |  | 34.3814 | -0.221039 |  | -0.112039
[6 empty] | 0.109 |  | 34.6525 | -0.220428 |  | -0.111428
[6 empty] | 0.109 |  | 34.9145 | -0.221039 |  | -0.112039
[6 empty] | 0.109 |  | 35.1625 | -0.220886 |  | -0.111886
[6 empty] | 0.109 |  | 35.4305 | -0.220306 |  | -0.111306
[6 empty] | 0.109 |  | 35.7136 | -0.220337 |  | -0.111337
[6 empty] | 0.109 |  | 35.9606 | -0.220673 |  | -0.111673
[6 empty] | 0.109 |  | 36.2436 | -0.221375 |  | -0.112375
[6 empty] | 0.109 |  | 36.4896 | -0.221008 |  | -0.112008
[6 empty] | 0.109 |  | 36.7697 | -0.220551 |  | -0.111551
[6 empty] | 0.109 |  | 37.0207 | -0.220734 |  | -0.111734
[6 empty] | 0.109 |  | 37.2687 | -0.221069 |  | -0.112069
[6 empty] | 0.109 |  | 37.5488 | -0.220886 |  | -0.111886
[6 empty] | 0.109 |  | 37.7988 | -0.220612 |  | -0.111612
[6 empty] | 0.109 |  | 38.0638 | -0.221069 |  | -0.112069
[6 empty] | 0.109 |  | 38.3178 | -0.220306 |  | -0.111306
[6 empty] | 0.109 |  | 38.5789 | -0.220642 |  | -0.111642
[6 empty] | 0.109 |  | 38.8629 | -0.220734 |  | -0.111734
[6 empty] | 0.109 |  | 39.1099 | -0.220673 |  | -0.111673
[6 empty] | 0.109 |  | 39.3629 | -0.220764 |  | -0.111764
[6 empty] | 0.109 |  | 39.66 | -0.220642 |  | -0.111642
[6 empty] | 0.109 |  | 39.907 | -0.220764 |  | -0.111764
[6 empty] | 0.109 |  | 40.155 | -0.220276 |  | -0.111276
[6 empty] | 0.109 |  | 40.407 | -0.220551 |  | -0.111551
[6 empty] | 0.109 |  | 40.6531 | -0.220856 |  | -0.111856
[6 empty] | 0.109 |  | 40.9341 | -0.220856 |  | -0.111856
[6 empty] | 0.109 |  | 41.2021 | -0.220825 |  | -0.111825
[6 empty] | 0.109 |  | 41.4501 | -0.220795 |  | -0.111795
[6 empty] | 0.109 |  | 41.7342 | -0.220673 |  | -0.111673
[6 empty] | 0.109 |  | 41.9792 | -0.220917 |  | -0.111917
[6 empty] | 0.109 |  | 42.2652 | -0.221558 |  | -0.112558
[6 empty] | 0.109 |  | 42.5103 | -0.221252 |  | -0.112252
[6 empty] | 0.109 |  | 42.7643 | -0.221222 |  | -0.112222
[6 empty] | 0.109 |  | 43.0273 | -0.220825 |  | -0.111825
[6 empty] | 0.109 |  | 43.2753 | -0.2211 |  | -0.1121
[6 empty] | 0.109 |  | 43.5734 | -0.220734 |  | -0.111734
[6 empty] | 0.109 |  | 43.8204 | -0.220917 |  | -0.111917
[6 empty] | 0.109 |  | 44.0724 | -0.221008 |  | -0.112008
[6 empty] | 0.109 |  | 44.3534 | -0.220947 |  | -0.111947
[6 empty] | 0.109 |  | 44.6345 | -0.220734 |  | -0.111734
[6 empty] | 0.109 |  | 44.8975 | -0.220581 |  | -0.111581
[6 empty] | 0.109 |  | 45.1495 | -0.220367 |  | -0.111367
[6 empty] | 0.109 |  | 45.3985 | -0.221313 |  | -0.112313
[6 empty] | 0.109 |  | 45.6806 | -0.220978 |  | -0.111978
[6 empty] | 0.109 |  | 45.9616 | -0.221161 |  | -0.112161
[6 empty] | 0.109 |  | 46.2236 | -0.221283 |  | -0.112283
[6 empty] | 0.109 |  | 46.4726 | -0.220978 |  | -0.111978
[6 empty] | 0.109 |  | 46.7247 | -0.220978 |  | -0.111978
[6 empty] | 0.109 |  | 47.0247 | -0.221252 |  | -0.112252
[6 empty] | 0.109 |  | 47.2697 | -0.220825 |  | -0.111825
[6 empty] | 0.109 |  | 47.5388 | -0.220947 |  | -0.111947
[6 empty] | 0.109 |  | 47.7998 | -0.220947 |  | -0.111947
[6 empty] | 0.109 |  | 48.0988 | -0.22052 |  | -0.11152
[6 empty] | 0.109 |  | 48.3788 | -0.220734 |  | -0.111734
[6 empty] | 0.109 |  | 48.6279 | -0.220642 |  | -0.111642
[6 empty] | 0.109 |  | 48.8789 | -0.220886 |  | -0.111886
[6 empty] | 0.109 |  | 49.1779 | -0.220947 |  | -0.111947
[6 empty] | 0.109 |  | 49.4209 | -0.220795 |  | -0.111795
[6 empty] | 0.109 |  | 49.672 | -0.220581 |  | -0.111581
[6 empty] | 0.109 |  | 49.923 | -0.221436 |  | -0.112436
[6 empty] | 0.109 |  | 50.172 | -0.220795 |  | -0.111795
[6 empty] | 0.109 |  | 50.451 | -0.220978 |  | -0.111978
[6 empty] | 0.109 |  | 50.7181 | -0.221039 |  | -0.112039
[6 empty] | 0.109 |  | 50.9661 | -0.221069 |  | -0.112069
[6 empty] | 0.109 |  | 51.2371 | -0.221008 |  | -0.112008
[6 empty] | 0.109 |  | 51.4801 | -0.221313 |  | -0.112313
[6 empty] | 0.109 |  | 51.7652 | -0.220551 |  | -0.111551
[6 empty] | 0.109 |  | 52.0262 | -0.220978 |  | -0.111978
[6 empty] | 0.109 |  | 52.2812 | -0.220734 |  | -0.111734
[6 empty] | 0.109 |  | 52.5413 | -0.221191 |  | -0.112191
[6 empty] | 0.109 |  | 52.7963 | -0.2211 |  | -0.1121
[6 empty] | 0.109 |  | 53.0433 | -0.220398 |  | -0.111398
[6 empty] | 0.109 |  | 53.3073 | -0.220856 |  | -0.111856
[6 empty] | 0.109 |  | 53.5564 | -0.220795 |  | -0.111795
[6 empty] | 0.109 |  | 53.8244 | -0.221497 |  | -0.112497
[6 empty] | 0.109 |  | 54.0704 | -0.220795 |  | -0.111795
[6 empty] | 0.109 |  | 54.3364 | -0.221252 |  | -0.112252
[6 empty] | 0.109 |  | 54.5855 | -0.221222 |  | -0.112222
[6 empty] | 0.109 |  | 54.8365 | -0.220703 |  | -0.111703
[6 empty] | 0.109 |  | 55.1195 | -0.2211 |  | -0.1121
[6 empty] | 0.109 |  | 55.3665 | -0.221405 |  | -0.112405
[6 empty] | 0.109 |  | 55.6166 | -0.220734 |  | -0.111734
[6 empty] | 0.109 |  | 55.9136 | -0.221283 |  | -0.112283
[6 empty] | 0.109 |  | 56.1766 | -0.221313 |  | -0.112313
[6 empty] | 0.109 |  | 56.4436 | -0.220795 |  | -0.111795
[6 empty] | 0.109 |  | 56.7257 | -0.221527 |  | -0.112527
[6 empty] | 0.109 |  | 56.9717 | -0.221344 |  | -0.112344
[6 empty] | 0.109 |  | 57.2427 | -0.221466 |  | -0.112466
[6 empty] | 0.109 |  | 57.5068 | -0.221954 |  | -0.112954
[6 empty] | 0.109 |  | 57.7538 | -0.221222 |  | -0.112222
[6 empty] | 0.109 |  | 58.0168 | -0.221252 |  | -0.112252
[6 empty] | 0.109 |  | 58.2708 | -0.221497 |  | -0.112497
[6 empty] | 0.109 |  | 58.5159 | -0.22168 |  | -0.11268
[6 empty] | 0.109 |  | 58.7679 | -0.22168 |  | -0.11268
[6 empty] | 0.109 |  | 59.0309 | -0.221069 |  | -0.112069
[6 empty] | 0.109 |  | 59.3179 | -0.221375 |  | -0.112375
[6 empty] | 0.109 |  | 59.562 | -0.221527 |  | -0.112527
[6 empty] | 0.109 |  | 59.816 | -0.220734 |  | -0.111734
[6 empty] | 0.109 |  | 60.063 | -0.221222 |  | -0.112222
[6 empty] | 0.109 |  | 60.326 | -0.220825 |  | -0.111825
[6 empty] | 0.109 |  | 60.6091 | -0.220947 |  | -0.111947
[6 empty] | 0.109 |  | 60.8561 | -0.221924 |  | -0.112924
[6 empty] | 0.109 |  | 61.1071 | -0.221588 |  | -0.112588
[6 empty] | 0.109 |  | 61.3721 | -0.22113 |  | -0.11213
[6 empty] | 0.109 |  | 61.6572 | -0.221436 |  | -0.112436
[6 empty] | 0.109 |  | 61.9352 | -0.221222 |  | -0.112222
[6 empty] | 0.109 |  | 62.2642 | -0.221436 |  | -0.112436
[6 empty] | 0.109 |  | 62.5303 | -0.221161 |  | -0.112161
[6 empty] | 0.109 |  | 62.7763 | -0.221466 |  | -0.112466
[6 empty] | 0.109 |  | 63.0273 | -0.221558 |  | -0.112558
[6 empty] | 0.109 |  | 63.3103 | -0.221405 |  | -0.112405
[6 empty] | 0.109 |  | 63.5574 | -0.221222 |  | -0.112222
[6 empty] | 0.109 |  | 63.8414 | -0.221558 |  | -0.112558
[6 empty] | 0.109 |  | 64.1064 | -0.22168 |  | -0.11268
[6 empty] | 0.109 |  | 64.3514 | -0.22226 |  | -0.11326
[6 empty] | 0.109 |  | 64.6365 | -0.221771 |  | -0.112771
[6 empty] | 0.109 |  | 64.9025 | -0.221527 |  | -0.112527
[6 empty] | 0.109 |  | 65.1495 | -0.221619 |  | -0.112619
[6 empty] | 0.109 |  | 65.4325 | -0.221375 |  | -0.112375
[6 empty] | 0.109 |  | 65.6766 | -0.221558 |  | -0.112558
[6 empty] | 0.109 |  | 65.9426 | -0.221588 |  | -0.112588
[6 empty] | 0.109 |  | 66.1966 | -0.221222 |  | -0.112222
[6 empty] | 0.109 |  | 66.4756 | -0.222076 |  | -0.113076
[6 empty] | 0.109 |  | 66.7567 | -0.221375 |  | -0.112375
[6 empty] | 0.109 |  | 67.0057 | -0.221863 |  | -0.112863
[6 empty] | 0.109 |  | 67.2997 | -0.22168 |  | -0.11268
[6 empty] | 0.109 |  | 67.5808 | -0.221863 |  | -0.112863
[6 empty] | 0.109 |  | 67.8308 | -0.221405 |  | -0.112405
[6 empty] | 0.109 |  | 68.0808 | -0.221497 |  | -0.112497
[6 empty] | 0.109 |  | 68.3658 | -0.221588 |  | -0.112588
[6 empty] | 0.109 |  | 68.6099 | -0.221588 |  | -0.112588
[6 empty] | 0.109 |  | 68.8939 | -0.221436 |  | -0.112436
[6 empty] | 0.109 |  | 69.1629 | -0.221802 |  | -0.112802
[6 empty] | 0.109 |  | 69.4409 | -0.221771 |  | -0.112771
[6 empty] | 0.109 |  | 69.719 | -0.221497 |  | -0.112497
[6 empty] | 0.109 |  | 69.988 | -0.221863 |  | -0.112863
[6 empty] | 0.109 |  | 70.233 | -0.222321 |  | -0.113321
[6 empty] | 0.109 |  | 70.5 | -0.221893 |  | -0.112893
[6 empty] | 0.109 |  | 70.7481 | -0.222015 |  | -0.113015
[6 empty] | 0.109 |  | 71.0281 | -0.222107 |  | -0.113107
[6 empty] | 0.109 |  | 71.3441 | -0.222015 |  | -0.113015
[6 empty] | 0.109 |  | 71.5922 | -0.222046 |  | -0.113046
[6 empty] | 0.109 |  | 71.9182 | -0.221985 |  | -0.112985
[6 empty] | 0.109 |  | 72.1712 | -0.221985 |  | -0.112985
[6 empty] | 0.109 |  | 72.4172 | -0.22229 |  | -0.11329
[6 empty] | 0.109 |  | 72.7033 | -0.222321 |  | -0.113321
[6 empty] | 0.109 |  | 72.9683 | -0.222595 |  | -0.113595
[6 empty] | 0.109 |  | 73.2143 | -0.222748 |  | -0.113748
[6 empty] | 0.109 |  | 73.4973 | -0.222198 |  | -0.113198
[6 empty] | 0.109 |  | 73.7614 | -0.22229 |  | -0.11329
[6 empty] | 0.109 |  | 74.0124 | -0.222626 |  | -0.113626
[6 empty] | 0.109 |  | 74.2584 | -0.221436 |  | -0.112436
[6 empty] | 0.109 |  | 74.5115 | -0.222656 |  | -0.113656
[6 empty] | 0.109 |  | 74.8075 | -0.222504 |  | -0.113504
[6 empty] | 0.109 |  | 75.0565 | -0.222748 |  | -0.113748
[6 empty] | 0.109 |  | 75.3205 | -0.223053 |  | -0.114053
[6 empty] | 0.109 |  | 75.5676 | -0.222504 |  | -0.113504
[6 empty] | 0.109 |  | 75.8336 | -0.222687 |  | -0.113687
[6 empty] | 0.109 |  | 76.1186 | -0.222321 |  | -0.113321
[6 empty] | 0.109 |  | 76.3636 | -0.222717 |  | -0.113717
[6 empty] | 0.109 |  | 76.6177 | -0.222717 |  | -0.113717
[6 empty] | 0.109 |  | 76.8987 | -0.222229 |  | -0.113229
[6 empty] | 0.109 |  | 77.1447 | -0.22226 |  | -0.11326
[6 empty] | 0.109 |  | 77.4917 | -0.222168 |  | -0.113168
[6 empty] | 0.109 |  | 77.7368 | -0.22229 |  | -0.11329
[6 empty] | 0.109 |  | 77.9908 | -0.222534 |  | -0.113534
[6 empty] | 0.109 |  | 78.2668 | -0.222168 |  | -0.113168
[6 empty] | 0.109 |  | 78.5849 | -0.222198 |  | -0.113198
[6 empty] | 0.109 |  | 78.8789 | -0.222534 |  | -0.113534
[6 empty] | 0.109 |  | 79.1429 | -0.222626 |  | -0.113626
[6 empty] | 0.109 |  | 79.3899 | -0.223206 |  | -0.114206
[6 empty] | 0.109 |  | 79.671 | -0.222595 |  | -0.113595
[6 empty] | 0.109 |  | 79.923 | -0.222717 |  | -0.113717
[6 empty] | 0.109 |  | 80.175 | -0.222382 |  | -0.113382
[6 empty] | 0.109 |  | 80.42 | -0.222412 |  | -0.113412
[6 empty] | 0.109 |  | 80.6741 | -0.222076 |  | -0.113076
[6 empty] | 0.109 |  | 80.9361 | -0.222534 |  | -0.113534
[6 empty] | 0.109 |  | 81.1851 | -0.222412 |  | -0.113412
[6 empty] | 0.109 |  | 81.4401 | -0.22226 |  | -0.11326
[6 empty] | 0.109 |  | 81.7182 | -0.222656 |  | -0.113656
[6 empty] | 0.109 |  | 81.9662 | -0.222137 |  | -0.113137
[6 empty] | 0.109 |  | 82.2342 | -0.222504 |  | -0.113504
[6 empty] | 0.109 |  | 82.5123 | -0.222626 |  | -0.113626
[6 empty] | 0.109 |  | 82.7623 | -0.222321 |  | -0.113321
[6 empty] | 0.109 |  | 83.0253 | -0.222198 |  | -0.113198
[6 empty] | 0.109 |  | 83.2773 | -0.221619 |  | -0.112619
[6 empty] | 0.109 |  | 83.5244 | -0.222717 |  | -0.113717
[6 empty] | 0.109 |  | 83.8114 | -0.222565 |  | -0.113565
[6 empty] | 0.109 |  | 84.0554 | -0.222168 |  | -0.113168
[6 empty] | 0.109 |  | 84.3044 | -0.222687 |  | -0.113687
[6 empty] | 0.109 |  | 84.5725 | -0.222137 |  | -0.113137
[6 empty] | 0.109 |  | 84.8215 | -0.222809 |  | -0.113809
[6 empty] | 0.109 |  | 85.0695 | -0.22229 |  | -0.11329
[6 empty] | 0.109 |  | 85.3215 | -0.222076 |  | -0.113076
[6 empty] | 0.109 |  | 85.5856 | -0.222748 |  | -0.113748
[6 empty] | 0.109 |  | 85.8656 | -0.2229 |  | -0.1139
[6 empty] | 0.109 |  | 86.1196 | -0.222626 |  | -0.113626
[6 empty] | 0.109 |  | 86.3666 | -0.222565 |  | -0.113565
[6 empty] | 0.109 |  | 86.6307 | -0.223328 |  | -0.114328
[6 empty] | 0.109 |  | 86.9457 | -0.222961 |  | -0.113961
[6 empty] | 0.109 |  | 87.2237 | -0.222961 |  | -0.113961
[6 empty] | 0.109 |  | 87.4747 | -0.22287 |  | -0.11387
[6 empty] | 0.109 |  | 87.7228 | -0.223175 |  | -0.114175
[6 empty] | 0.109 |  | 88.0508 | -0.222809 |  | -0.113809
[6 empty] | 0.109 |  | 88.2978 | -0.223114 |  | -0.114114
[6 empty] | 0.109 |  | 88.5829 | -0.223145 |  | -0.114145
[6 empty] | 0.109 |  | 88.8639 | -0.222931 |  | -0.113931
[6 empty] | 0.109 |  | 89.1269 | -0.223083 |  | -0.114083
[6 empty] | 0.109 |  | 89.3909 | -0.223175 |  | -0.114175
[6 empty] | 0.109 |  | 89.661 | -0.222809 |  | -0.113809
[6 empty] | 0.109 |  | 89.937 | -0.223114 |  | -0.114114
[6 empty] | 0.109 |  | 90.187 | -0.222992 |  | -0.113992
[6 empty] | 0.109 |  | 90.469 | -0.222961 |  | -0.113961
[6 empty] | 0.109 |  | 90.7161 | -0.223145 |  | -0.114145
[6 empty] | 0.109 |  | 91.0021 | -0.222961 |  | -0.113961
[6 empty] | 0.109 |  | 91.2801 | -0.222717 |  | -0.113717
[6 empty] | 0.109 |  | 91.5282 | -0.222656 |  | -0.113656
[6 empty] | 0.109 |  | 91.7772 | -0.222504 |  | -0.113504
[6 empty] | 0.109 |  | 92.0422 | -0.222839 |  | -0.113839
[6 empty] | 0.109 |  | 92.3072 | -0.222626 |  | -0.113626
[6 empty] | 0.109 |  | 92.5943 | -0.223206 |  | -0.114206
[6 empty] | 0.109 |  | 92.8403 | -0.22229 |  | -0.11329
[6 empty] | 0.109 |  | 93.1083 | -0.222534 |  | -0.113534
[6 empty] | 0.109 |  | 93.3523 | -0.222778 |  | -0.113778
[6 empty] | 0.109 |  | 93.6024 | -0.22287 |  | -0.11387
[6 empty] | 0.109 |  | 93.9034 | -0.2229 |  | -0.1139
[6 empty] | 0.109 |  | 94.1494 | -0.22348 |  | -0.11448
[6 empty] | 0.109 |  | 94.4004 | -0.223328 |  | -0.114328
[6 empty] | 0.109 |  | 94.6675 | -0.223236 |  | -0.114236
[6 empty] | 0.109 |  | 94.9125 | -0.222961 |  | -0.113961
[6 empty] | 0.109 |  | 95.1635 | -0.222809 |  | -0.113809
[6 empty] | 0.109 |  | 95.4135 | -0.22345 |  | -0.11445
[6 empty] | 0.109 |  | 95.6956 | -0.223328 |  | -0.114328
[6 empty] | 0.109 |  | 95.9746 | -0.223328 |  | -0.114328
[6 empty] | 0.109 |  | 96.2406 | -0.223419 |  | -0.114419
[6 empty] | 0.109 |  | 96.5086 | -0.223267 |  | -0.114267
[6 empty] | 0.109 |  | 96.7557 | -0.223206 |  | -0.114206
[6 empty] | 0.109 |  | 97.0037 | -0.223633 |  | -0.114633
[6 empty] | 0.109 |  | 97.3327 | -0.222778 |  | -0.113778
[6 empty] | 0.109 |  | 97.5858 | -0.223083 |  | -0.114083
[6 empty] | 0.109 |  | 97.8318 | -0.223419 |  | -0.114419
[6 empty] | 0.109 |  | 98.0848 | -0.222809 |  | -0.113809
[6 empty] | 0.109 |  | 98.3298 | -0.223419 |  | -0.114419
[6 empty] | 0.109 |  | 98.6149 | -0.223602 |  | -0.114602
[6 empty] | 0.109 |  | 98.8599 | -0.223419 |  | -0.114419
[6 empty] | 0.109 |  | 99.1149 | -0.22348 |  | -0.11448
[6 empty] | 0.109 |  | 99.3939 | -0.223572 |  | -0.114572
[6 empty] | 0.109 |  | 99.644 | -0.223511 |  | -0.114511
[6 empty] | 0.109 |  | 99.896 | -0.22287 |  | -0.11387
[6 empty] | 0.109 |  | 100.14 | -0.223358 |  | -0.114358
[6 empty] | 0.109 |  | 100.404 | -0.223358 |  | -0.114358
[6 empty] | 0.109 |  | 100.688 | -0.223175 |  | -0.114175
[6 empty] | 0.109 |  | 100.937 | -0.22287 |  | -0.11387
[6 empty] | 0.109 |  | 101.184 | -0.223541 |  | -0.114541
[6 empty] | 0.109 |  | 101.486 | -0.223541 |  | -0.114541
[6 empty] | 0.109 |  | 101.762 | -0.223328 |  | -0.114328
[6 empty] | 0.109 |  | 102.029 | -0.223694 |  | -0.114694
[6 empty] | 0.109 |  | 102.296 | -0.223022 |  | -0.114022
[6 empty] | 0.109 |  | 102.559 | -0.223206 |  | -0.114206
[6 empty] | 0.109 |  | 102.822 | -0.223755 |  | -0.114755
[6 empty] | 0.109 |  | 103.087 | -0.223633 |  | -0.114633
[6 empty] | 0.109 |  | 103.358 | -0.223816 |  | -0.114816
[6 empty] | 0.109 |  | 103.602 | -0.223206 |  | -0.114206
[6 empty] | 0.109 |  | 103.852 | -0.223785 |  | -0.114785
[6 empty] | 0.109 |  | 104.137 | -0.223572 |  | -0.114572
[6 empty] | 0.109 |  | 104.401 | -0.223602 |  | -0.114602
[6 empty] | 0.109 |  | 104.648 | -0.223724 |  | -0.114724
[6 empty] | 0.109 |  | 104.947 | -0.223389 |  | -0.114389
[6 empty] | 0.109 |  | 105.212 | -0.223755 |  | -0.114755
[6 empty] | 0.109 |  | 105.491 | -0.224121 |  | -0.115121
[6 empty] | 0.109 |  | 105.759 | -0.223297 |  | -0.114297
[6 empty] | 0.109 |  | 106.039 | -0.223999 |  | -0.114999
[6 empty] | 0.109 |  | 106.307 | -0.223541 |  | -0.114541
[6 empty] | 0.109 |  | 106.567 | -0.223358 |  | -0.114358
[6 empty] | 0.109 |  | 106.82 | -0.224243 |  | -0.115243
[6 empty] | 0.109 |  | 107.084 | -0.223541 |  | -0.114541
[6 empty] | 0.109 |  | 107.35 | -0.223755 |  | -0.114755
[6 empty] | 0.109 |  | 107.618 | -0.224152 |  | -0.115152
[6 empty] | 0.109 |  | 107.895 | -0.223358 |  | -0.114358
[6 empty] | 0.109 |  | 108.143 | -0.223846 |  | -0.114846
[6 empty] | 0.109 |  | 108.393 | -0.223663 |  | -0.114663
[6 empty] | 0.109 |  | 108.678 | -0.223816 |  | -0.114816
[6 empty] | 0.109 |  | 108.922 | -0.223969 |  | -0.114969
[6 empty] | 0.109 |  | 109.19 | -0.22406 |  | -0.11506
[6 empty] | 0.109 |  | 109.441 | -0.223724 |  | -0.114724
[6 empty] | 0.109 |  | 109.687 | -0.223999 |  | -0.114999
[6 empty] | 0.109 |  | 109.988 | -0.223297 |  | -0.114297
[6 empty] | 0.109 |  | 110.234 | -0.223328 |  | -0.114328
[6 empty] | 0.109 |  | 110.485 | -0.223816 |  | -0.114816
[6 empty] | 0.109 |  | 110.763 | -0.223907 |  | -0.114907
[6 empty] | 0.109 |  | 111.014 | -0.223663 |  | -0.114663
[6 empty] | 0.109 |  | 111.262 | -0.223419 |  | -0.114419
[6 empty] | 0.109 |  | 111.544 | -0.223755 |  | -0.114755
[6 empty] | 0.109 |  | 111.813 | -0.223938 |  | -0.114938
[6 empty] | 0.109 |  | 112.075 | -0.223114 |  | -0.114114
[6 empty] | 0.109 |  | 112.323 | -0.223816 |  | -0.114816
[6 empty] | 0.109 |  | 112.651 | -0.22348 |  | -0.11448
[6 empty] | 0.109 |  | 112.917 | -0.223877 |  | -0.114877
[6 empty] | 0.109 |  | 113.165 | -0.223724 |  | -0.114724
[6 empty] | 0.109 |  | 113.432 | -0.223938 |  | -0.114938
[6 empty] | 0.109 |  | 113.684 | -0.223358 |  | -0.114358
[6 empty] | 0.109 |  | 113.931 | -0.223846 |  | -0.114846
[6 empty] | 0.109 |  | 114.214 | -0.22348 |  | -0.11448
[6 empty] | 0.109 |  | 114.525 | -0.223969 |  | -0.114969
[6 empty] | 0.109 |  | 114.806 | -0.224091 |  | -0.115091
[6 empty] | 0.109 |  | 115.054 | -0.223785 |  | -0.114785
[6 empty] | 0.109 |  | 115.306 | -0.223755 |  | -0.114755
[6 empty] | 0.109 |  | 115.617 | -0.224152 |  | -0.115152
[6 empty] | 0.109 |  | 115.881 | -0.223663 |  | -0.114663
[6 empty] | 0.109 |  | 116.146 | -0.223602 |  | -0.114602
[6 empty] | 0.109 |  | 116.401 | -0.223846 |  | -0.114846
[6 empty] | 0.109 |  | 116.679 | -0.223755 |  | -0.114755
[6 empty] | 0.109 |  | 116.941 | -0.223602 |  | -0.114602
[6 empty] | 0.109 |  | 117.24 | -0.223175 |  | -0.114175
[6 empty] | 0.109 |  | 117.525 | -0.223663 |  | -0.114663
[6 empty] | 0.109 |  | 117.768 | -0.22345 |  | -0.11445
[6 empty] | 0.109 |  | 118.023 | -0.22348 |  | -0.11448
[6 empty] | 0.109 |  | 118.301 | -0.223206 |  | -0.114206
[6 empty] | 0.109 |  | 118.57 | -0.222534 |  | -0.113534
[6 empty] | 0.109 |  | 118.818 | -0.223328 |  | -0.114328
[6 empty] | 0.109 |  | 119.084 | -0.223602 |  | -0.114602
[6 empty] | 0.109 |  | 119.328 | -0.223663 |  | -0.114663
[6 empty] | 0.109 |  | 119.644 | -0.222717 |  | -0.113717
[6 empty] | 0.109 |  | 119.908 | -0.224121 |  | -0.115121
[6 empty] | 0.109 |  | 120.158 | -0.222504 |  | -0.113504
[6 empty] | 0.109 |  |  |  |  | 0.109
[6 empty] | 0.109 |  |  |  |  | 0.109
[6 empty] | 0.109 |  |  |  |  | 0.109
[6 empty] | 0.109 |  |  |  |  | 0.109
[6 empty] | 0.109 |  |  |  |  | 0.109
[6 empty] | 0.109 |  |  |  |  | 0.109
[6 empty] | 0.109 |  |  |  |  | 0.109
[6 empty] | 0.109 |  |  |  |  | 0.109
[6 empty] | 0.109 |  |  |  |  | 0.109
[6 empty] | 0.109 |  |  |  |  | 0.109
[6 empty] | 0.109 |  |  |  |  | 0.109
[6 empty] | 0.109 |  |  |  |  | 0.109
[6 empty] | 0.109 |  |  |  |  | 0.109
[6 empty] | 0.109 |  |  |  |  | 0.109
[6 empty] | 0.109 |  |  |  |  | 0.109
[6 empty] | 0.109 |  |  |  |  | 0.109
[6 empty] | 0.109 |  |  |  |  | 0.109
[6 empty] | 0.109 |  |  |  |  | 0.109
[6 empty] | 0.109 |  |  |  |  | 0.109
[6 empty] | 0.109 |  |  |  |  | 0.109
[6 empty] | 0.109 |  |  |  |  | 0.109
[6 empty] | 0.109 |  |  |  |  | 0.109
[6 empty] | 0.109 |  |  |  |  | 0.109
[6 empty] | 0.109 |  |  |  |  | 0.109
[6 empty] | 0.109 |  |  |  |  | 0.109
[6 empty] | 0.109 |  |  |  |  | 0.109
[6 empty] | 0.109 |  |  |  |  | 0.109
[6 empty] | 0.109 |  |  |  |  | 0.109
[6 empty] | 0.109 |  |  |  |  | 0.109
[6 empty] | 0.109 |  |  |  |  | 0.109
[6 empty] | 0.109 |  |  |  |  | 0.109
[6 empty] | 0.109 |  |  |  |  | 0.109
[6 empty] | 0.109 |  |  |  |  | 0.109
[6 empty] | 0.109 |  |  |  |  | 0.109
[6 empty] | 0.109 |  |  |  |  | 0.109
[6 empty] | 0.109 |  |  |  |  | 0.109
[6 empty] | 0.109 |  |  |  |  | 0.109
[6 empty] | 0.109 |  |  |  |  | 0.109
[6 empty] | 0.109 |  |  |  |  | 0.109
[6 empty] | 0.109 |  |  |  |  | 0.109
[6 empty] | 0.109 |  |  |  |  | 0.109
[6 empty] | 0.109 |  |  |  |  | 0.109
[6 empty] | 0.109 |  |  |  |  | 0.109
[6 empty] | 0.109 |  |  |  |  | 0.109
[6 empty] | 0.109 |  |  |  |  | 0.109
[6 empty] | 0.109 |  |  |  |  | 0.109
[6 empty] | 0.109 |  |  |  |  | 0.109
[6 empty] | 0.109 |  |  |  |  | 0.109
[6 empty] | 0.109 |  |  |  |  | 0.109
[6 empty] | 0.109 |  |  |  |  | 0.109
[6 empty] | 0.109 |  |  |  |  | 0.109
[6 empty] | 0.109 |  |  |  |  | 0.109
[6 empty] | 0.109 |  |  |  |  | 0.109
[6 empty] | 0.109 |  |  |  |  | 0.109
[6 empty] | 0.109 |  |  |  |  | 0.109
[6 empty] | 0.109 |  |  |  |  | 0.109
[6 empty] | 0.109 |  |  |  |  | 0.109
[6 empty] | 0.109 |  |  |  |  | 0.109
[6 empty] | 0.109 |  |  |  |  | 0.109
[6 empty] | 0.109 |  |  |  |  | 0.109
[6 empty] | 0.109 |  |  |  |  | 0.109
[6 empty] | 0.109 |  |  |  |  | 0.109
[6 empty] | 0.109 |  |  |  |  | 0.109
[6 empty] | 0.109 |  |  |  |  | 0.109
[6 empty] | 0.109 |  |  |  |  | 0.109
[6 empty] | 0.109 |  |  |  |  | 0.109
[6 empty] | 0.109 |  |  |  |  | 0.109
[6 empty] | 0.109 |  |  |  |  | 0.109
[6 empty] | 0.109 |  |  |  |  | 0.109
[6 empty] | 0.109 |  |  |  |  | 0.109
[6 empty] | 0.109 |  |  |  |  | 0.109
[6 empty] | 0.109 |  |  |  |  | 0.109
[6 empty] | 0.109 |  |  |  |  | 0.109
[6 empty] | 0.109 |  |  |  |  | 0.109
[6 empty] | 0.109 |  |  |  |  | 0.109
[6 empty] | 0.109 |  |  |  |  | 0.109
[6 empty] | 0.109 |  |  |  |  | 0.109
[6 empty] | 0.109 |  |  |  |  | 0.109
[6 empty] | 0.109 |  |  |  |  | 0.109
[6 empty] | 0.109 |  |  |  |  | 0.109
[6 empty] | 0.109 |  |  |  |  | 0.109
[6 empty] | 0.109 |  |  |  |  | 0.109
[6 empty] | 0.109 |  |  |  |  | 0.109
[6 empty] | 0.109 |  |  |  |  | 0.109
[6 empty] | 0.109 |  |  |  |  | 0.109
[6 empty] | 0.109 |  |  |  |  | 0.109
[6 empty] | 0.109 |  |  |  |  | 0.109
[6 empty] | 0.109 |  |  |  |  | 0.109
[6 empty] | 0.109 |  |  |  |  | 0.109
[6 empty] | 0.109 |  |  |  |  | 0.109
[6 empty] | 0.109 |  |  |  |  | 0.109
[6 empty] | 0.109 |  |  |  |  | 0.109
[6 empty] | 0.109 |  |  |  |  | 0.109
[6 empty] | 0.109 |  |  |  |  | 0.109
[6 empty] | 0.109 |  |  |  |  | 0.109
[6 empty] | 0.109 |  |  |  |  | 0.109
[6 empty] | 0.109 |  |  |  |  | 0.109
[6 empty] | 0.109 |  |  |  |  | 0.109
[6 empty] | 0.109 |  |  |  |  | 0.109
[6 empty] | 0.109 |  |  |  |  | 0.109
[6 empty] | 0.109 |  |  |  |  | 0.109
[6 empty] | 0.109 |  |  |  |  | 0.109
[6 empty] | 0.109 |  |  |  |  | 0.109
[6 empty] | 0.109 |  |  |  |  | 0.109
[6 empty] | 0.109 |  |  |  |  | 0.109
[6 empty] | 0.109 |  |  |  |  | 0.109
[6 empty] | 0.109 |  |  |  |  | 0.109
[6 empty] | 0.109 |  |  |  |  | 0.109
[6 empty] | 0.109 |  |  |  |  | 0.109
[6 empty] | 0.109 |  |  |  |  | 0.109
[6 empty] | 0.109 |  |  |  |  | 0.109
[6 empty] | 0.109 |  |  |  |  | 0.109
[6 empty] | 0.109 |  |  |  |  | 0.109
[6 empty] | 0.109 |  |  |  |  | 0.109
[6 empty] | 0.109 |  |  |  |  | 0.109
[6 empty] | 0.109 |  |  |  |  | 0.109
[6 empty] | 0.109 |  |  |  |  | 0.109
[6 empty] | 0.109 |  |  |  |  | 0.109
[6 empty] | 0.109 |  |  |  |  | 0.109
[6 empty] | 0.109 |  |  |  |  | 0.109
[6 empty] | 0.109 |  |  |  |  | 0.109
[6 empty] | 0.109 |  |  |  |  | 0.109
[6 empty] | 0.109 |  |  |  |  | 0.109
[6 empty] | 0.109 |  |  |  |  | 0.109
[6 empty] | 0.109 |  |  |  |  | 0.109
[6 empty] | 0.109 |  |  |  |  | 0.109
[6 empty] | 0.109 |  |  |  |  | 0.109
[6 empty] | 0.109 |  |  |  |  | 0.109
[6 empty] | 0.109 |  |  |  |  | 0.109
[6 empty] | 0.109 |  |  |  |  | 0.109
[6 empty] | 0.109 |  |  |  |  | 0.109
[6 empty] | 0.109 |  |  |  |  | 0.109
[6 empty] | 0.109 |  |  |  |  | 0.109
[6 empty] | 0.109 |  |  |  |  | 0.109
[6 empty] | 0.109 |  |  |  |  | 0.109
[6 empty] | 0.109 |  |  |  |  | 0.109
[6 empty] | 0.109 |  |  |  |  | 0.109
[6 empty] | 0.109 |  |  |  |  | 0.109
[6 empty] | 0.109 |  |  |  |  | 0.109
[6 empty] | 0.109 |  |  |  |  | 0.109
[6 empty] | 0.109 |  |  |  |  | 0.109
[6 empty] | 0.109 |  |  |  |  | 0.109
[6 empty] | 0.109 |  |  |  |  | 0.109
[6 empty] | 0.109 |  |  |  |  | 0.109
[6 empty] | 0.109 |  |  |  |  | 0.109
[6 empty] | 0.109 |  |  |  |  | 0.109
[6 empty] | 0.109 |  |  |  |  | 0.109
[6 empty] | 0.109 |  |  |  |  | 0.109
[6 empty] | 0.109 |  |  |  |  | 0.109
[6 empty] | 0.109 |  |  |  |  | 0.109
[6 empty] | 0.109 |  |  |  |  | 0.109
[6 empty] | 0.109 |  |  |  |  | 0.109
[6 empty] | 0.109 |  |  |  |  | 0.109
[6 empty] | 0.109 |  |  |  |  | 0.109
[6 empty] | 0.109 |  |  |  |  | 0.109
[6 empty] | 0.109 |  |  |  |  | 0.109
[6 empty] | 0.109 |  |  |  |  | 0.109
[6 empty] | 0.109 |  |  |  |  | 0.109
[6 empty] | 0.109 |  |  |  |  | 0.109
[6 empty] | 0.109 |  |  |  |  | 0.109
[6 empty] | 0.109 |  |  |  |  | 0.109
[6 empty] | 0.109 |  |  |  |  | 0.109
[6 empty] | 0.109 |  |  |  |  | 0.109
[6 empty] | 0.109 |  |  |  |  | 0.109
[6 empty] | 0.109 |  |  |  |  | 0.109
[6 empty] | 0.109 |  |  |  |  | 0.109
[6 empty] | 0.109 |  |  |  |  | 0.109
[6 empty] | 0.109 |  |  |  |  | 0.109
[6 empty] | 0.109 |  |  |  |  | 0.109
[6 empty] | 0.109 |  |  |  |  | 0.109
[6 empty] | 0.109 |  |  |  |  | 0.109
[6 empty] | 0.109 |  |  |  |  | 0.109
[6 empty] | 0.109 |  |  |  |  | 0.109
[6 empty] | 0.109 |  |  |  |  | 0.109
[6 empty] | 0.109 |  |  |  |  | 0.109
[6 empty] | 0.109 |  |  |  |  | 0.109
[6 empty] | 0.109 |  |  |  |  | 0.109
[6 empty] | 0.109 |  |  |  |  | 0.109
[6 empty] | 0.109 |  |  |  |  | 0.109
[6 empty] | 0.109 |  |  |  |  | 0.109
[6 empty] | 0.109 |  |  |  |  | 0.109
[6 empty] | 0.109 |  |  |  |  | 0.109
[6 empty] | 0.109 |  |  |  |  | 0.109
[6 empty] | 0.109 |  |  |  |  | 0.109
[6 empty] | 0.109 |  |  |  |  | 0.109
[6 empty] | 0.109 |  |  |  |  | 0.109
[6 empty] | 0.109 |  |  |  |  | 0.109
[6 empty] | 0.109 |  |  |  |  | 0.109
[6 empty] | 0.109 |  |  |  |  | 0.109
[6 empty] | 0.109 |  |  |  |  | 0.109
[6 empty] | 0.109 |  |  |  |  | 0.109
[6 empty] | 0.109 |  |  |  |  | 0.109
[6 empty] | 0.109 |  |  |  |  | 0.109
[6 empty] | 0.109 |  |  |  |  | 0.109
[6 empty] | 0.109 |  |  |  |  | 0.109
[6 empty] | 0.109 |  |  |  |  | 0.109
[6 empty] | 0.109 |  |  |  |  | 0.109
[6 empty] | 0.109 |  |  |  |  | 0.109
[6 empty] | 0.109 |  |  |  |  | 0.109
[6 empty] | 0.109 |  |  |  |  | 0.109
[6 empty] | 0.109 |  |  |  |  | 0.109
[6 empty] | 0.109 |  |  |  |  | 0.109
[6 empty] | 0.109 |  |  |  |  | 0.109
[6 empty] | 0.109 |  |  |  |  | 0.109
[6 empty] | 0.109 |  |  |  |  | 0.109
[6 empty] | 0.109 |  |  |  |  | 0.109
[6 empty] | 0.109 |  |  |  |  | 0.109
[6 empty] | 0.109 |  |  |  |  | 0.109
[6 empty] | 0.109 |  |  |  |  | 0.109
[6 empty] | 0.109 |  |  |  |  | 0.109
[6 empty] | 0.109 |  |  |  |  | 0.109
[6 empty] | 0.109 |  |  |  |  | 0.109
[6 empty] | 0.109 |  |  |  |  | 0.109
[6 empty] | 0.109 |  |  |  |  | 0.109
[6 empty] | 0.109 |  |  |  |  | 0.109
[6 empty] | 0.109 |  |  |  |  | 0.109
[6 empty] | 0.109 |  |  |  |  | 0.109
[6 empty] | 0.109 |  |  |  |  | 0.109
[6 empty] | 0.109 |  |  |  |  | 0.109
[6 empty] | 0.109 |  |  |  |  | 0.109
[6 empty] | 0.109 |  |  |  |  | 0.109
[6 empty] | 0.109 |  |  |  |  | 0.109
[6 empty] | 0.109 |  |  |  |  | 0.109
[6 empty] | 0.109 |  |  |  |  | 0.109
[6 empty] | 0.109 |  |  |  |  | 0.109
[6 empty] | 0.109 |  |  |  |  | 0.109
[6 empty] | 0.109 |  |  |  |  | 0.109
[6 empty] | 0.109 |  |  |  |  | 0.109
[6 empty] | 0.109 |  |  |  |  | 0.109
[6 empty] | 0.109 |  |  |  |  | 0.109
[6 empty] | 0.109 |  |  |  |  | 0.109
[6 empty] | 0.109 |  |  |  |  | 0.109
[6 empty] | 0.109 |  |  |  |  | 0.109
[6 empty] | 0.109 |  |  |  |  | 0.109
[6 empty] | 0.109 |  |  |  |  | 0.109
[6 empty] | 0.109 |  |  |  |  | 0.109
[6 empty] | 0.109 |  |  |  |  | 0.109
[6 empty] | 0.109 |  |  |  |  | 0.109
[6 empty] | 0.109 |  |  |  |  | 0.109
[6 empty] | 0.109 |  |  |  |  | 0.109
[6 empty] | 0.109 |  |  |  |  | 0.109
[6 empty] | 0.109 |  |  |  |  | 0.109
[6 empty] | 0.109 |  |  |  |  | 0.109
[6 empty] | 0.109 |  |  |  |  | 0.109
[6 empty] | 0.109 |  |  |  |  | 0.109
[6 empty] | 0.109 |  |  |  |  | 0.109
[6 empty] | 0.109 |  |  |  |  | 0.109
[6 empty] | 0.109 |  |  |  |  | 0.109
[6 empty] | 0.109 |  |  |  |  | 0.109
[6 empty] | 0.109 |  |  |  |  | 0.109
[6 empty] | 0.109 |  |  |  |  | 0.109
[6 empty] | 0.109 |  |  |  |  | 0.109
[6 empty] | 0.109 |  |  |  |  | 0.109
[6 empty] | 0.109 |  |  |  |  | 0.109
[6 empty] | 0.109 |  |  |  |  | 0.109
[6 empty] | 0.109 |  |  |  |  | 0.109
[6 empty] | 0.109 |  |  |  |  | 0.109
[6 empty] | 0.109 |  |  |  |  | 0.109
[6 empty] | 0.109 |  |  |  |  | 0.109
[6 empty] | 0.109 |  |  |  |  | 0.109
[6 empty] | 0.109 |  |  |  |  | 0.109
[6 empty] | 0.109 |  |  |  |  | 0.109
[6 empty] | 0.109 |  |  |  |  | 0.109
[6 empty] | 0.109 |  |  |  |  | 0.109
[6 empty] | 0.109 |  |  |  |  | 0.109
[6 empty] | 0.109 |  |  |  |  | 0.109
[6 empty] | 0.109 |  |  |  |  | 0.109
[6 empty] | 0.109 |  |  |  |  | 0.109
[6 empty] | 0.109 |  |  |  |  | 0.109
[6 empty] | 0.109 |  |  |  |  | 0.109
[6 empty] | 0.109 |  |  |  |  | 0.109
[6 empty] | 0.109 |  |  |  |  | 0.109
[6 empty] | 0.109 |  |  |  |  | 0.109
[6 empty] | 0.109 |  |  |  |  | 0.109
[6 empty] | 0.109 |  |  |  |  | 0.109
[6 empty] | 0.109 |  |  |  |  | 0.109
[6 empty] | 0.109 |  |  |  |  | 0.109
[6 empty] | 0.109 |  |  |  |  | 0.109
[6 empty] | 0.109 |  |  |  |  | 0.109
[6 empty] | 0.109 |  |  |  |  | 0.109
[6 empty] | 0.109 |  |  |  |  | 0.109
[6 empty] | 0.109 |  |  |  |  | 0.109
[6 empty] | 0.109 |  |  |  |  | 0.109
[6 empty] | 0.109 |  |  |  |  | 0.109
[6 empty] | 0.109 |  |  |  |  | 0.109
[6 empty] | 0.109 |  |  |  |  | 0.109
[6 empty] | 0.109 |  |  |  |  | 0.109
[6 empty] | 0.109 |  |  |  |  | 0.109
[6 empty] | 0.109 |  |  |  |  | 0.109
[6 empty] | 0.109 |  |  |  |  | 0.109
[6 empty] | 0.109 |  |  |  |  | 0.109
[6 empty] | 0.109 |  |  |  |  | 0.109
[6 empty] | 0.109 |  |  |  |  | 0.109
[6 empty] | 0.109 |  |  |  |  | 0.109
[6 empty] | 0.109 |  |  |  |  | 0.109
[6 empty] | 0.109 |  |  |  |  | 0.109
[6 empty] | 0.109 |  |  |  |  | 0.109
[6 empty] | 0.109 |  |  |  |  | 0.109
[6 empty] | 0.109 |  |  |  |  | 0.109
[6 empty] | 0.109 |  |  |  |  | 0.109
[6 empty] | 0.109 |  |  |  |  | 0.109
[6 empty] | 0.109 |  |  |  |  | 0.109
[6 empty] | 0.109 |  |  |  |  | 0.109
[6 empty] | 0.109 |  |  |  |  | 0.109
[6 empty] | 0.109 |  |  |  |  | 0.109
[6 empty] | 0.109 |  |  |  |  | 0.109
[6 empty] | 0.109 |  |  |  |  | 0.109
[6 empty] | 0.109 |  |  |  |  | 0.109
[6 empty] | 0.109 |  |  |  |  | 0.109
[6 empty] | 0.109 |  |  |  |  | 0.109
[6 empty] | 0.109 |  |  |  |  | 0.109
[6 empty] | 0.109 |  |  |  |  | 0.109
[6 empty] | 0.109 |  |  |  |  | 0.109
[6 empty] | 0.109 |  |  |  |  | 0.109
[6 empty] | 0.109 |  |  |  |  | 0.109
[6 empty] | 0.109 |  |  |  |  | 0.109
[6 empty] | 0.109 |  |  |  |  | 0.109
[6 empty] | 0.109 |  |  |  |  | 0.109
[6 empty] | 0.109 |  |  |  |  | 0.109
[6 empty] | 0.109 |  |  |  |  | 0.109
[6 empty] | 0.109 |  |  |  |  | 0.109
[6 empty] | 0.109 |  |  |  |  | 0.109
[6 empty] | 0.109 |  |  |  |  | 0.109
[6 empty] | 0.109 |  |  |  |  | 0.109
[6 empty] | 0.109 |  |  |  |  | 0.109
[6 empty] | 0.109 |  |  |  |  | 0.109
[6 empty] | 0.109 |  |  |  |  | 0.109
[6 empty] | 0.109 |  |  |  |  | 0.109
[6 empty] | 0.109 |  |  |  |  | 0.109
[6 empty] | 0.109 |  |  |  |  | 0.109
[6 empty] | 0.109 |  |  |  |  | 0.109
[6 empty] | 0.109 |  |  |  |  | 0.109
[6 empty] | 0.109 |  |  |  |  | 0.109
[6 empty] | 0.109 |  |  |  |  | 0.109
[6 empty] | 0.109 |  |  |  |  | 0.109
[6 empty] | 0.109 |  |  |  |  | 0.109
[6 empty] | 0.109 |  |  |  |  | 0.109
[6 empty] | 0.109 |  |  |  |  | 0.109
[6 empty] | 0.109 |  |  |  |  | 0.109
[6 empty] | 0.109 |  |  |  |  | 0.109
[6 empty] | 0.109 |  |  |  |  | 0.109
[6 empty] | 0.109 |  |  |  |  | 0.109
[6 empty] | 0.109 |  |  |  |  | 0.109
[6 empty] | 0.109 |  |  |  |  | 0.109
[6 empty] | 0.109 |  |  |  |  | 0.109
[6 empty] | 0.109 |  |  |  |  | 0.109
[6 empty] | 0.109 |  |  |  |  | 0.109
[6 empty] | 0.109 |  |  |  |  | 0.109
[6 empty] | 0.109 |  |  |  |  | 0.109
[6 empty] | 0.109 |  |  |  |  | 0.109
[6 empty] | 0.109 |  |  |  |  | 0.109
[6 empty] | 0.109 |  |  |  |  | 0.109
[6 empty] | 0.109 |  |  |  |  | 0.109
[6 empty] | 0.109 |  |  |  |  | 0.109
[6 empty] | 0.109 |  |  |  |  | 0.109
[6 empty] | 0.109 |  |  |  |  | 0.109
[6 empty] | 0.109 |  |  |  |  | 0.109
[6 empty] | 0.109 |  |  |  |  | 0.109
[6 empty] | 0.109 |  |  |  |  | 0.109
[6 empty] | 0.109 |  |  |  |  | 0.109
[6 empty] | 0.109 |  |  |  |  | 0.109
[6 empty] | 0.109 |  |  |  |  | 0.109
[6 empty] | 0.109 |  |  |  |  | 0.109
[6 empty] | 0.109 |  |  |  |  | 0.109
[6 empty] | 0.109 |  |  |  |  | 0.109
[6 empty] | 0.109 |  |  |  |  | 0.109
[6 empty] | 0.109 |  |  |  |  | 0.109
[6 empty] | 0.109 |  |  |  |  | 0.109
[6 empty] | 0.109 |  |  |  |  | 0.109
[6 empty] | 0.109 |  |  |  |  | 0.109
[6 empty] | 0.109 |  |  |  |  | 0.109
[6 empty] | 0.109 |  |  |  |  | 0.109
[6 empty] | 0.109 |  |  |  |  | 0.109
[6 empty] | 0.109 |  |  |  |  | 0.109
[6 empty] | 0.109 |  |  |  |  | 0.109
[6 empty] | 0.109 |  |  |  |  | 0.109
[6 empty] | 0.109 |  |  |  |  | 0.109
[6 empty] | 0.109 |  |  |  |  | 0.109
[6 empty] | 0.109 |  |  |  |  | 0.109
[6 empty] | 0.109 |  |  |  |  | 0.109
[6 empty] | 0.109 |  |  |  |  | 0.109
[6 empty] | 0.109 |  |  |  |  | 0.109
[6 empty] | 0.109 |  |  |  |  | 0.109
[6 empty] | 0.109 |  |  |  |  | 0.109
[6 empty] | 0.109 |  |  |  |  | 0.109
[6 empty] | 0.109 |  |  |  |  | 0.109
[6 empty] | 0.109 |  |  |  |  | 0.109
[6 empty] | 0.109 |  |  |  |  | 0.109
[6 empty] | 0.109 |  |  |  |  | 0.109
[6 empty] | 0.109 |  |  |  |  | 0.109
[6 empty] | 0.109 |  |  |  |  | 0.109
[6 empty] | 0.109 |  |  |  |  | 0.109
[6 empty] | 0.109 |  |  |  |  | 0.109
[6 empty] | 0.109 |  |  |  |  | 0.109
[6 empty] | 0.109 |  |  |  |  | 0.109
[6 empty] | 0.109 |  |  |  |  | 0.109
[6 empty] | 0.109 |  |  |  |  | 0.109
[6 empty] | 0.109 |  |  |  |  | 0.109
[6 empty] | 0.109 |  |  |  |  | 0.109
[6 empty] | 0.109 |  |  |  |  | 0.109
[6 empty] | 0.109 |  |  |  |  | 0.109
[6 empty] | 0.109 |  |  |  |  | 0.109
[6 empty] | 0.109 |  |  |  |  | 0.109
[6 empty] | 0.109 |  |  |  |  | 0.109
[6 empty] | 0.109 |  |  |  |  | 0.109
[6 empty] | 0.109 |  |  |  |  | 0.109
[6 empty] | 0.109 |  |  |  |  | 0.109
[6 empty] | 0.109 |  |  |  |  | 0.109
[6 empty] | 0.109 |  |  |  |  | 0.109
[6 empty] | 0.109 |  |  |  |  | 0.109
[6 empty] | 0.109 |  |  |  |  | 0.109
[6 empty] | 0.109 |  |  |  |  | 0.109
[6 empty] | 0.109 |  |  |  |  | 0.109
[6 empty] | 0.109 |  |  |  |  | 0.109
[6 empty] | 0.109 |  |  |  |  | 0.109
[6 empty] | 0.109 |  |  |  |  | 0.109
[6 empty] | 0.109 |  |  |  |  | 0.109
[6 empty] | 0.109 |  |  |  |  | 0.109
[6 empty] | 0.109 |  |  |  |  | 0.109
[6 empty] | 0.109 |  |  |  |  | 0.109
[6 empty] | 0.109 |  |  |  |  | 0.109
[6 empty] | 0.109 |  |  |  |  | 0.109
[6 empty] | 0.109 |  |  |  |  | 0.109
[6 empty] | 0.109 |  |  |  |  | 0.109
[6 empty] | 0.109 |  |  |  |  | 0.109
[6 empty] | 0.109 |  |  |  |  | 0.109
[6 empty] | 0.109 |  |  |  |  | 0.109
[6 empty] | 0.109 |  |  |  |  | 0.109
[6 empty] | 0.109 |  |  |  |  | 0.109
[6 empty] | 0.109 |  |  |  |  | 0.109
[6 empty] | 0.109 |  |  |  |  | 0.109
[6 empty] | 0.109 |  |  |  |  | 0.109
[6 empty] | 0.109 |  |  |  |  | 0.109
[6 empty] | 0.109 |  |  |  |  | 0.109
[6 empty] | 0.109 |  |  |  |  | 0.109
[6 empty] | 0.109 |  |  |  |  | 0.109
[6 empty] | 0.109 |  |  |  |  | 0.109
[6 empty] | 0.109 |  |  |  |  | 0.109
[6 empty] | 0.109 |  |  |  |  | 0.109
[6 empty] | 0.109 |  |  |  |  | 0.109
[6 empty] | 0.109 |  |  |  |  | 0.109
[6 empty] | 0.109 |  |  |  |  | 0.109
[6 empty] | 0.109 |  |  |  |  | 0.109
[6 empty] | 0.109 |  |  |  |  | 0.109
[6 empty] | 0.109 |  |  |  |  | 0.109
[6 empty] | 0.109 |  |  |  |  | 0.109
[6 empty] | 0.109 |  |  |  |  | 0.109
[6 empty] | 0.109 |  |  |  |  | 0.109
[6 empty] | 0.109 |  |  |  |  | 0.109
[6 empty] | 0.109 |  |  |  |  | 0.109
[6 empty] | 0.109 |  |  |  |  | 0.109
[6 empty] | 0.109 |  |  |  |  | 0.109
[6 empty] | 0.109 |  |  |  |  | 0.109
[6 empty] | 0.109 |  |  |  |  | 0.109
[6 empty] | 0.109 |  |  |  |  | 0.109
[6 empty] | 0.109 |  |  |  |  | 0.109
[6 empty] | 0.109 |  |  |  |  | 0.109
[6 empty] | 0.109 |  |  |  |  | 0.109
[6 empty] | 0.109 |  |  |  |  | 0.109
[6 empty] | 0.109 |  |  |  |  | 0.109
[6 empty] | 0.109 |  |  |  |  | 0.109
[6 empty] | 0.109 |  |  |  |  | 0.109
[6 empty] | 0.109 |  |  |  |  | 0.109
[6 empty] | 0.109 |  |  |  |  | 0.109
[6 empty] | 0.109 |  |  |  |  | 0.109
[6 empty] | 0.109 |  |  |  |  | 0.109
[6 empty] | 0.109 |  |  |  |  | 0.109
[6 empty] | 0.109 |  |  |  |  | 0.109
[6 empty] | 0.109 |  |  |  |  | 0.109
[6 empty] | 0.109 |  |  |  |  | 0.109
[6 empty] | 0.109 |  |  |  |  | 0.109
[6 empty] | 0.109 |  |  |  |  | 0.109
[6 empty] | 0.109 |  |  |  |  | 0.109
[6 empty] | 0.109 |  |  |  |  | 0.109
[6 empty] | 0.109 |  |  |  |  | 0.109
[6 empty] | 0.109 |  |  |  |  | 0.109
[6 empty] | 0.109 |  |  |  |  | 0.109
[6 empty] | 0.109 |  |  |  |  | 0.109
[6 empty] | 0.109 |  |  |  |  | 0.109
[6 empty] | 0.109 |  |  |  |  | 0.109
[6 empty] | 0.109 |  |  |  |  | 0.109
[6 empty] | 0.109 |  |  |  |  | 0.109
[6 empty] | 0.109 |  |  |  |  | 0.109
[6 empty] | 0.109 |  |  |  |  | 0.109
[6 empty] | 0.109 |  |  |  |  | 0.109
[6 empty] | 0.109 |  |  |  |  | 0.109
[6 empty] | 0.109 |  |  |  |  | 0.109
[6 empty] | 0.109 |  |  |  |  | 0.109
[6 empty] | 0.109 |  |  |  |  | 0.109
[6 empty] | 0.109 |  |  |  |  | 0.109
[6 empty] | 0.109 |  |  |  |  | 0.109
[6 empty] | 0.109 |  |  |  |  | 0.109
[6 empty] | 0.109 |  |  |  |  | 0.109
[6 empty] | 0.109 |  |  |  |  | 0.109
[6 empty] | 0.109 |  |  |  |  | 0.109
[6 empty] | 0.109 |  |  |  |  | 0.109
[6 empty] | 0.109 |  |  |  |  | 0.109
[6 empty] | 0.109 |  |  |  |  | 0.109
[6 empty] | 0.109 |  |  |  |  | 0.109
[6 empty] | 0.109 |  |  |  |  | 0.109
[6 empty] | 0.109 |  |  |  |  | 0.109
[6 empty] | 0.109 |  |  |  |  | 0.109
[6 empty] | 0.109 |  |  |  |  | 0.109
[6 empty] | 0.109 |  |  |  |  | 0.109
[6 empty] | 0.109 |  |  |  |  | 0.109
[6 empty] | 0.109 |  |  |  |  | 0.109
[6 empty] | 0.109 |  |  |  |  | 0.109
[6 empty] | 0.109 |  |  |  |  | 0.109
[6 empty] | 0.109 |  |  |  |  | 0.109
[6 empty] | 0.109 |  |  |  |  | 0.109
[6 empty] | 0.109 |  |  |  |  | 0.109
[6 empty] | 0.109 |  |  |  |  | 0.109
[6 empty] | 0.109 |  |  |  |  | 0.109
[6 empty] | 0.109 |  |  |  |  | 0.109
[6 empty] | 0.109 |  |  |  |  | 0.109
[6 empty] | 0.109 |  |  |  |  | 0.109
[6 empty] | 0.109 |  |  |  |  | 0.109
[6 empty] | 0.109 |  |  |  |  | 0.109
[6 empty] | 0.109 |  |  |  |  | 0.109
[6 empty] | 0.109 |  |  |  |  | 0.109
[6 empty] | 0.109 |  |  |  |  | 0.109
[6 empty] | 0.109 |  |  |  |  | 0.109
[6 empty] | 0.109 |  |  |  |  | 0.109
[6 empty] | 0.109 |  |  |  |  | 0.109
[6 empty] | 0.109 |  |  |  |  | 0.109
[6 empty] | 0.109 |  |  |  |  | 0.109
[6 empty] | 0.109 |  |  |  |  | 0.109
[6 empty] | 0.109 |  |  |  |  | 0.109
[6 empty] | 0.109 |  |  |  |  | 0.109
[6 empty] | 0.109 |  |  |  |  | 0.109
[6 empty] | 0.109 |  |  |  |  | 0.109
[6 empty] | 0.109 |  |  |  |  | 0.109
[6 empty] | 0.109 |  |  |  |  | 0.109
[6 empty] | 0.109 |  |  |  |  | 0.109
[6 empty] | 0.109 |  |  |  |  | 0.109
[6 empty] | 0.109 |  |  |  |  | 0.109
[6 empty] | 0.109 |  |  |  |  | 0.109
[6 empty] | 0.109 |  |  |  |  | 0.109
[6 empty] | 0.109 |  |  |  |  | 0.109
[6 empty] | 0.109 |  |  |  |  | 0.109
[6 empty] | 0.109 |  |  |  |  | 0.109
[6 empty] | 0.109 |  |  |  |  | 0.109
[6 empty] | 0.109 |  |  |  |  | 0.109
[6 empty] | 0.109 |  |  |  |  | 0.109
[6 empty] | 0.109 |  |  |  |  | 0.109
[6 empty] | 0.109 |  |  |  |  | 0.109
[6 empty] | 0.109 |  |  |  |  | 0.109
[6 empty] | 0.109 |  |  |  |  | 0.109
[6 empty] | 0.109 |  |  |  |  | 0.109
[6 empty] | 0.109 |  |  |  |  | 0.109
[6 empty] | 0.109 |  |  |  |  | 0.109
[6 empty] | 0.109 |  |  |  |  | 0.109
[6 empty] | 0.109 |  |  |  |  | 0.109
[6 empty] | 0.109 |  |  |  |  | 0.109
[6 empty] | 0.109 |  |  |  |  | 0.109
[6 empty] | 0.109 |  |  |  |  | 0.109
[6 empty] | 0.109 |  |  |  |  | 0.109
[6 empty] | 0.109 |  |  |  |  | 0.109
[6 empty] | 0.109 |  |  |  |  | 0.109
[6 empty] | 0.109 |  |  |  |  | 0.109
[6 empty] | 0.109 |  |  |  |  | 0.109
[6 empty] | 0.109 |  |  |  |  | 0.109
[6 empty] | 0.109 |  |  |  |  | 0.109
[6 empty] | 0.109 |  |  |  |  | 0.109
[6 empty] | 0.109 |  |  |  |  | 0.109
[6 empty] | 0.109 |  |  |  |  | 0.109
[6 empty] | 0.109 |  |  |  |  | 0.109
[6 empty] | 0.109 |  |  |  |  | 0.109
[6 empty] | 0.109 |  |  |  |  | 0.109
[6 empty] | 0.109 |  |  |  |  | 0.109
[6 empty] | 0.109 |  |  |  |  | 0.109
[6 empty] | 0.109 |  |  |  |  | 0.109
[6 empty] | 0.109 |  |  |  |  | 0.109
[6 empty] | 0.109 |  |  |  |  | 0.109
[6 empty] | 0.109 |  |  |  |  | 0.109
[6 empty] | 0.109 |  |  |  |  | 0.109
[6 empty] | 0.109 |  |  |  |  | 0.109
[6 empty] | 0.109 |  |  |  |  | 0.109
[6 empty] | 0.109 |  |  |  |  | 0.109
[6 empty] | 0.109 |  |  |  |  | 0.109
[6 empty] | 0.109 |  |  |  |  | 0.109
[6 empty] | 0.109 |  |  |  |  | 0.109
[6 empty] | 0.109 |  |  |  |  | 0.109
[6 empty] | 0.109 |  |  |  |  | 0.109
[6 empty] | 0.109 |  |  |  |  | 0.109
[6 empty] | 0.109 |  |  |  |  | 0.109
[6 empty] | 0.109 |  |  |  |  | 0.109
[6 empty] | 0.109 |  |  |  |  | 0.109
[6 empty] | 0.109 |  |  |  |  | 0.109
[6 empty] | 0.109 |  |  |  |  | 0.109
[6 empty] | 0.109 |  |  |  |  | 0.109
[6 empty] | 0.109 |  |  |  |  | 0.109
[6 empty] | 0.109 |  |  |  |  | 0.109
[6 empty] | 0.109 |  |  |  |  | 0.109
[6 empty] | 0.109 |  |  |  |  | 0.109
[6 empty] | 0.109 |  |  |  |  | 0.109
[6 empty] | 0.109 |  |  |  |  | 0.109
[6 empty] | 0.109 |  |  |  |  | 0.109
[6 empty] | 0.109 |  |  |  |  | 0.109
[6 empty] | 0.109 |  |  |  |  | 0.109
[6 empty] | 0.109 |  |  |  |  | 0.109
[6 empty] | 0.109 |  |  |  |  | 0.109
[6 empty] | 0.109 |  |  |  |  | 0.109
[6 empty] | 0.109 |  |  |  |  | 0.109
[6 empty] | 0.109 |  |  |  |  | 0.109
[6 empty] | 0.109 |  |  |  |  | 0.109
[6 empty] | 0.109 |  |  |  |  | 0.109
[6 empty] | 0.109 |  |  |  |  | 0.109
[6 empty] | 0.109 |  |  |  |  | 0.109
[6 empty] | 0.109 |  |  |  |  | 0.109
[6 empty] | 0.109 |  |  |  |  | 0.109
[6 empty] | 0.109 |  |  |  |  | 0.109
[6 empty] | 0.109 |  |  |  |  | 0.109
[6 empty] | 0.109 |  |  |  |  | 0.109
[6 empty] | 0.109 |  |  |  |  | 0.109
[6 empty] | 0.109 |  |  |  |  | 0.109
[6 empty] | 0.109 |  |  |  |  | 0.109
[6 empty] | 0.109 |  |  |  |  | 0.109
[6 empty] | 0.109 |  |  |  |  | 0.109
[6 empty] | 0.109 |  |  |  |  | 0.109
[6 empty] | 0.109 |  |  |  |  | 0.109
[6 empty] | 0.109 |  |  |  |  | 0.109
[6 empty] | 0.109 |  |  |  |  | 0.109
[6 empty] | 0.109 |  |  |  |  | 0.109
[6 empty] | 0.109 |  |  |  |  | 0.109
[6 empty] | 0.109 |  |  |  |  | 0.109
[6 empty] | 0.109 |  |  |  |  | 0.109
[6 empty] | 0.109 |  |  |  |  | 0.109
[6 empty] | 0.109 |  |  |  |  | 0.109
[6 empty] | 0.109 |  |  |  |  | 0.109
[6 empty] | 0.109 |  |  |  |  | 0.109
[6 empty] | 0.109 |  |  |  |  | 0.109
[6 empty] | 0.109 |  |  |  |  | 0.109
[6 empty] | 0.109 |  |  |  |  | 0.109
[6 empty] | 0.109 |  |  |  |  | 0.109
[6 empty] | 0.109 |  |  |  |  | 0.109
[6 empty] | 0.109 |  |  |  |  | 0.109
[6 empty] | 0.109 |  |  |  |  | 0.109
[6 empty] | 0.109 |  |  |  |  | 0.109
[6 empty] | 0.109 |  |  |  |  | 0.109
[6 empty] | 0.109 |  |  |  |  | 0.109
[6 empty] | 0.109 |  |  |  |  | 0.109
[6 empty] | 0.109 |  |  |  |  | 0.109
[6 empty] | 0.109 |  |  |  |  | 0.109
[6 empty] | 0.109 |  |  |  |  | 0.109
[6 empty] | 0.109 |  |  |  |  | 0.109
[6 empty] | 0.109 |  |  |  |  | 0.109
[6 empty] | 0.109 |  |  |  |  | 0.109
[6 empty] | 0.109 |  |  |  |  | 0.109
[6 empty] | 0.109 |  |  |  |  | 0.109
[6 empty] | 0.109 |  |  |  |  | 0.109
[6 empty] | 0.109 |  |  |  |  | 0.109
[6 empty] | 0.109 |  |  |  |  | 0.109
[6 empty] | 0.109 |  |  |  |  | 0.109
[6 empty] | 0.109 |  |  |  |  | 0.109
[6 empty] | 0.109 |  |  |  |  | 0.109
[6 empty] | 0.109 |  |  |  |  | 0.109
[6 empty] | 0.109 |  |  |  |  | 0.109
[6 empty] | 0.109 |  |  |  |  | 0.109
[6 empty] | 0.109 |  |  |  |  | 0.109
[6 empty] | 0.109 |  |  |  |  | 0.109
[6 empty] | 0.109 |  |  |  |  | 0.109
[6 empty] | 0.109 |  |  |  |  | 0.109
[6 empty] | 0.109 |  |  |  |  | 0.109
[6 empty] | 0.109 |  |  |  |  | 0.109
[6 empty] | 0.109 |  |  |  |  | 0.109
[6 empty] | 0.109 |  |  |  |  | 0.109
[6 empty] | 0.109 |  |  |  |  | 0.109
[6 empty] | 0.109 |  |  |  |  | 0.109
[6 empty] | 0.109 |  |  |  |  | 0.109
[6 empty] | 0.109 |  |  |  |  | 0.109
[6 empty] | 0.109 |  |  |  |  | 0.109
[6 empty] | 0.109 |  |  |  |  | 0.109
[6 empty] | 0.109 |  |  |  |  | 0.109
[6 empty] | 0.109 |  |  |  |  | 0.109
[6 empty] | 0.109 |  |  |  |  | 0.109
[6 empty] | 0.109 |  |  |  |  | 0.109
[6 empty] | 0.109 |  |  |  |  | 0.109
[6 empty] | 0.109 |  |  |  |  | 0.109
[6 empty] | 0.109 |  |  |  |  | 0.109
[6 empty] | 0.109 |  |  |  |  | 0.109
[6 empty] | 0.109 |  |  |  |  | 0.109
[6 empty] | 0.109 |  |  |  |  | 0.109
[6 empty] | 0.109 |  |  |  |  | 0.109
[6 empty] | 0.109 |  |  |  |  | 0.109
[6 empty] | 0.109 |  |  |  |  | 0.109
[6 empty] | 0.109 |  |  |  |  | 0.109
[6 empty] | 0.109 |  |  |  |  | 0.109
[6 empty] | 0.109 |  |  |  |  | 0.109
[6 empty] | 0.109 |  |  |  |  | 0.109
[6 empty] | 0.109 |  |  |  |  | 0.109
[6 empty] | 0.109 |  |  |  |  | 0.109
[6 empty] | 0.109 |  |  |  |  | 0.109
[6 empty] | 0.109 |  |  |  |  | 0.109
[6 empty] | 0.109 |  |  |  |  | 0.109
[6 empty] | 0.109 |  |  |  |  | 0.109
[6 empty] | 0.109 |  |  |  |  | 0.109
[6 empty] | 0.109 |  |  |  |  | 0.109
[6 empty] | 0.109 |  |  |  |  | 0.109
[6 empty] | 0.109 |  |  |  |  | 0.109
[6 empty] | 0.109 |  |  |  |  | 0.109
[6 empty] | 0.109 |  |  |  |  | 0.109
[6 empty] | 0.109 |  |  |  |  | 0.109
[6 empty] | 0.109 |  |  |  |  | 0.109
[6 empty] | 0.109 |  |  |  |  | 0.109
[6 empty] | 0.109 |  |  |  |  | 0.109
[6 empty] | 0.109 |  |  |  |  | 0.109
[6 empty] | 0.109 |  |  |  |  | 0.109
[6 empty] | 0.109 |  |  |  |  | 0.109
[6 empty] | 0.109 |  |  |  |  | 0.109
[6 empty] | 0.109 |  |  |  |  | 0.109
[6 empty] | 0.109 |  |  |  |  | 0.109
[6 empty] | 0.109 |  |  |  |  | 0.109
[6 empty] | 0.109 |  |  |  |  | 0.109
[6 empty] | 0.109 |  |  |  |  | 0.109
[6 empty] | 0.109 |  |  |  |  | 0.109
[6 empty] | 0.109 |  |  |  |  | 0.109
[6 empty] | 0.109 |  |  |  |  | 0.109
[6 empty] | 0.109 |  |  |  |  | 0.109
[6 empty] | 0.109 |  |  |  |  | 0.109
[6 empty] | 0.109 |  |  |  |  | 0.109
[6 empty] | 0.109 |  |  |  |  | 0.109
[6 empty] | 0.109 |  |  |  |  | 0.109
[6 empty] | 0.109 |  |  |  |  | 0.109
[6 empty] | 0.109 |  |  |  |  | 0.109
[6 empty] | 0.109 |  |  |  |  | 0.109
[6 empty] | 0.109 |  |  |  |  | 0.109
[6 empty] | 0.109 |  |  |  |  | 0.109
[6 empty] | 0.109 |  |  |  |  | 0.109
[6 empty] | 0.109 |  |  |  |  | 0.109
[6 empty] | 0.109 |  |  |  |  | 0.109
[6 empty] | 0.109 |  |  |  |  | 0.109
[6 empty] | 0.109 |  |  |  |  | 0.109
[6 empty] | 0.109 |  |  |  |  | 0.109
[6 empty] | 0.109 |  |  |  |  | 0.109
[6 empty] | 0.109 |  |  |  |  | 0.109
[6 empty] | 0.109 |  |  |  |  | 0.109
[6 empty] | 0.109 |  |  |  |  | 0.109
[6 empty] | 0.109 |  |  |  |  | 0.109
[6 empty] | 0.109 |  |  |  |  | 0.109
[6 empty] | 0.109 |  |  |  |  | 0.109
[6 empty] | 0.109 |  |  |  |  | 0.109
[6 empty] | 0.109 |  |  |  |  | 0.109
[6 empty] | 0.109 |  |  |  |  | 0.109
[6 empty] | 0.109 |  |  |  |  | 0.109
[6 empty] | 0.109 |  |  |  |  | 0.109
[6 empty] | 0.109 |  |  |  |  | 0.109
[6 empty] | 0.109 |  |  |  |  | 0.109
[6 empty] | 0.109 |  |  |  |  | 0.109
[6 empty] | 0.109 |  |  |  |  | 0.109
[6 empty] | 0.109 |  |  |  |  | 0.109
[6 empty] | 0.109 |  |  |  |  | 0.109
[6 empty] | 0.109 |  |  |  |  | 0.109
[6 empty] | 0.109 |  |  |  |  | 0.109
[6 empty] | 0.109 |  |  |  |  | 0.109
[6 empty] | 0.109 |  |  |  |  | 0.109
[6 empty] | 0.109 |  |  |  |  | 0.109
[6 empty] | 0.109 |  |  |  |  | 0.109
[6 empty] | 0.109 |  |  |  |  | 0.109
[6 empty] | 0.109 |  |  |  |  | 0.109
[6 empty] | 0.109 |  |  |  |  | 0.109
[6 empty] | 0.109 |  |  |  |  | 0.109
[6 empty] | 0.109 |  |  |  |  | 0.109
[6 empty] | 0.109 |  |  |  |  | 0.109
[6 empty] | 0.109 |  |  |  |  | 0.109
[6 empty] | 0.109 |  |  |  |  | 0.109
[6 empty] | 0.109 |  |  |  |  | 0.109
[6 empty] | 0.109 |  |  |  |  | 0.109
[6 empty] | 0.109 |  |  |  |  | 0.109
[6 empty] | 0.109 |  |  |  |  | 0.109
[6 empty] | 0.109 |  |  |  |  | 0.109
[6 empty] | 0.109 |  |  |  |  | 0.109
[6 empty] | 0.109 |  |  |  |  | 0.109
[6 empty] | 0.109 |  |  |  |  | 0.109
[6 empty] | 0.109 |  |  |  |  | 0.109
[6 empty] | 0.109 |  |  |  |  | 0.109
[6 empty] | 0.109 |  |  |  |  | 0.109
[6 empty] | 0.109 |  |  |  |  | 0.109
[6 empty] | 0.109 |  |  |  |  | 0.109
[6 empty] | 0.109 |  |  |  |  | 0.109
[6 empty] | 0.109 |  |  |  |  | 0.109
[6 empty] | 0.109 |  |  |  |  | 0.109
[6 empty] | 0.109 |  |  |  |  | 0.109
[6 empty] | 0.109 |  |  |  |  | 0.109
[6 empty] | 0.109 |  |  |  |  | 0.109
[6 empty] | 0.109 |  |  |  |  | 0.109
[6 empty] | 0.109 |  |  |  |  | 0.109
[6 empty] | 0.109 |  |  |  |  | 0.109
[6 empty] | 0.109 |  |  |  |  | 0.109
[6 empty] | 0.109 |  |  |  |  | 0.109
[6 empty] | 0.109 |  |  |  |  | 0.109
[6 empty] | 0.109 |  |  |  |  | 0.109
[6 empty] | 0.109 |  |  |  |  | 0.109
[6 empty] | 0.109 |  |  |  |  | 0.109
[6 empty] | 0.109 |  |  |  |  | 0.109
[6 empty] | 0.109 |  |  |  |  | 0.109
[6 empty] | 0.109 |  |  |  |  | 0.109
[6 empty] | 0.109 |  |  |  |  | 0.109
[6 empty] | 0.109 |  |  |  |  | 0.109
[6 empty] | 0.109 |  |  |  |  | 0.109
[6 empty] | 0.109 |  |  |  |  | 0.109
[6 empty] | 0.109 |  |  |  |  | 0.109
[6 empty] | 0.109 |  |  |  |  | 0.109
[6 empty] | 0.109 |  |  |  |  | 0.109
[6 empty] | 0.109 |  |  |  |  | 0.109
[6 empty] | 0.109 |  |  |  |  | 0.109
[6 empty] | 0.109 |  |  |  |  | 0.109
[6 empty] | 0.109 |  |  |  |  | 0.109
[6 empty] | 0.109 |  |  |  |  | 0.109
[6 empty] | 0.109 |  |  |  |  | 0.109
[6 empty] | 0.109 |  |  |  |  | 0.109
[6 empty] | 0.109 |  |  |  |  | 0.109
[6 empty] | 0.109 |  |  |  |  | 0.109
[6 empty] | 0.109 |  |  |  |  | 0.109
[6 empty] | 0.109 |  |  |  |  | 0.109
[6 empty] | 0.109 |  |  |  |  | 0.109
[6 empty] | 0.109 |  |  |  |  | 0.109
[6 empty] | 0.109 |  |  |  |  | 0.109
[6 empty] | 0.109 |  |  |  |  | 0.109
[6 empty] | 0.109 |  |  |  |  | 0.109
[6 empty] | 0.109 |  |  |  |  | 0.109
[6 empty] | 0.109 |  |  |  |  | 0.109
[6 empty] | 0.109 |  |  |  |  | 0.109
[6 empty] | 0.109 |  |  |  |  | 0.109
[6 empty] | 0.109 |  |  |  |  | 0.109
[6 empty] | 0.109 |  |  |  |  | 0.109
[6 empty] | 0.109 |  |  |  |  | 0.109
[6 empty] | 0.109 |  |  |  |  | 0.109
[6 empty] | 0.109 |  |  |  |  | 0.109
[6 empty] | 0.109 |  |  |  |  | 0.109
[6 empty] | 0.109 |  |  |  |  | 0.109
[6 empty] | 0.109 |  |  |  |  | 0.109
[6 empty] | 0.109 |  |  |  |  | 0.109
[6 empty] | 0.109 |  |  |  |  | 0.109
[6 empty] | 0.109 |  |  |  |  | 0.109
[6 empty] | 0.109 |  |  |  |  | 0.109
[6 empty] | 0.109 |  |  |  |  | 0.109
[6 empty] | 0.109 |  |  |  |  | 0.109
[6 empty] | 0.109 |  |  |  |  | 0.109
[6 empty] | 0.109 |  |  |  |  | 0.109
[6 empty] | 0.109 |  |  |  |  | 0.109
[6 empty] | 0.109 |  |  |  |  | 0.109
[6 empty] | 0.109 |  |  |  |  | 0.109
[6 empty] | 0.109 |  |  |  |  | 0.109
[6 empty] | 0.109 |  |  |  |  | 0.109
[6 empty] | 0.109 |  |  |  |  | 0.109
[6 empty] | 0.109 |  |  |  |  | 0.109
[6 empty] | 0.109 |  |  |  |  | 0.109
[6 empty] | 0.109 |  |  |  |  | 0.109
[6 empty] | 0.109 |  |  |  |  | 0.109
[6 empty] | 0.109 |  |  |  |  | 0.109
[6 empty] | 0.109 |  |  |  |  | 0.109
[6 empty] | 0.109 |  |  |  |  | 0.109
[6 empty] | 0.109 |  |  |  |  | 0.109
[6 empty] | 0.109 |  |  |  |  | 0.109
[6 empty] | 0.109 |  |  |  |  | 0.109
[6 empty] | 0.109 |  |  |  |  | 0.109
[6 empty] | 0.109 |  |  |  |  | 0.109
[6 empty] | 0.109 |  |  |  |  | 0.109
[6 empty] | 0.109 |  |  |  |  | 0.109
[6 empty] | 0.109 |  |  |  |  | 0.109
[6 empty] | 0.109 |  |  |  |  | 0.109
[6 empty] | 0.109 |  |  |  |  | 0.109
[6 empty] | 0.109 |  |  |  |  | 0.109
[6 empty] | 0.109 |  |  |  |  | 0.109
[6 empty] | 0.109 |  |  |  |  | 0.109
[6 empty] | 0.109 |  |  |  |  | 0.109
[6 empty] | 0.109 |  |  |  |  | 0.109
[6 empty] | 0.109 |  |  |  |  | 0.109
[6 empty] | 0.109 |  |  |  |  | 0.109
[6 empty] | 0.109 |  |  |  |  | 0.109
[6 empty] | 0.109 |  |  |  |  | 0.109
[6 empty] | 0.109 |  |  |  |  | 0.109
[6 empty] | 0.109 |  |  |  |  | 0.109
[6 empty] | 0.109 |  |  |  |  | 0.109
[6 empty] | 0.109 |  |  |  |  | 0.109
[6 empty] | 0.109 |  |  |  |  | 0.109
[6 empty] | 0.109 |  |  |  |  | 0.109
[6 empty] | 0.109 |  |  |  |  | 0.109
[6 empty] | 0.109 |  |  |  |  | 0.109
[6 empty] | 0.109 |  |  |  |  | 0.109
[6 empty] | 0.109 |  |  |  |  | 0.109
[6 empty] | 0.109 |  |  |  |  | 0.109
[6 empty] | 0.109 |  |  |  |  | 0.109
[6 empty] | 0.109 |  |  |  |  | 0.109
[6 empty] | 0.109 |  |  |  |  | 0.109
[6 empty] | 0.109 |  |  |  |  | 0.109
[6 empty] | 0.109 |  |  |  |  | 0.109
[6 empty] | 0.109 |  |  |  |  | 0.109
[6 empty] | 0.109 |  |  |  |  | 0.109
[6 empty] | 0.109 |  |  |  |  | 0.109
[6 empty] | 0.109 |  |  |  |  | 0.109
[6 empty] | 0.109 |  |  |  |  | 0.109
[6 empty] | 0.109 |  |  |  |  | 0.109
[6 empty] | 0.109 |  |  |  |  | 0.109
[6 empty] | 0.109 |  |  |  |  | 0.109
[6 empty] | 0.109 |  |  |  |  | 0.109
[6 empty] | 0.109 |  |  |  |  | 0.109
[6 empty] | 0.109 |  |  |  |  | 0.109
[6 empty] | 0.109 |  |  |  |  | 0.109
[6 empty] | 0.109 |  |  |  |  | 0.109
[6 empty] | 0.109 |  |  |  |  | 0.109
[6 empty] | 0.109 |  |  |  |  | 0.109
[6 empty] | 0.109 |  |  |  |  | 0.109
[6 empty] | 0.109 |  |  |  |  | 0.109
[6 empty] | 0.109 |  |  |  |  | 0.109
[6 empty] | 0.109 |  |  |  |  | 0.109
[6 empty] | 0.109 |  |  |  |  | 0.109
[6 empty] | 0.109 |  |  |  |  | 0.109
[6 empty] | 0.109 |  |  |  |  | 0.109
[6 empty] | 0.109 |  |  |  |  | 0.109
[6 empty] | 0.109 |  |  |  |  | 0.109
[6 empty] | 0.109 |  |  |  |  | 0.109
[6 empty] | 0.109 |  |  |  |  | 0.109
[6 empty] | 0.109 |  |  |  |  | 0.109
[6 empty] | 0.109 |  |  |  |  | 0.109
[6 empty] | 0.109 |  |  |  |  | 0.109
[6 empty] | 0.109 |  |  |  |  | 0.109
[6 empty] | 0.109 |  |  |  |  | 0.109
[6 empty] | 0.109 |  |  |  |  | 0.109
[6 empty] | 0.109 |  |  |  |  | 0.109
[6 empty] | 0.109 |  |  |  |  | 0.109
[6 empty] | 0.109 |  |  |  |  | 0.109
[6 empty] | 0.109 |  |  |  |  | 0.109
[6 empty] | 0.109 |  |  |  |  | 0.109
[6 empty] | 0.109 |  |  |  |  | 0.109
[6 empty] | 0.109 |  |  |  |  | 0.109
[6 empty] | 0.109 |  |  |  |  | 0.109
[6 empty] | 0.109 |  |  |  |  | 0.109
[6 empty] | 0.109 |  |  |  |  | 0.109
[6 empty] | 0.109 |  |  |  |  | 0.109
[6 empty] | 0.109 |  |  |  |  | 0.109
[6 empty] | 0.109 |  |  |  |  | 0.109
[6 empty] | 0.109 |  |  |  |  | 0.109
[6 empty] | 0.109 |  |  |  |  | 0.109
[6 empty] | 0.109 |  |  |  |  | 0.109
[6 empty] | 0.109 |  |  |  |  | 0.109
[6 empty] | 0.109 |  |  |  |  | 0.109
[6 empty] | 0.109 |  |  |  |  | 0.109
[6 empty] | 0.109 |  |  |  |  | 0.109
[6 empty] | 0.109 |  |  |  |  | 0.109
[6 empty] | 0.109 |  |  |  |  | 0.109
[6 empty] | 0.109 |  |  |  |  | 0.109
[6 empty] | 0.109 |  |  |  |  | 0.109
[6 empty] | 0.109 |  |  |  |  | 0.109
[6 empty] | 0.109 |  |  |  |  | 0.109
[6 empty] | 0.109 |  |  |  |  | 0.109
[6 empty] | 0.109 |  |  |  |  | 0.109
[6 empty] | 0.109 |  |  |  |  | 0.109
[6 empty] | 0.109 |  |  |  |  | 0.109
[6 empty] | 0.109 |  |  |  |  | 0.109
[6 empty] | 0.109 |  |  |  |  | 0.109
[6 empty] | 0.109 |  |  |  |  | 0.109
[6 empty] | 0.109 |  |  |  |  | 0.109
[6 empty] | 0.109 |  |  |  |  | 0.109
[6 empty] | 0.109 |  |  |  |  | 0.109
[6 empty] | 0.109 |  |  |  |  | 0.109
[6 empty] | 0.109 |  |  |  |  | 0.109
[6 empty] | 0.109 |  |  |  |  | 0.109
[6 empty] | 0.109 |  |  |  |  | 0.109
[6 empty] | 0.109 |  |  |  |  | 0.109
[6 empty] | 0.109 |  |  |  |  | 0.109
[6 empty] | 0.109 |  |  |  |  | 0.109
[6 empty] | 0.109 |  |  |  |  | 0.109
[6 empty] | 0.109 |  |  |  |  | 0.109
[6 empty] | 0.109 |  |  |  |  | 0.109
[6 empty] | 0.109 |  |  |  |  | 0.109
[6 empty] | 0.109 |  |  |  |  | 0.109
[6 empty] | 0.109 |  |  |  |  | 0.109
[6 empty] | 0.109 |  |  |  |  | 0.109
[6 empty] | 0.109 |  |  |  |  | 0.109
[6 empty] | 0.109 |  |  |  |  | 0.109
[6 empty] | 0.109 |  |  |  |  | 0.109
[6 empty] | 0.109 |  |  |  |  | 0.109
[6 empty] | 0.109 |  |  |  |  | 0.109
[6 empty] | 0.109 |  |  |  |  | 0.109
[6 empty] | 0.109 |  |  |  |  | 0.109
[6 empty] | 0.109 |  |  |  |  | 0.109
[6 empty] | 0.109 |  |  |  |  | 0.109
[6 empty] | 0.109 |  |  |  |  | 0.109
[6 empty] | 0.109 |  |  |  |  | 0.109
[6 empty] | 0.109 |  |  |  |  | 0.109
[6 empty] | 0.109 |  |  |  |  | 0.109
[6 empty] | 0.109 |  |  |  |  | 0.109
[6 empty] | 0.109 |  |  |  |  | 0.109
[6 empty] | 0.109 |  |  |  |  | 0.109
[6 empty] | 0.109 |  |  |  |  | 0.109
[6 empty] | 0.109 |  |  |  |  | 0.109
[6 empty] | 0.109 |  |  |  |  | 0.109
[6 empty] | 0.109 |  |  |  |  | 0.109
[6 empty] | 0.109 |  |  |  |  | 0.109
[6 empty] | 0.109 |  |  |  |  | 0.109
[6 empty] | 0.109 |  |  |  |  | 0.109
[6 empty] | 0.109 |  |  |  |  | 0.109
[6 empty] | 0.109 |  |  |  |  | 0.109
[6 empty] | 0.109 |  |  |  |  | 0.109
[6 empty] | 0.109 |  |  |  |  | 0.109
[6 empty] | 0.109 |  |  |  |  | 0.109
[6 empty] | 0.109 |  |  |  |  | 0.109
[6 empty] | 0.109 |  |  |  |  | 0.109
[6 empty] | 0.109 |  |  |  |  | 0.109
[6 empty] | 0.109 |  |  |  |  | 0.109
[6 empty] | 0.109 |  |  |  |  | 0.109
[6 empty] | 0.109 |  |  |  |  | 0.109
[6 empty] | 0.109 |  |  |  |  | 0.109
[6 empty] | 0.109 |  |  |  |  | 0.109
[6 empty] | 0.109 |  |  |  |  | 0.109
[6 empty] | 0.109 |  |  |  |  | 0.109
[6 empty] | 0.109 |  |  |  |  | 0.109
[6 empty] | 0.109 |  |  |  |  | 0.109
[6 empty] | 0.109 |  |  |  |  | 0.109
[6 empty] | 0.109 |  |  |  |  | 0.109
[6 empty] | 0.109 |  |  |  |  | 0.109
[6 empty] | 0.109 |  |  |  |  | 0.109
[6 empty] | 0.109 |  |  |  |  | 0.109
[6 empty] | 0.109 |  |  |  |  | 0.109
[6 empty] | 0.109 |  |  |  |  | 0.109
[6 empty] | 0.109 |  |  |  |  | 0.109
[6 empty] | 0.109 |  |  |  |  | 0.109
[6 empty] | 0.109 |  |  |  |  | 0.109
[6 empty] | 0.109 |  |  |  |  | 0.109
[6 empty] | 0.109 |  |  |  |  | 0.109
[6 empty] | 0.109 |  |  |  |  | 0.109
[6 empty] | 0.109 |  |  |  |  | 0.109
[6 empty] | 0.109 |  |  |  |  | 0.109
[6 empty] | 0.109 |  |  |  |  | 0.109
[6 empty] | 0.109 |  |  |  |  | 0.109
[6 empty] | 0.109 |  |  |  |  | 0.109
[6 empty] | 0.109 |  |  |  |  | 0.109
[6 empty] | 0.109 |  |  |  |  | 0.109
[6 empty] | 0.109 |  |  |  |  | 0.109
[6 empty] | 0.109 |  |  |  |  | 0.109
[6 empty] | 0.109 |  |  |  |  | 0.109
[6 empty] | 0.109 |  |  |  |  | 0.109
[6 empty] | 0.109 |  |  |  |  | 0.109
[6 empty] | 0.109 |  |  |  |  | 0.109
[6 empty] | 0.109 |  |  |  |  | 0.109
[6 empty] | 0.109 |  |  |  |  | 0.109
[6 empty] | 0.109 |  |  |  |  | 0.109
[6 empty] | 0.109 |  |  |  |  | 0.109
[6 empty] | 0.109 |  |  |  |  | 0.109
[6 empty] | 0.109 |  |  |  |  | 0.109
[6 empty] | 0.109 |  |  |  |  | 0.109
[6 empty] | 0.109 |  |  |  |  | 0.109
[6 empty] | 0.109 |  |  |  |  | 0.109
[6 empty] | 0.109 |  |  |  |  | 0.109
[6 empty] | 0.109 |  |  |  |  | 0.109
[6 empty] | 0.109 |  |  |  |  | 0.109
[6 empty] | 0.109 |  |  |  |  | 0.109
[6 empty] | 0.109 |  |  |  |  | 0.109
[6 empty] | 0.109 |  |  |  |  | 0.109
[6 empty] | 0.109 |  |  |  |  | 0.109
[6 empty] | 0.109 |  |  |  |  | 0.109
[6 empty] | 0.109 |  |  |  |  | 0.109
[6 empty] | 0.109 |  |  |  |  | 0.109
[6 empty] | 0.109 |  |  |  |  | 0.109
[6 empty] | 0.109 |  |  |  |  | 0.109
[6 empty] | 0.109 |  |  |  |  | 0.109
[6 empty] | 0.109 |  |  |  |  | 0.109
[6 empty] | 0.109 |  |  |  |  | 0.109
[6 empty] | 0.109 |  |  |  |  | 0.109
[6 empty] | 0.109 |  |  |  |  | 0.109
[6 empty] | 0.109 |  |  |  |  | 0.109
[6 empty] | 0.109 |  |  |  |  | 0.109
[6 empty] | 0.109 |  |  |  |  | 0.109
[6 empty] | 0.109 |  |  |  |  | 0.109
[6 empty] | 0.109 |  |  |  |  | 0.109
[6 empty] | 0.109 |  |  |  |  | 0.109
[6 empty] | 0.109 |  |  |  |  | 0.109
[6 empty] | 0.109 |  |  |  |  | 0.109
[6 empty] | 0.109 |  |  |  |  | 0.109
[6 empty] | 0.109 |  |  |  |  | 0.109
[6 empty] | 0.109 |  |  |  |  | 0.109
[6 empty] | 0.109 |  |  |  |  | 0.109
[6 empty] | 0.109 |  |  |  |  | 0.109
[6 empty] | 0.109 |  |  |  |  | 0.109
[6 empty] | 0.109 |  |  |  |  | 0.109
[6 empty] | 0.109 |  |  |  |  | 0.109
[6 empty] | 0.109 |  |  |  |  | 0.109
[6 empty] | 0.109 |  |  |  |  | 0.109
[6 empty] | 0.109 |  |  |  |  | 0.109
[6 empty] | 0.109 |  |  |  |  | 0.109
[6 empty] | 0.109 |  |  |  |  | 0.109
[6 empty] | 0.109 |  |  |  |  | 0.109
[6 empty] | 0.109 |  |  |  |  | 0.109
[6 empty] | 0.109 |  |  |  |  | 0.109
[6 empty] | 0.109 |  |  |  |  | 0.109
[6 empty] | 0.109 |  |  |  |  | 0.109
[6 empty] | 0.109 |  |  |  |  | 0.109
[6 empty] | 0.109 |  |  |  |  | 0.109
[6 empty] | 0.109 |  |  |  |  | 0.109
[6 empty] | 0.109 |  |  |  |  | 0.109
[6 empty] | 0.109 |  |  |  |  | 0.109
[6 empty] | 0.109 |  |  |  |  | 0.109
[6 empty] | 0.109 |  |  |  |  | 0.109
[6 empty] | 0.109 |  |  |  |  | 0.109
[6 empty] | 0.109 |  |  |  |  | 0.109
[6 empty] | 0.109 |  |  |  |  | 0.109
[6 empty] | 0.109 |  |  |  |  | 0.109
[6 empty] | 0.109 |  |  |  |  | 0.109
[6 empty] | 0.109 |  |  |  |  | 0.109
[6 empty] | 0.109 |  |  |  |  | 0.109
[6 empty] | 0.109 |  |  |  |  | 0.109
[6 empty] | 0.109 |  |  |  |  | 0.109
[6 empty] | 0.109 |  |  |  |  | 0.109
[6 empty] | 0.109 |  |  |  |  | 0.109
[6 empty] | 0.109 |  |  |  |  | 0.109
[6 empty] | 0.109 |  |  |  |  | 0.109
[6 empty] | 0.109 |  |  |  |  | 0.109
[6 empty] | 0.109 |  |  |  |  | 0.109
[6 empty] | 0.109 |  |  |  |  | 0.109
[6 empty] | 0.109 |  |  |  |  | 0.109
[6 empty] | 0.109 |  |  |  |  | 0.109
[6 empty] | 0.109 |  |  |  |  | 0.109
[6 empty] | 0.109 |  |  |  |  | 0.109
[6 empty] | 0.109 |  |  |  |  | 0.109
[6 empty] | 0.109 |  |  |  |  | 0.109
[6 empty] | 0.109 |  |  |  |  | 0.109
[6 empty] | 0.109 |  |  |  |  | 0.109
[6 empty] | 0.109 |  |  |  |  | 0.109
[6 empty] | 0.109 |  |  |  |  | 0.109
[6 empty] | 0.109 |  |  |  |  | 0.109
[6 empty] | 0.109 |  |  |  |  | 0.109
[6 empty] | 0.109 |  |  |  |  | 0.109
[6 empty] | 0.109 |  |  |  |  | 0.109
[6 empty] | 0.109 |  |  |  |  | 0.109
[6 empty] | 0.109 |  |  |  |  | 0.109
[6 empty] | 0.109 |  |  |  |  | 0.109
[6 empty] | 0.109 |  |  |  |  | 0.109
[6 empty] | 0.109 |  |  |  |  | 0.109
[6 empty] | 0.109 |  |  |  |  | 0.109
[6 empty] | 0.109 |  |  |  |  | 0.109
[6 empty] | 0.109 |  |  |  |  | 0.109
[6 empty] | 0.109 |  |  |  |  | 0.109
[6 empty] | 0.109 |  |  |  |  | 0.109
[6 empty] | 0.109 |  |  |  |  | 0.109
[6 empty] | 0.109 |  |  |  |  | 0.109
[6 empty] | 0.109 |  |  |  |  | 0.109
[6 empty] | 0.109 |  |  |  |  | 0.109
[6 empty] | 0.109 |  |  |  |  | 0.109
[6 empty] | 0.109 |  |  |  |  | 0.109
[6 empty] | 0.109 |  |  |  |  | 0.109
[6 empty] | 0.109 |  |  |  |  | 0.109
[6 empty] | 0.109 |  |  |  |  | 0.109
[6 empty] | 0.109 |  |  |  |  | 0.109
[6 empty] | 0.109 |  |  |  |  | 0.109
[6 empty] | 0.109 |  |  |  |  | 0.109
[6 empty] | 0.109 |  |  |  |  | 0.109
[6 empty] | 0.109 |  |  |  |  | 0.109
[6 empty] | 0.109 |  |  |  |  | 0.109
[6 empty] | 0.109 |  |  |  |  | 0.109
[6 empty] | 0.109 |  |  |  |  | 0.109
[6 empty] | 0.109 |  |  |  |  | 0.109
[6 empty] | 0.109 |  |  |  |  | 0.109
[6 empty] | 0.109 |  |  |  |  | 0.109
[6 empty] | 0.109 |  |  |  |  | 0.109
[6 empty] | 0.109 |  |  |  |  | 0.109
[6 empty] | 0.109 |  |  |  |  | 0.109
[6 empty] | 0.109 |  |  |  |  | 0.109
[6 empty] | 0.109 |  |  |  |  | 0.109
[6 empty] | 0.109 |  |  |  |  | 0.109
[6 empty] | 0.109 |  |  |  |  | 0.109
[6 empty] | 0.109 |  |  |  |  | 0.109
[6 empty] | 0.109 |  |  |  |  | 0.109
[6 empty] | 0.109 |  |  |  |  | 0.109
[6 empty] | 0.109 |  |  |  |  | 0.109
[6 empty] | 0.109 |  |  |  |  | 0.109
[6 empty] | 0.109 |  |  |  |  | 0.109
[6 empty] | 0.109 |  |  |  |  | 0.109
[6 empty] | 0.109 |  |  |  |  | 0.109
[6 empty] | 0.109 |  |  |  |  | 0.109
[6 empty] | 0.109 |  |  |  |  | 0.109
[6 empty] | 0.109 |  |  |  |  | 0.109
[6 empty] | 0.109 |  |  |  |  | 0.109
[6 empty] | 0.109 |  |  |  |  | 0.109
[6 empty] | 0.109 |  |  |  |  | 0.109
[6 empty] | 0.109 |  |  |  |  | 0.109
[6 empty] | 0.109 |  |  |  |  | 0.109
[6 empty] | 0.109 |  |  |  |  | 0.109
[6 empty] | 0.109 |  |  |  |  | 0.109
[6 empty] | 0.109 |  |  |  |  | 0.109
[6 empty] | 0.109 |  |  |  |  | 0.109
[6 empty] | 0.109 |  |  |  |  | 0.109
[6 empty] | 0.109 |  |  |  |  | 0.109
[6 empty] | 0.109 |  |  |  |  | 0.109
[6 empty] | 0.109 |  |  |  |  | 0.109
[6 empty] | 0.109 |  |  |  |  | 0.109
[6 empty] | 0.109 |  |  |  |  | 0.109
[6 empty] | 0.109 |  |  |  |  | 0.109
[6 empty] | 0.109 |  |  |  |  | 0.109
[6 empty] | 0.109 |  |  |  |  | 0.109
[6 empty] | 0.109 |  |  |  |  | 0.109
[6 empty] | 0.109 |  |  |  |  | 0.109
[6 empty] | 0.109 |  |  |  |  | 0.109
[6 empty] | 0.109 |  |  |  |  | 0.109
[6 empty] | 0.109 |  |  |  |  | 0.109
[6 empty] | 0.109 |  |  |  |  | 0.109
[6 empty] | 0.109 |  |  |  |  | 0.109
[6 empty] | 0.109 |  |  |  |  | 0.109
[6 empty] | 0.109 |  |  |  |  | 0.109
[6 empty] | 0.109 |  |  |  |  | 0.109
[6 empty] | 0.109 |  |  |  |  | 0.109
[6 empty] | 0.109 |  |  |  |  | 0.109
[6 empty] | 0.109 |  |  |  |  | 0.109
[6 empty] | 0.109 |  |  |  |  | 0.109
[6 empty] | 0.109 |  |  |  |  | 0.109
[6 empty] | 0.109 |  |  |  |  | 0.109
[6 empty] | 0.109 |  |  |  |  | 0.109
[6 empty] | 0.109 |  |  |  |  | 0.109
[6 empty] | 0.109 |  |  |  |  | 0.109
[6 empty] | 0.109 |  |  |  |  | 0.109
[6 empty] | 0.109 |  |  |  |  | 0.109
[6 empty] | 0.109 |  |  |  |  | 0.109
[6 empty] | 0.109 |  |  |  |  | 0.109
[6 empty] | 0.109 |  |  |  |  | 0.109
[6 empty] | 0.109 |  |  |  |  | 0.109
[6 empty] | 0.109 |  |  |  |  | 0.109
[6 empty] | 0.109 |  |  |  |  | 0.109
[6 empty] | 0.109 |  |  |  |  | 0.109
[6 empty] | 0.109 |  |  |  |  | 0.109
[6 empty] | 0.109 |  |  |  |  | 0.109
[6 empty] | 0.109 |  |  |  |  | 0.109
[6 empty] | 0.109 |  |  |  |  | 0.109
[6 empty] | 0.109 |  |  |  |  | 0.109
[6 empty] | 0.109 |  |  |  |  | 0.109
[6 empty] | 0.109 |  |  |  |  | 0.109
[6 empty] | 0.109 |  |  |  |  | 0.109
[6 empty] | 0.109 |  |  |  |  | 0.109
[6 empty] | 0.109 |  |  |  |  | 0.109
[6 empty] | 0.109 |  |  |  |  | 0.109
[6 empty] | 0.109 |  |  |  |  | 0.109
[6 empty] | 0.109 |  |  |  |  | 0.109
[6 empty] | 0.109 |  |  |  |  | 0.109
[6 empty] | 0.109 |  |  |  |  | 0.109
[6 empty] | 0.109 |  |  |  |  | 0.109
[6 empty] | 0.109 |  |  |  |  | 0.109
[6 empty] | 0.109 |  |  |  |  | 0.109
[6 empty] | 0.109 |  |  |  |  | 0.109
[6 empty] | 0.109 |  |  |  |  | 0.109
[6 empty] | 0.109 |  |  |  |  | 0.109
[6 empty] | 0.109 |  |  |  |  | 0.109
[6 empty] | 0.109 |  |  |  |  | 0.109
[6 empty] | 0.109 |  |  |  |  | 0.109
[6 empty] | 0.109 |  |  |  |  | 0.109
[6 empty] | 0.109 |  |  |  |  | 0.109
[6 empty] | 0.109 |  |  |  |  | 0.109
[6 empty] | 0.109 |  |  |  |  | 0.109
[6 empty] | 0.109 |  |  |  |  | 0.109
[6 empty] | 0.109 |  |  |  |  | 0.109
[6 empty] | 0.109 |  |  |  |  | 0.109
[6 empty] | 0.109 |  |  |  |  | 0.109
[6 empty] | 0.109 |  |  |  |  | 0.109
[6 empty] | 0.109 |  |  |  |  | 0.109
[6 empty] | 0.109 |  |  |  |  | 0.109
[6 empty] | 0.109 |  |  |  |  | 0.109
[6 empty] | 0.109 |  |  |  |  | 0.109
[6 empty] | 0.109 |  |  |  |  | 0.109
[6 empty] | 0.109 |  |  |  |  | 0.109
[6 empty] | 0.109 |  |  |  |  | 0.109
[6 empty] | 0.109 |  |  |  |  | 0.109
[6 empty] | 0.109 |  |  |  |  | 0.109
[6 empty] | 0.109 |  |  |  |  | 0.109
[6 empty] | 0.109 |  |  |  |  | 0.109
[6 empty] | 0.109 |  |  |  |  | 0.109
[6 empty] | 0.109 |  |  |  |  | 0.109
[6 empty] | 0.109 |  |  |  |  | 0.109
[6 empty] | 0.109 |  |  |  |  | 0.109
[6 empty] | 0.109 |  |  |  |  | 0.109
[6 empty] | 0.109 |  |  |  |  | 0.109
[6 empty] | 0.109 |  |  |  |  | 0.109
[6 empty] | 0.109 |  |  |  |  | 0.109
[6 empty] | 0.109 |  |  |  |  | 0.109
[6 empty] | 0.109 |  |  |  |  | 0.109
[6 empty] | 0.109 |  |  |  |  | 0.109
[6 empty] | 0.109 |  |  |  |  | 0.109
[6 empty] | 0.109 |  |  |  |  | 0.109
[6 empty] | 0.109 |  |  |  |  | 0.109
[6 empty] | 0.109 |  |  |  |  | 0.109
[6 empty] | 0.109 |  |  |  |  | 0.109
[6 empty] | 0.109 |  |  |  |  | 0.109
[6 empty] | 0.109 |  |  |  |  | 0.109
[6 empty] | 0.109 |  |  |  |  | 0.109
[6 empty] | 0.109 |  |  |  |  | 0.109
[6 empty] | 0.109 |  |  |  |  | 0.109
[6 empty] | 0.109 |  |  |  |  | 0.109
[6 empty] | 0.109 |  |  |  |  | 0.109
[6 empty] | 0.109 |  |  |  |  | 0.109
[6 empty] | 0.109 |  |  |  |  | 0.109
[6 empty] | 0.109 |  |  |  |  | 0.109
[6 empty] | 0.109 |  |  |  |  | 0.109
[6 empty] | 0.109 |  |  |  |  | 0.109
[6 empty] | 0.109 |  |  |  |  | 0.109
[6 empty] | 0.109 |  |  |  |  | 0.109
[6 empty] | 0.109 |  |  |  |  | 0.109
[6 empty] | 0.109 |  |  |  |  | 0.109
[6 empty] | 0.109 |  |  |  |  | 0.109
[6 empty] | 0.109 |  |  |  |  | 0.109
[6 empty] | 0.109 |  |  |  |  | 0.109
[6 empty] | 0.109 |  |  |  |  | 0.109
[6 empty] | 0.109 |  |  |  |  | 0.109
[6 empty] | 0.109 |  |  |  |  | 0.109
[6 empty] | 0.109 |  |  |  |  | 0.109
[6 empty] | 0.109 |  |  |  |  | 0.109
[6 empty] | 0.109 |  |  |  |  | 0.109
[6 empty] | 0.109 |  |  |  |  | 0.109
[6 empty] | 0.109 |  |  |  |  | 0.109
[6 empty] | 0.109 |  |  |  |  | 0.109
[6 empty] | 0.109 |  |  |  |  | 0.109
[6 empty] | 0.109 |  |  |  |  | 0.109
[6 empty] | 0.109 |  |  |  |  | 0.109
[6 empty] | 0.109 |  |  |  |  | 0.109
[6 empty] | 0.109 |  |  |  |  | 0.109
[6 empty] | 0.109 |  |  |  |  | 0.109
[6 empty] | 0.109 |  |  |  |  | 0.109
[6 empty] | 0.109 |  |  |  |  | 0.109
[6 empty] | 0.109 |  |  |  |  | 0.109
[6 empty] | 0.109 |  |  |  |  | 0.109
[6 empty] | 0.109 |  |  |  |  | 0.109
[6 empty] | 0.109 |  |  |  |  | 0.109
[6 empty] | 0.109 |  |  |  |  | 0.109
[6 empty] | 0.109 |  |  |  |  | 0.109
[6 empty] | 0.109 |  |  |  |  | 0.109
[6 empty] | 0.109 |  |  |  |  | 0.109
[6 empty] | 0.109 |  |  |  |  | 0.109
[6 empty] | 0.109 |  |  |  |  | 0.109
[6 empty] | 0.109 |  |  |  |  | 0.109
[6 empty] | 0.109 |  |  |  |  | 0.109
[6 empty] | 0.109 |  |  |  |  | 0.109
[6 empty] | 0.109 |  |  |  |  | 0.109
[6 empty] | 0.109 |  |  |  |  | 0.109
[6 empty] | 0.109 |  |  |  |  | 0.109
[6 empty] | 0.109 |  |  |  |  | 0.109
[6 empty] | 0.109 |  |  |  |  | 0.109
[6 empty] | 0.109 |  |  |  |  | 0.109
[6 empty] | 0.109 |  |  |  |  | 0.109
[6 empty] | 0.109 |  |  |  |  | 0.109
[6 empty] | 0.109 |  |  |  |  | 0.109
[6 empty] | 0.109 |  |  |  |  | 0.109
[6 empty] | 0.109 |  |  |  |  | 0.109
[6 empty] | 0.109 |  |  |  |  | 0.109
[6 empty] | 0.109 |  |  |  |  | 0.109
[6 empty] | 0.109 |  |  |  |  | 0.109
[6 empty] | 0.109 |  |  |  |  | 0.109
[6 empty] | 0.109 |  |  |  |  | 0.109
[6 empty] | 0.109 |  |  |  |  | 0.109
[6 empty] | 0.109 |  |  |  |  | 0.109
[6 empty] | 0.109 |  |  |  |  | 0.109
[6 empty] | 0.109 |  |  |  |  | 0.109
[6 empty] | 0.109 |  |  |  |  | 0.109
[6 empty] | 0.109 |  |  |  |  | 0.109
[6 empty] | 0.109 |  |  |  |  | 0.109
[6 empty] | 0.109 |  |  |  |  | 0.109
[6 empty] | 0.109 |  |  |  |  | 0.109
[6 empty] | 0.109 |  |  |  |  | 0.109
[6 empty] | 0.109 |  |  |  |  | 0.109
[6 empty] | 0.109 |  |  |  |  | 0.109
[6 empty] | 0.109 |  |  |  |  | 0.109
[6 empty] | 0.109 |  |  |  |  | 0.109
[6 empty] | 0.109 |  |  |  |  | 0.109
[6 empty] | 0.109 |  |  |  |  | 0.109
[6 empty] | 0.109 |  |  |  |  | 0.109
[6 empty] | 0.109 |  |  |  |  | 0.109
[6 empty] | 0.109 |  |  |  |  | 0.109
[6 empty] | 0.109 |  |  |  |  | 0.109
[6 empty] | 0.109 |  |  |  |  | 0.109
[6 empty] | 0.109 |  |  |  |  | 0.109
[6 empty] | 0.109 |  |  |  |  | 0.109
[6 empty] | 0.109 |  |  |  |  | 0.109
[6 empty] | 0.109 |  |  |  |  | 0.109
[6 empty] | 0.109 |  |  |  |  | 0.109
[6 empty] | 0.109 |  |  |  |  | 0.109
[6 empty] | 0.109 |  |  |  |  | 0.109
[6 empty] | 0.109 |  |  |  |  | 0.109
[6 empty] | 0.109 |  |  |  |  | 0.109
[6 empty] | 0.109 |  |  |  |  | 0.109
[6 empty] | 0.109 |  |  |  |  | 0.109
[6 empty] | 0.109 |  |  |  |  | 0.109
[6 empty] | 0.109 |  |  |  |  | 0.109
[6 empty] | 0.109 |  |  |  |  | 0.109
[6 empty] | 0.109 |  |  |  |  | 0.109
[6 empty] | 0.109 |  |  |  |  | 0.109
[6 empty] | 0.109 |  |  |  |  | 0.109
[6 empty] | 0.109 |  |  |  |  | 0.109
[6 empty] | 0.109 |  |  |  |  | 0.109
[6 empty] | 0.109 |  |  |  |  | 0.109
[6 empty] | 0.109 |  |  |  |  | 0.109
[6 empty] | 0.109 |  |  |  |  | 0.109
[6 empty] | 0.109 |  |  |  |  | 0.109
[6 empty] | 0.109 |  |  |  |  | 0.109
[6 empty] | 0.109 |  |  |  |  | 0.109
[6 empty] | 0.109 |  |  |  |  | 0.109
[6 empty] | 0.109 |  |  |  |  | 0.109
[6 empty] | 0.109 |  |  |  |  | 0.109
[6 empty] | 0.109 |  |  |  |  | 0.109
[6 empty] | 0.109 |  |  |  |  | 0.109
[6 empty] | 0.109 |  |  |  |  | 0.109
[6 empty] | 0.109 |  |  |  |  | 0.109
[6 empty] | 0.109 |  |  |  |  | 0.109
[6 empty] | 0.109 |  |  |  |  | 0.109
[6 empty] | 0.109 |  |  |  |  | 0.109
[6 empty] | 0.109 |  |  |  |  | 0.109
[6 empty] | 0.109 |  |  |  |  | 0.109
[6 empty] | 0.109 |  |  |  |  | 0.109
[6 empty] | 0.109 |  |  |  |  | 0.109
[6 empty] | 0.109 |  |  |  |  | 0.109
[6 empty] | 0.109 |  |  |  |  | 0.109
[6 empty] | 0.109 |  |  |  |  | 0.109
[6 empty] | 0.109 |  |  |  |  | 0.109
[6 empty] | 0.109 |  |  |  |  | 0.109
[6 empty] | 0.109 |  |  |  |  | 0.109
[6 empty] | 0.109 |  |  |  |  | 0.109
[6 empty] | 0.109 |  |  |  |  | 0.109
[6 empty] | 0.109 |  |  |  |  | 0.109
[6 empty] | 0.109 |  |  |  |  | 0.109
[6 empty] | 0.109 |  |  |  |  | 0.109
[6 empty] | 0.109 |  |  |  |  | 0.109
[6 empty] | 0.109 |  |  |  |  | 0.109
[6 empty] | 0.109 |  |  |  |  | 0.109
[6 empty] | 0.109 |  |  |  |  | 0.109
[6 empty] | 0.109 |  |  |  |  | 0.109
[6 empty] | 0.109 |  |  |  |  | 0.109
[6 empty] | 0.109 |  |  |  |  | 0.109
[6 empty] | 0.109 |  |  |  |  | 0.109
[6 empty] | 0.109 |  |  |  |  | 0.109
[6 empty] | 0.109 |  |  |  |  | 0.109
[6 empty] | 0.109 |  |  |  |  | 0.109
[6 empty] | 0.109 |  |  |  |  | 0.109
[6 empty] | 0.109 |  |  |  |  | 0.109
[6 empty] | 0.109 |  |  |  |  | 0.109
[6 empty] | 0.109 |  |  |  |  | 0.109
[6 empty] | 0.109 |  |  |  |  | 0.109
[6 empty] | 0.109 |  |  |  |  | 0.109
[6 empty] | 0.109 |  |  |  |  | 0.109
[6 empty] | 0.109 |  |  |  |  | 0.109
[6 empty] | 0.109 |  |  |  |  | 0.109
[6 empty] | 0.109 |  |  |  |  | 0.109
[6 empty] | 0.109 |  |  |  |  | 0.109
[6 empty] | 0.109 |  |  |  |  | 0.109
[6 empty] | 0.109 |  |  |  |  | 0.109
[6 empty] | 0.109 |  |  |  |  | 0.109
[6 empty] | 0.109 |  |  |  |  | 0.109
[6 empty] | 0.109 |  |  |  |  | 0.109
[6 empty] | 0.109 |  |  |  |  | 0.109
[6 empty] | 0.109 |  |  |  |  | 0.109
[6 empty] | 0.109 |  |  |  |  | 0.109
[6 empty] | 0.109 |  |  |  |  | 0.109
[6 empty] | 0.109 |  |  |  |  | 0.109
[6 empty] | 0.109 |  |  |  |  | 0.109
[6 empty] | 0.109 |  |  |  |  | 0.109
[6 empty] | 0.109 |  |  |  |  | 0.109
[6 empty] | 0.109 |  |  |  |  | 0.109
[6 empty] | 0.109 |  |  |  |  | 0.109
[6 empty] | 0.109 |  |  |  |  | 0.109
[6 empty] | 0.109 |  |  |  |  | 0.109
[6 empty] | 0.109 |  |  |  |  | 0.109
[6 empty] | 0.109 |  |  |  |  | 0.109
[6 empty] | 0.109 |  |  |  |  | 0.109
[6 empty] | 0.109 |  |  |  |  | 0.109
[6 empty] | 0.109 |  |  |  |  | 0.109
[6 empty] | 0.109 |  |  |  |  | 0.109
[6 empty] | 0.109 |  |  |  |  | 0.109
[6 empty] | 0.109 |  |  |  |  | 0.109
[6 empty] | 0.109 |  |  |  |  | 0.109
[6 empty] | 0.109 |  |  |  |  | 0.109
[6 empty] | 0.109 |  |  |  |  | 0.109
[6 empty] | 0.109 |  |  |  |  | 0.109
[6 empty] | 0.109 |  |  |  |  | 0.109
[6 empty] | 0.109 |  |  |  |  | 0.109
[6 empty] | 0.109 |  |  |  |  | 0.109
[6 empty] | 0.109 |  |  |  |  | 0.109
[6 empty] | 0.109 |  |  |  |  | 0.109
[6 empty] | 0.109 |  |  |  |  | 0.109
[6 empty] | 0.109 |  |  |  |  | 0.109
[6 empty] | 0.109 |  |  |  |  | 0.109
[6 empty] | 0.109 |  |  |  |  | 0.109
[6 empty] | 0.109 |  |  |  |  | 0.109
[6 empty] | 0.109 |  |  |  |  | 0.109
[6 empty] | 0.109 |  |  |  |  | 0.109
[6 empty] | 0.109 |  |  |  |  | 0.109
[6 empty] | 0.109 |  |  |  |  | 0.109
[6 empty] | 0.109 |  |  |  |  | 0.109
[6 empty] | 0.109 |  |  |  |  | 0.109
[6 empty] | 0.109 |  |  |  |  | 0.109
[6 empty] | 0.109 |  |  |  |  | 0.109
[6 empty] | 0.109 |  |  |  |  | 0.109
[6 empty] | 0.109 |  |  |  |  | 0.109
[6 empty] | 0.109 |  |  |  |  | 0.109
[6 empty] | 0.109 |  |  |  |  | 0.109
[6 empty] | 0.109 |  |  |  |  | 0.109
[6 empty] | 0.109 |  |  |  |  | 0.109
[6 empty] | 0.109 |  |  |  |  | 0.109
[6 empty] | 0.109 |  |  |  |  | 0.109
[6 empty] | 0.109 |  |  |  |  | 0.109
[6 empty] | 0.109 |  |  |  |  | 0.109
[6 empty] | 0.109 |  |  |  |  | 0.109
[6 empty] | 0.109 |  |  |  |  | 0.109
[6 empty] | 0.109 |  |  |  |  | 0.109
[6 empty] | 0.109 |  |  |  |  | 0.109
[6 empty] | 0.109 |  |  |  |  | 0.109
[6 empty] | 0.109 |  |  |  |  | 0.109
[6 empty] | 0.109 |  |  |  |  | 0.109
[6 empty] | 0.109 |  |  |  |  | 0.109
[6 empty] | 0.109 |  |  |  |  | 0.109
[6 empty] | 0.109 |  |  |  |  | 0.109
[6 empty] | 0.109 |  |  |  |  | 0.109
[6 empty] | 0.109 |  |  |  |  | 0.109
[6 empty] | 0.109 |  |  |  |  | 0.109
[6 empty] | 0.109 |  |  |  |  | 0.109
[6 empty] | 0.109 |  |  |  |  | 0.109
[6 empty] | 0.109 |  |  |  |  | 0.109
[6 empty] | 0.109 |  |  |  |  | 0.109
[6 empty] | 0.109 |  |  |  |  | 0.109
[6 empty] | 0.109 |  |  |  |  | 0.109
[6 empty] | 0.109 |  |  |  |  | 0.109
[6 empty] | 0.109 |  |  |  |  | 0.109
[6 empty] | 0.109 |  |  |  |  | 0.109
[6 empty] | 0.109 |  |  |  |  | 0.109
[6 empty] | 0.109 |  |  |  |  | 0.109
[6 empty] | 0.109 |  |  |  |  | 0.109
[6 empty] | 0.109 |  |  |  |  | 0.109
[6 empty] | 0.109 |  |  |  |  | 0.109
[6 empty] | 0.109 |  |  |  |  | 0.109
[6 empty] | 0.109 |  |  |  |  | 0.109
[6 empty] | 0.109 |  |  |  |  | 0.109
[6 empty] | 0.109 |  |  |  |  | 0.109
[6 empty] | 0.109 |  |  |  |  | 0.109
[6 empty] | 0.109 |  |  |  |  | 0.109
[6 empty] | 0.109 |  |  |  |  | 0.109
[6 empty] | 0.109 |  |  |  |  | 0.109
[6 empty] | 0.109 |  |  |  |  | 0.109
[6 empty] | 0.109 |  |  |  |  | 0.109
[6 empty] | 0.109 |  |  |  |  | 0.109
[6 empty] | 0.109 |  |  |  |  | 0.109
[6 empty] | 0.109 |  |  |  |  | 0.109
[6 empty] | 0.109 |  |  |  |  | 0.109
[6 empty] | 0.109 |  |  |  |  | 0.109
[6 empty] | 0.109 |  |  |  |  | 0.109
[6 empty] | 0.109 |  |  |  |  | 0.109
[6 empty] | 0.109 |  |  |  |  | 0.109
[6 empty] | 0.109 |  |  |  |  | 0.109
[6 empty] | 0.109 |  |  |  |  | 0.109
[6 empty] | 0.109 |  |  |  |  | 0.109
[6 empty] | 0.109 |  |  |  |  | 0.109
[6 empty] | 0.109 |  |  |  |  | 0.109
[6 empty] | 0.109 |  |  |  |  | 0.109
[6 empty] | 0.109 |  |  |  |  | 0.109
[6 empty] | 0.109 |  |  |  |  | 0.109
[6 empty] | 0.109 |  |  |  |  | 0.109
[6 empty] | 0.109 |  |  |  |  | 0.109
[6 empty] | 0.109 |  |  |  |  | 0.109
[6 empty] | 0.109 |  |  |  |  | 0.109
[6 empty] | 0.109 |  |  |  |  | 0.109
[6 empty] | 0.109 |  |  |  |  | 0.109
[6 empty] | 0.109 |  |  |  |  | 0.109
[6 empty] | 0.109 |  |  |  |  | 0.109
[6 empty] | 0.109 |  |  |  |  | 0.109
[6 empty] | 0.109 |  |  |  |  | 0.109
[6 empty] | 0.109 |  |  |  |  | 0.109
[6 empty] | 0.109 |  |  |  |  | 0.109
[6 empty] | 0.109 |  |  |  |  | 0.109
[6 empty] | 0.109 |  |  |  |  | 0.109
[6 empty] | 0.109 |  |  |  |  | 0.109
[6 empty] | 0.109 |  |  |  |  | 0.109
[6 empty] | 0.109 |  |  |  |  | 0.109
[6 empty] | 0.109 |  |  |  |  | 0.109
[6 empty] | 0.109 |  |  |  |  | 0.109
[6 empty] | 0.109 |  |  |  |  | 0.109
[6 empty] | 0.109 |  |  |  |  | 0.109
[6 empty] | 0.109 |  |  |  |  | 0.109
[6 empty] | 0.109 |  |  |  |  | 0.109
[6 empty] | 0.109 |  |  |  |  | 0.109
[6 empty] | 0.109 |  |  |  |  | 0.109
[6 empty] | 0.109 |  |  |  |  | 0.109
[6 empty] | 0.109 |  |  |  |  | 0.109
[6 empty] | 0.109 |  |  |  |  | 0.109
[6 empty] | 0.109 |  |  |  |  | 0.109
[6 empty] | 0.109 |  |  |  |  | 0.109
[6 empty] | 0.109 |  |  |  |  | 0.109
[6 empty] | 0.109 |  |  |  |  | 0.109
[6 empty] | 0.109 |  |  |  |  | 0.109
[6 empty] | 0.109 |  |  |  |  | 0.109
[6 empty] | 0.109 |  |  |  |  | 0.109
[6 empty] | 0.109 |  |  |  |  | 0.109
[6 empty] | 0.109 |  |  |  |  | 0.109
[6 empty] | 0.109 |  |  |  |  | 0.109
[6 empty] | 0.109 |  |  |  |  | 0.109
[6 empty] | 0.109 |  |  |  |  | 0.109
[6 empty] | 0.109 |  |  |  |  | 0.109
[6 empty] | 0.109 |  |  |  |  | 0.109
[6 empty] | 0.109 |  |  |  |  | 0.109
[6 empty] | 0.109 |  |  |  |  | 0.109
[6 empty] | 0.109 |  |  |  |  | 0.109
[6 empty] | 0.109 |  |  |  |  | 0.109
[6 empty] | 0.109 |  |  |  |  | 0.109
[6 empty] | 0.109 |  |  |  |  | 0.109
[6 empty] | 0.109 |  |  |  |  | 0.109
[6 empty] | 0.109 |  |  |  |  | 0.109
[6 empty] | 0.109 |  |  |  |  | 0.109
[6 empty] | 0.109 |  |  |  |  | 0.109
[6 empty] | 0.109 |  |  |  |  | 0.109
[6 empty] | 0.109 |  |  |  |  | 0.109
[6 empty] | 0.109 |  |  |  |  | 0.109
[6 empty] | 0.109 |  |  |  |  | 0.109
[6 empty] | 0.109 |  |  |  |  | 0.109
[6 empty] | 0.109 |  |  |  |  | 0.109
[6 empty] | 0.109 |  |  |  |  | 0.109
[6 empty] | 0.109 |  |  |  |  | 0.109
[6 empty] | 0.109 |  |  |  |  | 0.109
[6 empty] | 0.109 |  |  |  |  | 0.109
[6 empty] | 0.109 |  |  |  |  | 0.109
[6 empty] | 0.109 |  |  |  |  | 0.109
[6 empty] | 0.109 |  |  |  |  | 0.109
[6 empty] | 0.109 |  |  |  |  | 0.109
[6 empty] | 0.109 |  |  |  |  | 0.109
[6 empty] | 0.109 |  |  |  |  | 0.109
[6 empty] | 0.109 |  |  |  |  | 0.109
[6 empty] | 0.109 |  |  |  |  | 0.109
[6 empty] | 0.109 |  |  |  |  | 0.109
[6 empty] | 0.109 |  |  |  |  | 0.109
[6 empty] | 0.109 |  |  |  |  | 0.109
[6 empty] | 0.109 |  |  |  |  | 0.109
[6 empty] | 0.109 |  |  |  |  | 0.109
[6 empty] | 0.109 |  |  |  |  | 0.109
[6 empty] | 0.109 |  |  |  |  | 0.109
[6 empty] | 0.109 |  |  |  |  | 0.109
[6 empty] | 0.109 |  |  |  |  | 0.109
[6 empty] | 0.109 |  |  |  |  | 0.109
[6 empty] | 0.109 |  |  |  |  | 0.109
[6 empty] | 0.109 |  |  |  |  | 0.109
[6 empty] | 0.109 |  |  |  |  | 0.109
[6 empty] | 0.109 |  |  |  |  | 0.109
[6 empty] | 0.109 |  |  |  |  | 0.109
[6 empty] | 0.109 |  |  |  |  | 0.109
[6 empty] | 0.109 |  |  |  |  | 0.109
[6 empty] | 0.109 |  |  |  |  | 0.109
[6 empty] | 0.109 |  |  |  |  | 0.109
[6 empty] | 0.109 |  |  |  |  | 0.109
[6 empty] | 0.109 |  |  |  |  | 0.109
[6 empty] | 0.109 |  |  |  |  | 0.109
[6 empty] | 0.109 |  |  |  |  | 0.109
[6 empty] | 0.109 |  |  |  |  | 0.109
[6 empty] | 0.109 |  |  |  |  | 0.109
[6 empty] | 0.109 |  |  |  |  | 0.109
[6 empty] | 0.109 |  |  |  |  | 0.109
[6 empty] | 0.109 |  |  |  |  | 0.109
[6 empty] | 0.109 |  |  |  |  | 0.109
[6 empty] | 0.109 |  |  |  |  | 0.109
[6 empty] | 0.109 |  |  |  |  | 0.109
[6 empty] | 0.109 |  |  |  |  | 0.109
[6 empty] | 0.109 |  |  |  |  | 0.109
[6 empty] | 0.109 |  |  |  |  | 0.109
[6 empty] | 0.109 |  |  |  |  | 0.109
[6 empty] | 0.109 |  |  |  |  | 0.109
[6 empty] | 0.109 |  |  |  |  | 0.109
[6 empty] | 0.109 |  |  |  |  | 0.109
[6 empty] | 0.109 |  |  |  |  | 0.109
[6 empty] | 0.109 |  |  |  |  | 0.109
[6 empty] | 0.109 |  |  |  |  | 0.109
[6 empty] | 0.109 |  |  |  |  | 0.109
[6 empty] | 0.109 |  |  |  |  | 0.109
[6 empty] | 0.109 |  |  |  |  | 0.109
[6 empty] | 0.109 |  |  |  |  | 0.109
[6 empty] | 0.109 |  |  |  |  | 0.109
[6 empty] | 0.109 |  |  |  |  | 0.109
[6 empty] | 0.109 |  |  |  |  | 0.109
[6 empty] | 0.109 |  |  |  |  | 0.109
[6 empty] | 0.109 |  |  |  |  | 0.109
[6 empty] | 0.109 |  |  |  |  | 0.109
[6 empty] | 0.109 |  |  |  |  | 0.109
[6 empty] | 0.109 |  |  |  |  | 0.109
[6 empty] | 0.109 |  |  |  |  | 0.109
[6 empty] | 0.109 |  |  |  |  | 0.109
[6 empty] | 0.109 |  |  |  |  | 0.109
[6 empty] | 0.109 |  |  |  |  | 0.109
[6 empty] | 0.109 |  |  |  |  | 0.109
[6 empty] | 0.109 |  |  |  |  | 0.109
[6 empty] | 0.109 |  |  |  |  | 0.109
[6 empty] | 0.109 |  |  |  |  | 0.109
[6 empty] | 0.109 |  |  |  |  | 0.109
[6 empty] | 0.109 |  |  |  |  | 0.109
[6 empty] | 0.109 |  |  |  |  | 0.109
[6 empty] | 0.109 |  |  |  |  | 0.109
[6 empty] | 0.109 |  |  |  |  | 0.109
[6 empty] | 0.109 |  |  |  |  | 0.109
[6 empty] | 0.109 |  |  |  |  | 0.109
[6 empty] | 0.109 |  |  |  |  | 0.109
[6 empty] | 0.109 |  |  |  |  | 0.109
[6 empty] | 0.109 |  |  |  |  | 0.109
[6 empty] | 0.109 |  |  |  |  | 0.109
[6 empty] | 0.109 |  |  |  |  | 0.109
[6 empty] | 0.109 |  |  |  |  | 0.109
[6 empty] | 0.109 |  |  |  |  | 0.109
[6 empty] | 0.109 |  |  |  |  | 0.109
[6 empty] | 0.109 |  |  |  |  | 0.109
[6 empty] | 0.109 |  |  |  |  | 0.109
[6 empty] | 0.109 |  |  |  |  | 0.109
[6 empty] | 0.109 |  |  |  |  | 0.109
[6 empty] | 0.109 |  |  |  |  | 0.109
[6 empty] | 0.109 |  |  |  |  | 0.109
[6 empty] | 0.109 |  |  |  |  | 0.109
[6 empty] | 0.109 |  |  |  |  | 0.109
[6 empty] | 0.109 |  |  |  |  | 0.109
[6 empty] | 0.109 |  |  |  |  | 0.109
[6 empty] | 0.109 |  |  |  |  | 0.109
[6 empty] | 0.109 |  |  |  |  | 0.109
[6 empty] | 0.109 |  |  |  |  | 0.109
[6 empty] | 0.109 |  |  |  |  | 0.109
[6 empty] | 0.109 |  |  |  |  | 0.109
[6 empty] | 0.109 |  |  |  |  | 0.109
[6 empty] | 0.109 |  |  |  |  | 0.109
[6 empty] | 0.109 |  |  |  |  | 0.109
[6 empty] | 0.109 |  |  |  |  | 0.109
[6 empty] | 0.109 |  |  |  |  | 0.109
[6 empty] | 0.109 |  |  |  |  | 0.109
[6 empty] | 0.109 |  |  |  |  | 0.109
[6 empty] | 0.109 |  |  |  |  | 0.109
[6 empty] | 0.109 |  |  |  |  | 0.109
[6 empty] | 0.109 |  |  |  |  | 0.109
[6 empty] | 0.109 |  |  |  |  | 0.109
[6 empty] | 0.109 |  |  |  |  | 0.109
[6 empty] | 0.109 |  |  |  |  | 0.109
[6 empty] | 0.109 |  |  |  |  | 0.109
[6 empty] | 0.109 |  |  |  |  | 0.109
[6 empty] | 0.109 |  |  |  |  | 0.109
[6 empty] | 0.109 |  |  |  |  | 0.109
[6 empty] | 0.109 |  |  |  |  | 0.109
[6 empty] | 0.109 |  |  |  |  | 0.109
[6 empty] | 0.109 |  |  |  |  | 0.109
[6 empty] | 0.109 |  |  |  |  | 0.109
[6 empty] | 0.109 |  |  |  |  | 0.109
[6 empty] | 0.109 |  |  |  |  | 0.109
[6 empty] | 0.109 |  |  |  |  | 0.109
[6 empty] | 0.109 |  |  |  |  | 0.109
[6 empty] | 0.109 |  |  |  |  | 0.109
[6 empty] | 0.109 |  |  |  |  | 0.109
[6 empty] | 0.109 |  |  |  |  | 0.109
[6 empty] | 0.109 |  |  |  |  | 0.109
[6 empty] | 0.109 |  |  |  |  | 0.109
[6 empty] | 0.109 |  |  |  |  | 0.109
[6 empty] | 0.109 |  |  |  |  | 0.109
[6 empty] | 0.109 |  |  |  |  | 0.109
[6 empty] | 0.109 |  |  |  |  | 0.109
[6 empty] | 0.109 |  |  |  |  | 0.109
[6 empty] | 0.109 |  |  |  |  | 0.109
[6 empty] | 0.109 |  |  |  |  | 0.109
[6 empty] | 0.109 |  |  |  |  | 0.109
[6 empty] | 0.109 |  |  |  |  | 0.109
[6 empty] | 0.109 |  |  |  |  | 0.109
[6 empty] | 0.109 |  |  |  |  | 0.109
[6 empty] | 0.109 |  |  |  |  | 0.109
[6 empty] | 0.109 |  |  |  |  | 0.109
[6 empty] | 0.109 |  |  |  |  | 0.109
[6 empty] | 0.109 |  |  |  |  | 0.109
[6 empty] | 0.109 |  |  |  |  | 0.109
[6 empty] | 0.109 |  |  |  |  | 0.109
[6 empty] | 0.109 |  |  |  |  | 0.109
[6 empty] | 0.109 |  |  |  |  | 0.109
[6 empty] | 0.109 |  |  |  |  | 0.109
[6 empty] | 0.109 |  |  |  |  | 0.109
[6 empty] | 0.109 |  |  |  |  | 0.109
[6 empty] | 0.109 |  |  |  |  | 0.109
[6 empty] | 0.109 |  |  |  |  | 0.109
[6 empty] | 0.109 |  |  |  |  | 0.109
[6 empty] | 0.109 |  |  |  |  | 0.109
[6 empty] | 0.109 |  |  |  |  | 0.109
[6 empty] | 0.109 |  |  |  |  | 0.109
[6 empty] | 0.109 |  |  |  |  | 0.109
[6 empty] | 0.109 |  |  |  |  | 0.109
[6 empty] | 0.109 |  |  |  |  | 0.109
[6 empty] | 0.109 |  |  |  |  | 0.109
[6 empty] | 0.109 |  |  |  |  | 0.109
[6 empty] | 0.109 |  |  |  |  | 0.109
[6 empty] | 0.109 |  |  |  |  | 0.109
[6 empty] | 0.109 |  |  |  |  | 0.109
[6 empty] | 0.109 |  |  |  |  | 0.109
[6 empty] | 0.109 |  |  |  |  | 0.109
[6 empty] | 0.109 |  |  |  |  | 0.109
[6 empty] | 0.109 |  |  |  |  | 0.109
[6 empty] | 0.109 |  |  |  |  | 0.109
[6 empty] | 0.109 |  |  |  |  | 0.109
[6 empty] | 0.109 |  |  |  |  | 0.109
[6 empty] | 0.109 |  |  |  |  | 0.109
[6 empty] | 0.109 |  |  |  |  | 0.109
[6 empty] | 0.109 |  |  |  |  | 0.109
[6 empty] | 0.109 |  |  |  |  | 0.109
[6 empty] | 0.109 |  |  |  |  | 0.109
[6 empty] | 0.109 |  |  |  |  | 0.109
[6 empty] | 0.109 |  |  |  |  | 0.109
[6 empty] | 0.109 |  |  |  |  | 0.109
[6 empty] | 0.109 |  |  |  |  | 0.109
[6 empty] | 0.109 |  |  |  |  | 0.109
[6 empty] | 0.109 |  |  |  |  | 0.109
[6 empty] | 0.109 |  |  |  |  | 0.109
[6 empty] | 0.109 |  |  |  |  | 0.109
[6 empty] | 0.109 |  |  |  |  | 0.109
[6 empty] | 0.109 |  |  |  |  | 0.109
[6 empty] | 0.109 |  |  |  |  | 0.109
[6 empty] | 0.109 |  |  |  |  | 0.109
[6 empty] | 0.109 |  |  |  |  | 0.109
[6 empty] | 0.109 |  |  |  |  | 0.109
[6 empty] | 0.109 |  |  |  |  | 0.109
[6 empty] | 0.109 |  |  |  |  | 0.109
[6 empty] | 0.109 |  |  |  |  | 0.109
[6 empty] | 0.109 |  |  |  |  | 0.109
[6 empty] | 0.109 |  |  |  |  | 0.109
[6 empty] | 0.109 |  |  |  |  | 0.109
[6 empty] | 0.109 |  |  |  |  | 0.109
[6 empty] | 0.109 |  |  |  |  | 0.109
[6 empty] | 0.109 |  |  |  |  | 0.109
[6 empty] | 0.109 |  |  |  |  | 0.109
[6 empty] | 0.109 |  |  |  |  | 0.109
[6 empty] | 0.109 |  |  |  |  | 0.109
[6 empty] | 0.109 |  |  |  |  | 0.109
[6 empty] | 0.109 |  |  |  |  | 0.109
[6 empty] | 0.109 |  |  |  |  | 0.109
[6 empty] | 0.109 |  |  |  |  | 0.109
[6 empty] | 0.109 |  |  |  |  | 0.109
[6 empty] | 0.109 |  |  |  |  | 0.109
[6 empty] | 0.109 |  |  |  |  | 0.109
[6 empty] | 0.109 |  |  |  |  | 0.109
[6 empty] | 0.109 |  |  |  |  | 0.109
[6 empty] | 0.109 |  |  |  |  | 0.109
[6 empty] | 0.109 |  |  |  |  | 0.109
[6 empty] | 0.109 |  |  |  |  | 0.109
[6 empty] | 0.109 |  |  |  |  | 0.109
[6 empty] | 0.109 |  |  |  |  | 0.109
[6 empty] | 0.109 |  |  |  |  | 0.109
[6 empty] | 0.109 |  |  |  |  | 0.109
[6 empty] | 0.109 |  |  |  |  | 0.109
[6 empty] | 0.109 |  |  |  |  | 0.109
[6 empty] | 0.109 |  |  |  |  | 0.109
[6 empty] | 0.109 |  |  |  |  | 0.109
[6 empty] | 0.109 |  |  |  |  | 0.109
[6 empty] | 0.109 |  |  |  |  | 0.109
[6 empty] | 0.109 |  |  |  |  | 0.109
[6 empty] | 0.109 |  |  |  |  | 0.109
[6 empty] | 0.109 |  |  |  |  | 0.109
[6 empty] | 0.109 |  |  |  |  | 0.109
[6 empty] | 0.109 |  |  |  |  | 0.109
[6 empty] | 0.109 |  |  |  |  | 0.109
[6 empty] | 0.109 |  |  |  |  | 0.109
[6 empty] | 0.109 |  |  |  |  | 0.109
[6 empty] | 0.109 |  |  |  |  | 0.109
[6 empty] | 0.109 |  |  |  |  | 0.109
[6 empty] | 0.109 |  |  |  |  | 0.109
[6 empty] | 0.109 |  |  |  |  | 0.109
[6 empty] | 0.109 |  |  |  |  | 0.109
[6 empty] | 0.109 |  |  |  |  | 0.109
[6 empty] | 0.109 |  |  |  |  | 0.109
[6 empty] | 0.109 |  |  |  |  | 0.109
[6 empty] | 0.109 |  |  |  |  | 0.109
[6 empty] | 0.109 |  |  |  |  | 0.109
[6 empty] | 0.109 |  |  |  |  | 0.109
[6 empty] | 0.109 |  |  |  |  | 0.109
[6 empty] | 0.109 |  |  |  |  | 0.109
[6 empty] | 0.109 |  |  |  |  | 0.109
[6 empty] | 0.109 |  |  |  |  | 0.109
[6 empty] | 0.109 |  |  |  |  | 0.109
[6 empty] | 0.109 |  |  |  |  | 0.109
[6 empty] | 0.109 |  |  |  |  | 0.109
[6 empty] | 0.109 |  |  |  |  | 0.109
[6 empty] | 0.109 |  |  |  |  | 0.109
[6 empty] | 0.109 |  |  |  |  | 0.109
[6 empty] | 0.109 |  |  |  |  | 0.109
[6 empty] | 0.109 |  |  |  |  | 0.109
[6 empty] | 0.109 |  |  |  |  | 0.109
[6 empty] | 0.109 |  |  |  |  | 0.109
[6 empty] | 0.109 |  |  |  |  | 0.109
[6 empty] | 0.109 |  |  |  |  | 0.109
[6 empty] | 0.109 |  |  |  |  | 0.109
[6 empty] | 0.109 |  |  |  |  | 0.109
[6 empty] | 0.109 |  |  |  |  | 0.109
[6 empty] | 0.109 |  |  |  |  | 0.109
[6 empty] | 0.109 |  |  |  |  | 0.109
[6 empty] | 0.109 |  |  |  |  | 0.109
[6 empty] | 0.109 |  |  |  |  | 0.109
[6 empty] | 0.109 |  |  |  |  | 0.109
[6 empty] | 0.109 |  |  |  |  | 0.109
[6 empty] | 0.109 |  |  |  |  | 0.109
[6 empty] | 0.109 |  |  |  |  | 0.109
[6 empty] | 0.109 |  |  |  |  | 0.109
[6 empty] | 0.109 |  |  |  |  | 0.109
[6 empty] | 0.109 |  |  |  |  | 0.109
[6 empty] | 0.109 |  |  |  |  | 0.109
[6 empty] | 0.109 |  |  |  |  | 0.109
[6 empty] | 0.109 |  |  |  |  | 0.109
[6 empty] | 0.109 |  |  |  |  | 0.109
[6 empty] | 0.109 |  |  |  |  | 0.109
[6 empty] | 0.109 |  |  |  |  | 0.109
[6 empty] | 0.109 |  |  |  |  | 0.109
[6 empty] | 0.109 |  |  |  |  | 0.109
[6 empty] | 0.109 |  |  |  |  | 0.109
[6 empty] | 0.109 |  |  |  |  | 0.109
[6 empty] | 0.109 |  |  |  |  | 0.109
[6 empty] | 0.109 |  |  |  |  | 0.109
[6 empty] | 0.109 |  |  |  |  | 0.109
[6 empty] | 0.109 |  |  |  |  | 0.109
[6 empty] | 0.109 |  |  |  |  | 0.109
[6 empty] | 0.109 |  |  |  |  | 0.109
[6 empty] | 0.109 |  |  |  |  | 0.109
[6 empty] | 0.109 |  |  |  |  | 0.109
[6 empty] | 0.109 |  |  |  |  | 0.109
[6 empty] | 0.109 |  |  |  |  | 0.109
[6 empty] | 0.109 |  |  |  |  | 0.109
[6 empty] | 0.109 |  |  |  |  | 0.109
[6 empty] | 0.109 |  |  |  |  | 0.109
[6 empty] | 0.109 |  |  |  |  | 0.109
[6 empty] | 0.109 |  |  |  |  | 0.109
[6 empty] | 0.109 |  |  |  |  | 0.109
[6 empty] | 0.109 |  |  |  |  | 0.109
[6 empty] | 0.109 |  |  |  |  | 0.109
[6 empty] | 0.109 |  |  |  |  | 0.109
[6 empty] | 0.109 |  |  |  |  | 0.109
[6 empty] | 0.109 |  |  |  |  | 0.109
[6 empty] | 0.109 |  |  |  |  | 0.109
[6 empty] | 0.109 |  |  |  |  | 0.109
[6 empty] | 0.109 |  |  |  |  | 0.109
[6 empty] | 0.109 |  |  |  |  | 0.109
[6 empty] | 0.109 |  |  |  |  | 0.109
[6 empty] | 0.109 |  |  |  |  | 0.109
[6 empty] | 0.109 |  |  |  |  | 0.109
[6 empty] | 0.109 |  |  |  |  | 0.109
[6 empty] | 0.109 |  |  |  |  | 0.109
[6 empty] | 0.109 |  |  |  |  | 0.109
[6 empty] | 0.109 |  |  |  |  | 0.109
[6 empty] | 0.109 |  |  |  |  | 0.109
[6 empty] | 0.109 |  |  |  |  | 0.109
[6 empty] | 0.109 |  |  |  |  | 0.109
[6 empty] | 0.109 |  |  |  |  | 0.109
[6 empty] | 0.109 |  |  |  |  | 0.109
[6 empty] | 0.109 |  |  |  |  | 0.109
[6 empty] | 0.109 |  |  |  |  | 0.109
[6 empty] | 0.109 |  |  |  |  | 0.109
[6 empty] | 0.109 |  |  |  |  | 0.109
[6 empty] | 0.109 |  |  |  |  | 0.109
[6 empty] | 0.109 |  |  |  |  | 0.109
[6 empty] | 0.109 |  |  |  |  | 0.109
[6 empty] | 0.109 |  |  |  |  | 0.109
[6 empty] | 0.109 |  |  |  |  | 0.109
[6 empty] | 0.109 |  |  |  |  | 0.109
[6 empty] | 0.109 |  |  |  |  | 0.109
[6 empty] | 0.109 |  |  |  |  | 0.109
[6 empty] | 0.109 |  |  |  |  | 0.109
[6 empty] | 0.109 |  |  |  |  | 0.109
[6 empty] | 0.109 |  |  |  |  | 0.109
[6 empty] | 0.109 |  |  |  |  | 0.109
[6 empty] | 0.109 |  |  |  |  | 0.109
[6 empty] | 0.109 |  |  |  |  | 0.109
[6 empty] | 0.109 |  |  |  |  | 0.109
[6 empty] | 0.109 |  |  |  |  | 0.109
[6 empty] | 0.109 |  |  |  |  | 0.109
[6 empty] | 0.109 |  |  |  |  | 0.109
[6 empty] | 0.109 |  |  |  |  | 0.109
[6 empty] | 0.109 |  |  |  |  | 0.109
[6 empty] | 0.109 |  |  |  |  | 0.109
[6 empty] | 0.109 |  |  |  |  | 0.109
[6 empty] | 0.109 |  |  |  |  | 0.109
[6 empty] | 0.109 |  |  |  |  | 0.109
[6 empty] | 0.109 |  |  |  |  | 0.109
[6 empty] | 0.109 |  |  |  |  | 0.109
[6 empty] | 0.109 |  |  |  |  | 0.109
[6 empty] | 0.109 |  |  |  |  | 0.109
[6 empty] | 0.109 |  |  |  |  | 0.109
[6 empty] | 0.109 |  |  |  |  | 0.109
[6 empty] | 0.109 |  |  |  |  | 0.109
[6 empty] | 0.109 |  |  |  |  | 0.109
[6 empty] | 0.109 |  |  |  |  | 0.109
[6 empty] | 0.109 |  |  |  |  | 0.109
[6 empty] | 0.109 |  |  |  |  | 0.109
[6 empty] | 0.109 |  |  |  |  | 0.109
[6 empty] | 0.109 |  |  |  |  | 0.109
[6 empty] | 0.109 |  |  |  |  | 0.109
[6 empty] | 0.109 |  |  |  |  | 0.109
[6 empty] | 0.109 |  |  |  |  | 0.109
[6 empty] | 0.109 |  |  |  |  | 0.109
[6 empty] | 0.109 |  |  |  |  | 0.109
[6 empty] | 0.109 |  |  |  |  | 0.109
[6 empty] | 0.109 |  |  |  |  | 0.109
[6 empty] | 0.109 |  |  |  |  | 0.109
[6 empty] | 0.109 |  |  |  |  | 0.109
[6 empty] | 0.109 |  |  |  |  | 0.109
[6 empty] | 0.109 |  |  |  |  | 0.109
[6 empty] | 0.109 |  |  |  |  | 0.109
[6 empty] | 0.109 |  |  |  |  | 0.109
[6 empty] | 0.109 |  |  |  |  | 0.109
[6 empty] | 0.109 |  |  |  |  | 0.109
[6 empty] | 0.109 |  |  |  |  | 0.109
[6 empty] | 0.109 |  |  |  |  | 0.109
[6 empty] | 0.109 |  |  |  |  | 0.109
[6 empty] | 0.109 |  |  |  |  | 0.109
[6 empty] | 0.109 |  |  |  |  | 0.109
[6 empty] | 0.109 |  |  |  |  | 0.109
[6 empty] | 0.109 |  |  |  |  | 0.109
[6 empty] | 0.109 |  |  |  |  | 0.109
[6 empty] | 0.109 |  |  |  |  | 0.109
[6 empty] | 0.109 |  |  |  |  | 0.109
[6 empty] | 0.109 |  |  |  |  | 0.109
[6 empty] | 0.109 |  |  |  |  | 0.109
[6 empty] | 0.109 |  |  |  |  | 0.109
[6 empty] | 0.109 |  |  |  |  | 0.109
[6 empty] | 0.109 |  |  |  |  | 0.109
[6 empty] | 0.109 |  |  |  |  | 0.109
[6 empty] | 0.109 |  |  |  |  | 0.109
[6 empty] | 0.109 |  |  |  |  | 0.109
[6 empty] | 0.109 |  |  |  |  | 0.109
[6 empty] | 0.109 |  |  |  |  | 0.109
[6 empty] | 0.109 |  |  |  |  | 0.109
[6 empty] | 0.109 |  |  |  |  | 0.109
[6 empty] | 0.109 |  |  |  |  | 0.109
[6 empty] | 0.109 |  |  |  |  | 0.109
[6 empty] | 0.109 |  |  |  |  | 0.109
[6 empty] | 0.109 |  |  |  |  | 0.109
[6 empty] | 0.109 |  |  |  |  | 0.109
[6 empty] | 0.109 |  |  |  |  | 0.109
[6 empty] | 0.109 |  |  |  |  | 0.109
[6 empty] | 0.109 |  |  |  |  | 0.109
[6 empty] | 0.109 |  |  |  |  | 0.109
[6 empty] | 0.109 |  |  |  |  | 0.109
[6 empty] | 0.109 |  |  |  |  | 0.109
[6 empty] | 0.109 |  |  |  |  | 0.109
[6 empty] | 0.109 |  |  |  |  | 0.109
[6 empty] | 0.109 |  |  |  |  | 0.109
[6 empty] | 0.109 |  |  |  |  | 0.109
[6 empty] | 0.109 |  |  |  |  | 0.109
[6 empty] | 0.109 |  |  |  |  | 0.109
[6 empty] | 0.109 |  |  |  |  | 0.109
[6 empty] | 0.109 |  |  |  |  | 0.109
[6 empty] | 0.109 |  |  |  |  | 0.109
[6 empty] | 0.109 |  |  |  |  | 0.109
[6 empty] | 0.109 |  |  |  |  | 0.109
[6 empty] | 0.109 |  |  |  |  | 0.109
[6 empty] | 0.109 |  |  |  |  | 0.109
[6 empty] | 0.109 |  |  |  |  | 0.109
[6 empty] | 0.109 |  |  |  |  | 0.109
[6 empty] | 0.109 |  |  |  |  | 0.109
[6 empty] | 0.109 |  |  |  |  | 0.109
[6 empty] | 0.109 |  |  |  |  | 0.109
[6 empty] | 0.109 |  |  |  |  | 0.109
[6 empty] | 0.109 |  |  |  |  | 0.109
[6 empty] | 0.109 |  |  |  |  | 0.109
[6 empty] | 0.109 |  |  |  |  | 0.109
[6 empty] | 0.109 |  |  |  |  | 0.109
[6 empty] | 0.109 |  |  |  |  | 0.109
[6 empty] | 0.109 |  |  |  |  | 0.109
[6 empty] | 0.109 |  |  |  |  | 0.109
[6 empty] | 0.109 |  |  |  |  | 0.109
[6 empty] | 0.109 |  |  |  |  | 0.109
[6 empty] | 0.109 |  |  |  |  | 0.109
[6 empty] | 0.109 |  |  |  |  | 0.109
[6 empty] | 0.109 |  |  |  |  | 0.109
[6 empty] | 0.109 |  |  |  |  | 0.109
[6 empty] | 0.109 |  |  |  |  | 0.109
[6 empty] | 0.109 |  |  |  |  | 0.109
[6 empty] | 0.109 |  |  |  |  | 0.109
[6 empty] | 0.109 |  |  |  |  | 0.109
[6 empty] | 0.109 |  |  |  |  | 0.109
[6 empty] | 0.109 |  |  |  |  | 0.109
[6 empty] | 0.109 |  |  |  |  | 0.109
[6 empty] | 0.109 |  |  |  |  | 0.109
[6 empty] | 0.109 |  |  |  |  | 0.109
[6 empty] | 0.109 |  |  |  |  | 0.109
[6 empty] | 0.109 |  |  |  |  | 0.109
[6 empty] | 0.109 |  |  |  |  | 0.109
[6 empty] | 0.109 |  |  |  |  | 0.109
[6 empty] | 0.109 |  |  |  |  | 0.109
[6 empty] | 0.109 |  |  |  |  | 0.109
[6 empty] | 0.109 |  |  |  |  | 0.109
[6 empty] | 0.109 |  |  |  |  | 0.109
[6 empty] | 0.109 |  |  |  |  | 0.109
[6 empty] | 0.109 |  |  |  |  | 0.109
[6 empty] | 0.109 |  |  |  |  | 0.109
[6 empty] | 0.109 |  |  |  |  | 0.109
[6 empty] | 0.109 |  |  |  |  | 0.109
[6 empty] | 0.109 |  |  |  |  | 0.109
[6 empty] | 0.109 |  |  |  |  | 0.109
[6 empty] | 0.109 |  |  |  |  | 0.109
[6 empty] | 0.109 |  |  |  |  | 0.109
[6 empty] | 0.109 |  |  |  |  | 0.109
[6 empty] | 0.109 |  |  |  |  | 0.109
[6 empty] | 0.109 |  |  |  |  | 0.109
[6 empty] | 0.109 |  |  |  |  | 0.109
[6 empty] | 0.109 |  |  |  |  | 0.109
[6 empty] | 0.109 |  |  |  |  | 0.109
[6 empty] | 0.109 |  |  |  |  | 0.109
[6 empty] | 0.109 |  |  |  |  | 0.109
[6 empty] | 0.109 |  |  |  |  | 0.109
[6 empty] | 0.109 |  |  |  |  | 0.109
[6 empty] | 0.109 |  |  |  |  | 0.109
[6 empty] | 0.109 |  |  |  |  | 0.109
[6 empty] | 0.109 |  |  |  |  | 0.109
[6 empty] | 0.109 |  |  |  |  | 0.109
[6 empty] | 0.109 |  |  |  |  | 0.109
[6 empty] | 0.109 |  |  |  |  | 0.109
[6 empty] | 0.109 |  |  |  |  | 0.109
[6 empty] | 0.109 |  |  |  |  | 0.109
[6 empty] | 0.109 |  |  |  |  | 0.109
[6 empty] | 0.109 |  |  |  |  | 0.109
[6 empty] | 0.109 |  |  |  |  | 0.109
[6 empty] | 0.109 |  |  |  |  | 0.109
[6 empty] | 0.109 |  |  |  |  | 0.109
[6 empty] | 0.109 |  |  |  |  | 0.109
[6 empty] | 0.109 |  |  |  |  | 0.109
[6 empty] | 0.109 |  |  |  |  | 0.109
[6 empty] | 0.109 |  |  |  |  | 0.109
[6 empty] | 0.109 |  |  |  |  | 0.109
[6 empty] | 0.109 |  |  |  |  | 0.109
[6 empty] | 0.109 |  |  |  |  | 0.109
[6 empty] | 0.109 |  |  |  |  | 0.109
[6 empty] | 0.109 |  |  |  |  | 0.109
[6 empty] | 0.109 |  |  |  |  | 0.109
[6 empty] | 0.109 |  |  |  |  | 0.109
[6 empty] | 0.109 |  |  |  |  | 0.109
[6 empty] | 0.109 |  |  |  |  | 0.109
[6 empty] | 0.109 |  |  |  |  | 0.109
[6 empty] | 0.109 |  |  |  |  | 0.109
[6 empty] | 0.109 |  |  |  |  | 0.109
[6 empty] | 0.109 |  |  |  |  | 0.109
[6 empty] | 0.109 |  |  |  |  | 0.109
[6 empty] | 0.109 |  |  |  |  | 0.109
[6 empty] | 0.109 |  |  |  |  | 0.109
[6 empty] | 0.109 |  |  |  |  | 0.109
[6 empty] | 0.109 |  |  |  |  | 0.109
[6 empty] | 0.109 |  |  |  |  | 0.109
[6 empty] | 0.109 |  |  |  |  | 0.109
[6 empty] | 0.109 |  |  |  |  | 0.109
[6 empty] | 0.109 |  |  |  |  | 0.109
[6 empty] | 0.109 |  |  |  |  | 0.109
[6 empty] | 0.109 |  |  |  |  | 0.109
[6 empty] | 0.109 |  |  |  |  | 0.109
[6 empty] | 0.109 |  |  |  |  | 0.109
[6 empty] | 0.109 |  |  |  |  | 0.109
[6 empty] | 0.109 |  |  |  |  | 0.109
[6 empty] | 0.109 |  |  |  |  | 0.109
[6 empty] | 0.109 |  |  |  |  | 0.109
[6 empty] | 0.109 |  |  |  |  | 0.109
[6 empty] | 0.109 |  |  |  |  | 0.109
[6 empty] | 0.109 |  |  |  |  | 0.109
[6 empty] | 0.109 |  |  |  |  | 0.109
[6 empty] | 0.109 |  |  |  |  | 0.109
[6 empty] | 0.109 |  |  |  |  | 0.109
[6 empty] | 0.109 |  |  |  |  | 0.109
[6 empty] | 0.109 |  |  |  |  | 0.109
[6 empty] | 0.109 |  |  |  |  | 0.109
[6 empty] | 0.109 |  |  |  |  | 0.109
[6 empty] | 0.109 |  |  |  |  | 0.109
[6 empty] | 0.109 |  |  |  |  | 0.109
[6 empty] | 0.109 |  |  |  |  | 0.109
[6 empty] | 0.109 |  |  |  |  | 0.109
[6 empty] | 0.109 |  |  |  |  | 0.109
[6 empty] | 0.109 |  |  |  |  | 0.109
[6 empty] | 0.109 |  |  |  |  | 0.109
[6 empty] | 0.109 |  |  |  |  | 0.109
[6 empty] | 0.109 |  |  |  |  | 0.109
[6 empty] | 0.109 |  |  |  |  | 0.109
[6 empty] | 0.109 |  |  |  |  | 0.109
[6 empty] | 0.109 |  |  |  |  | 0.109
[6 empty] | 0.109 |  |  |  |  | 0.109
[6 empty] | 0.109 |  |  |  |  | 0.109
[6 empty] | 0.109 |  |  |  |  | 0.109
[6 empty] | 0.109 |  |  |  |  | 0.109
[6 empty] | 0.109 |  |  |  |  | 0.109
[6 empty] | 0.109 |  |  |  |  | 0.109
[6 empty] | 0.109 |  |  |  |  | 0.109
[6 empty] | 0.109 |  |  |  |  | 0.109
[6 empty] | 0.109 |  |  |  |  | 0.109
[6 empty] | 0.109 |  |  |  |  | 0.109
[6 empty] | 0.109 |  |  |  |  | 0.109
[6 empty] | 0.109 |  |  |  |  | 0.109
[6 empty] | 0.109 |  |  |  |  | 0.109
[6 empty] | 0.109 |  |  |  |  | 0.109
[6 empty] | 0.109 |  |  |  |  | 0.109
[6 empty] | 0.109 |  |  |  |  | 0.109
[6 empty] | 0.109 |  |  |  |  | 0.109
[6 empty] | 0.109 |  |  |  |  | 0.109
[6 empty] | 0.109 |  |  |  |  | 0.109
[6 empty] | 0.109 |  |  |  |  | 0.109
[6 empty] | 0.109 |  |  |  |  | 0.109
[6 empty] | 0.109 |  |  |  |  | 0.109
[6 empty] | 0.109 |  |  |  |  | 0.109
[6 empty] | 0.109 |  |  |  |  | 0.109
[6 empty] | 0.109 |  |  |  |  | 0.109
[6 empty] | 0.109 |  |  |  |  | 0.109
[6 empty] | 0.109 |  |  |  |  | 0.109
[6 empty] | 0.109 |  |  |  |  | 0.109
[6 empty] | 0.109 |  |  |  |  | 0.109
[6 empty] | 0.109 |  |  |  |  | 0.109
[6 empty] | 0.109 |  |  |  |  | 0.109
[6 empty] | 0.109 |  |  |  |  | 0.109
[6 empty] | 0.109 |  |  |  |  | 0.109
[6 empty] | 0.109 |  |  |  |  | 0.109
[6 empty] | 0.109 |  |  |  |  | 0.109
[6 empty] | 0.109 |  |  |  |  | 0.109
[6 empty] | 0.109 |  |  |  |  | 0.109
[6 empty] | 0.109 |  |  |  |  | 0.109
[6 empty] | 0.109 |  |  |  |  | 0.109
[6 empty] | 0.109 |  |  |  |  | 0.109
[6 empty] | 0.109 |  |  |  |  | 0.109
[6 empty] | 0.109 |  |  |  |  | 0.109
[6 empty] | 0.109 |  |  |  |  | 0.109
[6 empty] | 0.109 |  |  |  |  | 0.109
[6 empty] | 0.109 |  |  |  |  | 0.109
[6 empty] | 0.109 |  |  |  |  | 0.109
[6 empty] | 0.109 |  |  |  |  | 0.109
[6 empty] | 0.109 |  |  |  |  | 0.109
[6 empty] | 0.109 |  |  |  |  | 0.109
[6 empty] | 0.109 |  |  |  |  | 0.109
[6 empty] | 0.109 |  |  |  |  | 0.109
[6 empty] | 0.109 |  |  |  |  | 0.109
[6 empty] | 0.109 |  |  |  |  | 0.109
[6 empty] | 0.109 |  |  |  |  | 0.109
[6 empty] | 0.109 |  |  |  |  | 0.109
[6 empty] | 0.109 |  |  |  |  | 0.109
[6 empty] | 0.109 |  |  |  |  | 0.109
[6 empty] | 0.109 |  |  |  |  | 0.109
[6 empty] | 0.109 |  |  |  |  | 0.109
[6 empty] | 0.109 |  |  |  |  | 0.109
[6 empty] | 0.109 |  |  |  |  | 0.109
[6 empty] | 0.109 |  |  |  |  | 0.109
[6 empty] | 0.109 |  |  |  |  | 0.109
[6 empty] | 0.109 |  |  |  |  | 0.109
[6 empty] | 0.109 |  |  |  |  | 0.109
[6 empty] | 0.109 |  |  |  |  | 0.109
[6 empty] | 0.109 |  |  |  |  | 0.109
[6 empty] | 0.109 |  |  |  |  | 0.109
[6 empty] | 0.109 |  |  |  |  | 0.109
[6 empty] | 0.109 |  |  |  |  | 0.109
[6 empty] | 0.109 |  |  |  |  | 0.109
[6 empty] | 0.109 |  |  |  |  | 0.109
[6 empty] | 0.109 |  |  |  |  | 0.109
[6 empty] | 0.109 |  |  |  |  | 0.109
[6 empty] | 0.109 |  |  |  |  | 0.109
[6 empty] | 0.109 |  |  |  |  | 0.109
[6 empty] | 0.109 |  |  |  |  | 0.109
[6 empty] | 0.109 |  |  |  |  | 0.109
[6 empty] | 0.109 |  |  |  |  | 0.109
[6 empty] | 0.109 |  |  |  |  | 0.109
[6 empty] | 0.109 |  |  |  |  | 0.109
[6 empty] | 0.109 |  |  |  |  | 0.109
[6 empty] | 0.109 |  |  |  |  | 0.109
[6 empty] | 0.109 |  |  |  |  | 0.109
[6 empty] | 0.109 |  |  |  |  | 0.109
[6 empty] | 0.109 |  |  |  |  | 0.109
[6 empty] | 0.109 |  |  |  |  | 0.109
[6 empty] | 0.109 |  |  |  |  | 0.109
[6 empty] | 0.109 |  |  |  |  | 0.109
[6 empty] | 0.109 |  |  |  |  | 0.109
[6 empty] | 0.109 |  |  |  |  | 0.109
[6 empty] | 0.109 |  |  |  |  | 0.109
[6 empty] | 0.109 |  |  |  |  | 0.109
[6 empty] | 0.109 |  |  |  |  | 0.109
[6 empty] | 0.109 |  |  |  |  | 0.109
[6 empty] | 0.109 |  |  |  |  | 0.109
[6 empty] | 0.109 |  |  |  |  | 0.109
[6 empty] | 0.109 |  |  |  |  | 0.109
[6 empty] | 0.109 |  |  |  |  | 0.109
[6 empty] | 0.109 |  |  |  |  | 0.109
[6 empty] | 0.109 |  |  |  |  | 0.109
[6 empty] | 0.109 |  |  |  |  | 0.109
[6 empty] | 0.109 |  |  |  |  | 0.109
[6 empty] | 0.109 |  |  |  |  | 0.109
[6 empty] | 0.109 |  |  |  |  | 0.109
[6 empty] | 0.109 |  |  |  |  | 0.109
[6 empty] | 0.109 |  |  |  |  | 0.109
[6 empty] | 0.109 |  |  |  |  | 0.109
[6 empty] | 0.109 |  |  |  |  | 0.109
[6 empty] | 0.109 |  |  |  |  | 0.109
[6 empty] | 0.109 |  |  |  |  | 0.109
[6 empty] | 0.109 |  |  |  |  | 0.109
[6 empty] | 0.109 |  |  |  |  | 0.109
[6 empty] | 0.109 |  |  |  |  | 0.109
[6 empty] | 0.109 |  |  |  |  | 0.109
[6 empty] | 0.109 |  |  |  |  | 0.109
[6 empty] | 0.109 |  |  |  |  | 0.109
[6 empty] | 0.109 |  |  |  |  | 0.109
[6 empty] | 0.109 |  |  |  |  | 0.109
[6 empty] | 0.109 |  |  |  |  | 0.109
[6 empty] | 0.109 |  |  |  |  | 0.109
[6 empty] | 0.109 |  |  |  |  | 0.109
[6 empty] | 0.109 |  |  |  |  | 0.109
[6 empty] | 0.109 |  |  |  |  | 0.109
[6 empty] | 0.109 |  |  |  |  | 0.109
[6 empty] | 0.109 |  |  |  |  | 0.109
[6 empty] | 0.109 |  |  |  |  | 0.109
[6 empty] | 0.109 |  |  |  |  | 0.109
[6 empty] | 0.109 |  |  |  |  | 0.109
[6 empty] | 0.109 |  |  |  |  | 0.109
[6 empty] | 0.109 |  |  |  |  | 0.109
[6 empty] | 0.109 |  |  |  |  | 0.109
[6 empty] | 0.109 |  |  |  |  | 0.109
[6 empty] | 0.109 |  |  |  |  | 0.109
[6 empty] | 0.109 |  |  |  |  | 0.109
[6 empty] | 0.109 |  |  |  |  | 0.109
[6 empty] | 0.109 |  |  |  |  | 0.109
[6 empty] | 0.109 |  |  |  |  | 0.109
[6 empty] | 0.109 |  |  |  |  | 0.109
[6 empty] | 0.109 |  |  |  |  | 0.109
[6 empty] | 0.109 |  |  |  |  | 0.109
[6 empty] | 0.109 |  |  |  |  | 0.109
[6 empty] | 0.109 |  |  |  |  | 0.109
[6 empty] | 0.109 |  |  |  |  | 0.109
[6 empty] | 0.109 |  |  |  |  | 0.109
[6 empty] | 0.109 |  |  |  |  | 0.109
[6 empty] | 0.109 |  |  |  |  | 0.109
[6 empty] | 0.109 |  |  |  |  | 0.109
[6 empty] | 0.109 |  |  |  |  | 0.109
[6 empty] | 0.109 |  |  |  |  | 0.109
[6 empty] | 0.109 |  |  |  |  | 0.109
[6 empty] | 0.109 |  |  |  |  | 0.109
[6 empty] | 0.109 |  |  |  |  | 0.109
[6 empty] | 0.109 |  |  |  |  | 0.109
[6 empty] | 0.109 |  |  |  |  | 0.109
[6 empty] | 0.109 |  |  |  |  | 0.109
[6 empty] | 0.109 |  |  |  |  | 0.109
[6 empty] | 0.109 |  |  |  |  | 0.109
[6 empty] | 0.109 |  |  |  |  | 0.109
[6 empty] | 0.109 |  |  |  |  | 0.109
[6 empty] | 0.109 |  |  |  |  | 0.109
[6 empty] | 0.109 |  |  |  |  | 0.109
[6 empty] | 0.109 |  |  |  |  | 0.109
[6 empty] | 0.109 |  |  |  |  | 0.109
[6 empty] | 0.109 |  |  |  |  | 0.109
[6 empty] | 0.109 |  |  |  |  | 0.109
[6 empty] | 0.109 |  |  |  |  | 0.109
[6 empty] | 0.109 |  |  |  |  | 0.109
[6 empty] | 0.109 |  |  |  |  | 0.109
[6 empty] | 0.109 |  |  |  |  | 0.109
[6 empty] | 0.109 |  |  |  |  | 0.109
[6 empty] | 0.109 |  |  |  |  | 0.109
[6 empty] | 0.109 |  |  |  |  | 0.109
[6 empty] | 0.109 |  |  |  |  | 0.109
[6 empty] | 0.109 |  |  |  |  | 0.109
[6 empty] | 0.109 |  |  |  |  | 0.109
[6 empty] | 0.109 |  |  |  |  | 0.109
[6 empty] | 0.109 |  |  |  |  | 0.109
[6 empty] | 0.109 |  |  |  |  | 0.109
[6 empty] | 0.109 |  |  |  |  | 0.109
[6 empty] | 0.109 |  |  |  |  | 0.109
[6 empty] | 0.109 |  |  |  |  | 0.109
[6 empty] | 0.109 |  |  |  |  | 0.109
[6 empty] | 0.109 |  |  |  |  | 0.109
[6 empty] | 0.109 |  |  |  |  | 0.109
[6 empty] | 0.109 |  |  |  |  | 0.109
[6 empty] | 0.109 |  |  |  |  | 0.109
[6 empty] | 0.109 |  |  |  |  | 0.109
[6 empty] | 0.109 |  |  |  |  | 0.109
[6 empty] | 0.109 |  |  |  |  | 0.109
[6 empty] | 0.109 |  |  |  |  | 0.109
[6 empty] | 0.109 |  |  |  |  | 0.109
[6 empty] | 0.109 |  |  |  |  | 0.109
[6 empty] | 0.109 |  |  |  |  | 0.109
[6 empty] | 0.109 |  |  |  |  | 0.109
[6 empty] | 0.109 |  |  |  |  | 0.109
[6 empty] | 0.109 |  |  |  |  | 0.109
[6 empty] | 0.109 |  |  |  |  | 0.109
[6 empty] | 0.109 |  |  |  |  | 0.109
[6 empty] | 0.109 |  |  |  |  | 0.109
[6 empty] | 0.109 |  |  |  |  | 0.109
[6 empty] | 0.109 |  |  |  |  | 0.109
[6 empty] | 0.109 |  |  |  |  | 0.109
[6 empty] | 0.109 |  |  |  |  | 0.109
[6 empty] | 0.109 |  |  |  |  | 0.109
[6 empty] | 0.109 |  |  |  |  | 0.109
[6 empty] | 0.109 |  |  |  |  | 0.109
[6 empty] | 0.109 |  |  |  |  | 0.109
[6 empty] | 0.109 |  |  |  |  | 0.109
[6 empty] | 0.109 |  |  |  |  | 0.109
[6 empty] | 0.109 |  |  |  |  | 0.109
[6 empty] | 0.109 |  |  |  |  | 0.109
[6 empty] | 0.109 |  |  |  |  | 0.109
[6 empty] | 0.109 |  |  |  |  | 0.109
[6 empty] | 0.109 |  |  |  |  | 0.109
[6 empty] | 0.109 |  |  |  |  | 0.109
[6 empty] | 0.109 |  |  |  |  | 0.109
[6 empty] | 0.109 |  |  |  |  | 0.109
[6 empty] | 0.109 |  |  |  |  | 0.109
[6 empty] | 0.109 |  |  |  |  | 0.109
[6 empty] | 0.109 |  |  |  |  | 0.109
[6 empty] | 0.109 |  |  |  |  | 0.109
[6 empty] | 0.109 |  |  |  |  | 0.109
[6 empty] | 0.109 |  |  |  |  | 0.109
[6 empty] | 0.109 |  |  |  |  | 0.109
[6 empty] | 0.109 |  |  |  |  | 0.109
[6 empty] | 0.109 |  |  |  |  | 0.109
[6 empty] | 0.109 |  |  |  |  | 0.109
[6 empty] | 0.109 |  |  |  |  | 0.109
[6 empty] | 0.109 |  |  |  |  | 0.109
[6 empty] | 0.109 |  |  |  |  | 0.109
[6 empty] | 0.109 |  |  |  |  | 0.109
[6 empty] | 0.109 |  |  |  |  | 0.109
[6 empty] | 0.109 |  |  |  |  | 0.109
[6 empty] | 0.109 |  |  |  |  | 0.109
[6 empty] | 0.109 |  |  |  |  | 0.109
[6 empty] | 0.109 |  |  |  |  | 0.109
[6 empty] | 0.109 |  |  |  |  | 0.109
[6 empty] | 0.109 |  |  |  |  | 0.109
[6 empty] | 0.109 |  |  |  |  | 0.109
[6 empty] | 0.109 |  |  |  |  | 0.109
[6 empty] | 0.109 |  |  |  |  | 0.109
[6 empty] | 0.109 |  |  |  |  | 0.109
[6 empty] | 0.109 |  |  |  |  | 0.109
[6 empty] | 0.109 |  |  |  |  | 0.109
[6 empty] | 0.109 |  |  |  |  | 0.109
[6 empty] | 0.109 |  |  |  |  | 0.109
[6 empty] | 0.109 |  |  |  |  | 0.109
[6 empty] | 0.109 |  |  |  |  | 0.109
[6 empty] | 0.109 |  |  |  |  | 0.109
[6 empty] | 0.109 |  |  |  |  | 0.109
[6 empty] | 0.109 |  |  |  |  | 0.109
[6 empty] | 0.109 |  |  |  |  | 0.109
[6 empty] | 0.109 |  |  |  |  | 0.109
[6 empty] | 0.109 |  |  |  |  | 0.109
[6 empty] | 0.109 |  |  |  |  | 0.109
[6 empty] | 0.109 |  |  |  |  | 0.109
[6 empty] | 0.109 |  |  |  |  | 0.109
[6 empty] | 0.109 |  |  |  |  | 0.109
[6 empty] | 0.109 |  |  |  |  | 0.109
[6 empty] | 0.109 |  |  |  |  | 0.109
[6 empty] | 0.109 |  |  |  |  | 0.109
[6 empty] | 0.109 |  |  |  |  | 0.109
[6 empty] | 0.109 |  |  |  |  | 0.109
[6 empty] | 0.109 |  |  |  |  | 0.109
[6 empty] | 0.109 |  |  |  |  | 0.109
[6 empty] | 0.109 |  |  |  |  | 0.109
[6 empty] | 0.109 |  |  |  |  | 0.109
[6 empty] | 0.109 |  |  |  |  | 0.109
[6 empty] | 0.109 |  |  |  |  | 0.109
[6 empty] | 0.109 |  |  |  |  | 0.109
[6 empty] | 0.109 |  |  |  |  | 0.109
[6 empty] | 0.109 |  |  |  |  | 0.109
[6 empty] | 0.109 |  |  |  |  | 0.109
[6 empty] | 0.109 |  |  |  |  | 0.109
[6 empty] | 0.109 |  |  |  |  | 0.109
[6 empty] | 0.109 |  |  |  |  | 0.109
[6 empty] | 0.109 |  |  |  |  | 0.109
[6 empty] | 0.109 |  |  |  |  | 0.109
[6 empty] | 0.109 |  |  |  |  | 0.109
[6 empty] | 0.109 |  |  |  |  | 0.109
[6 empty] | 0.109 |  |  |  |  | 0.109
[6 empty] | 0.109 |  |  |  |  | 0.109
[6 empty] | 0.109 |  |  |  |  | 0.109
[6 empty] | 0.109 |  |  |  |  | 0.109
[6 empty] | 0.109 |  |  |  |  | 0.109
[6 empty] | 0.109 |  |  |  |  | 0.109
[6 empty] | 0.109 |  |  |  |  | 0.109
[6 empty] | 0.109 |  |  |  |  | 0.109
[6 empty] | 0.109 |  |  |  |  | 0.109
[6 empty] | 0.109 |  |  |  |  | 0.109
[6 empty] | 0.109 |  |  |  |  | 0.109
[6 empty] | 0.109 |  |  |  |  | 0.109
[6 empty] | 0.109 |  |  |  |  | 0.109
[6 empty] | 0.109 |  |  |  |  | 0.109
[6 empty] | 0.109 |  |  |  |  | 0.109
[6 empty] | 0.109 |  |  |  |  | 0.109
[6 empty] | 0.109 |  |  |  |  | 0.109
[6 empty] | 0.109 |  |  |  |  | 0.109
[6 empty] | 0.109 |  |  |  |  | 0.109
[6 empty] | 0.109 |  |  |  |  | 0.109
[6 empty] | 0.109 |  |  |  |  | 0.109
[6 empty] | 0.109 |  |  |  |  | 0.109
[6 empty] | 0.109 |  |  |  |  | 0.109
[6 empty] | 0.109 |  |  |  |  | 0.109
[6 empty] | 0.109 |  |  |  |  | 0.109
[6 empty] | 0.109 |  |  |  |  | 0.109
[6 empty] | 0.109 |  |  |  |  | 0.109
[6 empty] | 0.109 |  |  |  |  | 0.109
[6 empty] | 0.109 |  |  |  |  | 0.109
[6 empty] | 0.109 |  |  |  |  | 0.109
[6 empty] | 0.109 |  |  |  |  | 0.109
[6 empty] | 0.109 |  |  |  |  | 0.109
[6 empty] | 0.109 |  |  |  |  | 0.109
[6 empty] | 0.109 |  |  |  |  | 0.109
[6 empty] | 0.109 |  |  |  |  | 0.109
[6 empty] | 0.109 |  |  |  |  | 0.109
[6 empty] | 0.109 |  |  |  |  | 0.109
[6 empty] | 0.109 |  |  |  |  | 0.109
[6 empty] | 0.109 |  |  |  |  | 0.109
[6 empty] | 0.109 |  |  |  |  | 0.109
[6 empty] | 0.109 |  |  |  |  | 0.109
[6 empty] | 0.109 |  |  |  |  | 0.109
[6 empty] | 0.109 |  |  |  |  | 0.109
[6 empty] | 0.109 |  |  |  |  | 0.109
[6 empty] | 0.109 |  |  |  |  | 0.109
[6 empty] | 0.109 |  |  |  |  | 0.109
[6 empty] | 0.109 |  |  |  |  | 0.109
[6 empty] | 0.109 |  |  |  |  | 0.109
[6 empty] | 0.109 |  |  |  |  | 0.109
[6 empty] | 0.109 |  |  |  |  | 0.109
[6 empty] | 0.109 |  |  |  |  | 0.109
[6 empty] | 0.109 |  |  |  |  | 0.109
[6 empty] | 0.109 |  |  |  |  | 0.109
[6 empty] | 0.109 |  |  |  |  | 0.109
[6 empty] | 0.109 |  |  |  |  | 0.109
[6 empty] | 0.109 |  |  |  |  | 0.109
[6 empty] | 0.109 |  |  |  |  | 0.109
[6 empty] | 0.109 |  |  |  |  | 0.109
[6 empty] | 0.109 |  |  |  |  | 0.109
[6 empty] | 0.109 |  |  |  |  | 0.109
[6 empty] | 0.109 |  |  |  |  | 0.109
[6 empty] | 0.109 |  |  |  |  | 0.109
[6 empty] | 0.109 |  |  |  |  | 0.109
[6 empty] | 0.109 |  |  |  |  | 0.109
[6 empty] | 0.109 |  |  |  |  | 0.109
[6 empty] | 0.109 |  |  |  |  | 0.109
[6 empty] | 0.109 |  |  |  |  | 0.109
[6 empty] | 0.109 |  |  |  |  | 0.109
[6 empty] | 0.109 |  |  |  |  | 0.109
[6 empty] | 0.109 |  |  |  |  | 0.109
[6 empty] | 0.109 |  |  |  |  | 0.109
[6 empty] | 0.109 |  |  |  |  | 0.109
[6 empty] | 0.109 |  |  |  |  | 0.109
[6 empty] | 0.109 |  |  |  |  | 0.109
[6 empty] | 0.109 |  |  |  |  | 0.109
[6 empty] | 0.109 |  |  |  |  | 0.109
[6 empty] | 0.109 |  |  |  |  | 0.109
[6 empty] | 0.109 |  |  |  |  | 0.109
[6 empty] | 0.109 |  |  |  |  | 0.109
[6 empty] | 0.109 |  |  |  |  | 0.109
[6 empty] | 0.109 |  |  |  |  | 0.109
[6 empty] | 0.109 |  |  |  |  | 0.109
[6 empty] | 0.109 |  |  |  |  | 0.109
[6 empty] | 0.109 |  |  |  |  | 0.109
[6 empty] | 0.109 |  |  |  |  | 0.109
[6 empty] | 0.109 |  |  |  |  | 0.109
[6 empty] | 0.109 |  |  |  |  | 0.109
[6 empty] | 0.109 |  |  |  |  | 0.109
[6 empty] | 0.109 |  |  |  |  | 0.109
[6 empty] | 0.109 |  |  |  |  | 0.109
[6 empty] | 0.109 |  |  |  |  | 0.109
[6 empty] | 0.109 |  |  |  |  | 0.109
[6 empty] | 0.109 |  |  |  |  | 0.109
[6 empty] | 0.109 |  |  |  |  | 0.109
[6 empty] | 0.109 |  |  |  |  | 0.109
[6 empty] | 0.109 |  |  |  |  | 0.109
[6 empty] | 0.109 |  |  |  |  | 0.109
[6 empty] | 0.109 |  |  |  |  | 0.109
[6 empty] | 0.109 |  |  |  |  | 0.109
[6 empty] | 0.109 |  |  |  |  | 0.109
[6 empty] | 0.109 |  |  |  |  | 0.109
[6 empty] | 0.109 |  |  |  |  | 0.109
[6 empty] | 0.109 |  |  |  |  | 0.109
[6 empty] | 0.109 |  |  |  |  | 0.109
[6 empty] | 0.109 |  |  |  |  | 0.109
[6 empty] | 0.109 |  |  |  |  | 0.109
[6 empty] | 0.109 |  |  |  |  | 0.109
[6 empty] | 0.109 |  |  |  |  | 0.109
[6 empty] | 0.109 |  |  |  |  | 0.109
[6 empty] | 0.109 |  |  |  |  | 0.109
[6 empty] | 0.109 |  |  |  |  | 0.109
[6 empty] | 0.109 |  |  |  |  | 0.109
[6 empty] | 0.109 |  |  |  |  | 0.109
[6 empty] | 0.109 |  |  |  |  | 0.109
[6 empty] | 0.109 |  |  |  |  | 0.109
[6 empty] | 0.109 |  |  |  |  | 0.109
[6 empty] | 0.109 |  |  |  |  | 0.109
[6 empty] | 0.109 |  |  |  |  | 0.109
[6 empty] | 0.109 |  |  |  |  | 0.109
[6 empty] | 0.109 |  |  |  |  | 0.109
[6 empty] | 0.109 |  |  |  |  | 0.109
[6 empty] | 0.109 |  |  |  |  | 0.109
[6 empty] | 0.109 |  |  |  |  | 0.109
[6 empty] | 0.109 |  |  |  |  | 0.109
[6 empty] | 0.109 |  |  |  |  | 0.109
[6 empty] | 0.109 |  |  |  |  | 0.109
[6 empty] | 0.109 |  |  |  |  | 0.109
[6 empty] | 0.109 |  |  |  |  | 0.109
[6 empty] | 0.109 |  |  |  |  | 0.109
[6 empty] | 0.109 |  |  |  |  | 0.109
[6 empty] | 0.109 |  |  |  |  | 0.109
[6 empty] | 0.109 |  |  |  |  | 0.109
[6 empty] | 0.109 |  |  |  |  | 0.109
[6 empty] | 0.109 |  |  |  |  | 0.109
[6 empty] | 0.109 |  |  |  |  | 0.109
[6 empty] | 0.109 |  |  |  |  | 0.109
[6 empty] | 0.109 |  |  |  |  | 0.109
[6 empty] | 0.109 |  |  |  |  | 0.109
[6 empty] | 0.109 |  |  |  |  | 0.109
[6 empty] | 0.109 |  |  |  |  | 0.109
[6 empty] | 0.109 |  |  |  |  | 0.109
[6 empty] | 0.109 |  |  |  |  | 0.109
[6 empty] | 0.109 |  |  |  |  | 0.109
[6 empty] | 0.109 |  |  |  |  | 0.109
[6 empty] | 0.109 |  |  |  |  | 0.109
[6 empty] | 0.109 |  |  |  |  | 0.109
[6 empty] | 0.109 |  |  |  |  | 0.109
[6 empty] | 0.109 |  |  |  |  | 0.109
[6 empty] | 0.109 |  |  |  |  | 0.109
[6 empty] | 0.109 |  |  |  |  | 0.109
[6 empty] | 0.109 |  |  |  |  | 0.109
[6 empty] | 0.109 |  |  |  |  | 0.109
[6 empty] | 0.109 |  |  |  |  | 0.109
[6 empty] | 0.109 |  |  |  |  | 0.109
[6 empty] | 0.109 |  |  |  |  | 0.109
[6 empty] | 0.109 |  |  |  |  | 0.109
[6 empty] | 0.109 |  |  |  |  | 0.109
[6 empty] | 0.109 |  |  |  |  | 0.109
[6 empty] | 0.109 |  |  |  |  | 0.109
[6 empty] | 0.109 |  |  |  |  | 0.109
[6 empty] | 0.109 |  |  |  |  | 0.109
[6 empty] | 0.109 |  |  |  |  | 0.109
[6 empty] | 0.109 |  |  |  |  | 0.109
[6 empty] | 0.109 |  |  |  |  | 0.109
[6 empty] | 0.109 |  |  |  |  | 0.109
[6 empty] | 0.109 |  |  |  |  | 0.109
[6 empty] | 0.109 |  |  |  |  | 0.109
[6 empty] | 0.109 |  |  |  |  | 0.109
[6 empty] | 0.109 |  |  |  |  | 0.109
[6 empty] | 0.109 |  |  |  |  | 0.109
[6 empty] | 0.109 |  |  |  |  | 0.109
[6 empty] | 0.109 |  |  |  |  | 0.109
[6 empty] | 0.109 |  |  |  |  | 0.109
[6 empty] | 0.109 |  |  |  |  | 0.109
[6 empty] | 0.109 |  |  |  |  | 0.109
[6 empty] | 0.109 |  |  |  |  | 0.109
[6 empty] | 0.109 |  |  |  |  | 0.109
[6 empty] | 0.109 |  |  |  |  | 0.109
[6 empty] | 0.109 |  |  |  |  | 0.109
[6 empty] | 0.109 |  |  |  |  | 0.109
[6 empty] | 0.109 |  |  |  |  | 0.109
[6 empty] | 0.109 |  |  |  |  | 0.109
[6 empty] | 0.109 |  |  |  |  | 0.109
[6 empty] | 0.109 |  |  |  |  | 0.109
[6 empty] | 0.109 |  |  |  |  | 0.109
[6 empty] | 0.109 |  |  |  |  | 0.109
[6 empty] | 0.109 |  |  |  |  | 0.109
[6 empty] | 0.109 |  |  |  |  | 0.109
[6 empty] | 0.109 |  |  |  |  | 0.109
[6 empty] | 0.109 |  |  |  |  | 0.109
[6 empty] | 0.109 |  |  |  |  | 0.109
[6 empty] | 0.109 |  |  |  |  | 0.109
[6 empty] | 0.109 |  |  |  |  | 0.109
[6 empty] | 0.109 |  |  |  |  | 0.109
[6 empty] | 0.109 |  |  |  |  | 0.109
[6 empty] | 0.109 |  |  |  |  | 0.109
[6 empty] | 0.109 |  |  |  |  | 0.109
[6 empty] | 0.109 |  |  |  |  | 0.109
[6 empty] | 0.109 |  |  |  |  | 0.109
[6 empty] | 0.109 |  |  |  |  | 0.109
[6 empty] | 0.109 |  |  |  |  | 0.109
[6 empty] | 0.109 |  |  |  |  | 0.109
[6 empty] | 0.109 |  |  |  |  | 0.109
[6 empty] | 0.109 |  |  |  |  | 0.109
[6 empty] | 0.109 |  |  |  |  | 0.109
[6 empty] | 0.109 |  |  |  |  | 0.109
[6 empty] | 0.109 |  |  |  |  | 0.109
[6 empty] | 0.109 |  |  |  |  | 0.109
[6 empty] | 0.109 |  |  |  |  | 0.109
[6 empty] | 0.109 |  |  |  |  | 0.109
[6 empty] | 0.109 |  |  |  |  | 0.109
[6 empty] | 0.109 |  |  |  |  | 0.109
[6 empty] | 0.109 |  |  |  |  | 0.109
[6 empty] | 0.109 |  |  |  |  | 0.109
[6 empty] | 0.109 |  |  |  |  | 0.109
[6 empty] | 0.109 |  |  |  |  | 0.109
[6 empty] | 0.109 |  |  |  |  | 0.109
[6 empty] | 0.109 |  |  |  |  | 0.109
[6 empty] | 0.109 |  |  |  |  | 0.109
[6 empty] | 0.109 |  |  |  |  | 0.109
[6 empty] | 0.109 |  |  |  |  | 0.109
[6 empty] | 0.109 |  |  |  |  | 0.109
[6 empty] | 0.109 |  |  |  |  | 0.109
[6 empty] | 0.109 |  |  |  |  | 0.109
[6 empty] | 0.109 |  |  |  |  | 0.109
[6 empty] | 0.109 |  |  |  |  | 0.109
[6 empty] | 0.109 |  |  |  |  | 0.109
[6 empty] | 0.109 |  |  |  |  | 0.109
[6 empty] | 0.109 |  |  |  |  | 0.109
[6 empty] | 0.109 |  |  |  |  | 0.109
[6 empty] | 0.109 |  |  |  |  | 0.109
[6 empty] | 0.109 |  |  |  |  | 0.109
[6 empty] | 0.109 |  |  |  |  | 0.109
[6 empty] | 0.109 |  |  |  |  | 0.109
[6 empty] | 0.109 |  |  |  |  | 0.109
[6 empty] | 0.109 |  |  |  |  | 0.109
[6 empty] | 0.109 |  |  |  |  | 0.109
[6 empty] | 0.109 |  |  |  |  | 0.109
[6 empty] | 0.109 |  |  |  |  | 0.109
[6 empty] | 0.109 |  |  |  |  | 0.109
[6 empty] | 0.109 |  |  |  |  | 0.109
[6 empty] | 0.109 |  |  |  |  | 0.109
[6 empty] | 0.109 |  |  |  |  | 0.109
[6 empty] | 0.109 |  |  |  |  | 0.109
[6 empty] | 0.109 |  |  |  |  | 0.109
[6 empty] | 0.109 |  |  |  |  | 0.109
[6 empty] | 0.109 |  |  |  |  | 0.109
[6 empty] | 0.109 |  |  |  |  | 0.109
[6 empty] | 0.109 |  |  |  |  | 0.109
[6 empty] | 0.109 |  |  |  |  | 0.109
[6 empty] | 0.109 |  |  |  |  | 0.109
[6 empty] | 0.109 |  |  |  |  | 0.109
[6 empty] | 0.109 |  |  |  |  | 0.109
[6 empty] | 0.109 |  |  |  |  | 0.109
[6 empty] | 0.109 |  |  |  |  | 0.109
[6 empty] | 0.109 |  |  |  |  | 0.109
[6 empty] | 0.109 |  |  |  |  | 0.109
[6 empty] | 0.109 |  |  |  |  | 0.109
[6 empty] | 0.109 |  |  |  |  | 0.109
[6 empty] | 0.109 |  |  |  |  | 0.109
[6 empty] | 0.109 |  |  |  |  | 0.109
[6 empty] | 0.109 |  |  |  |  | 0.109
[6 empty] | 0.109 |  |  |  |  | 0.109
[6 empty] | 0.109 |  |  |  |  | 0.109
[6 empty] | 0.109 |  |  |  |  | 0.109
[6 empty] | 0.109 |  |  |  |  | 0.109
[6 empty] | 0.109 |  |  |  |  | 0.109
[6 empty] | 0.109 |  |  |  |  | 0.109
[6 empty] | 0.109 |  |  |  |  | 0.109
[6 empty] | 0.109 |  |  |  |  | 0.109
[6 empty] | 0.109 |  |  |  |  | 0.109
[6 empty] | 0.109 |  |  |  |  | 0.109
[6 empty] | 0.109 |  |  |  |  | 0.109
[6 empty] | 0.109 |  |  |  |  | 0.109
[6 empty] | 0.109 |  |  |  |  | 0.109
[6 empty] | 0.109 |  |  |  |  | 0.109
[6 empty] | 0.109 |  |  |  |  | 0.109
[6 empty] | 0.109 |  |  |  |  | 0.109
[6 empty] | 0.109 |  |  |  |  | 0.109
[6 empty] | 0.109 |  |  |  |  | 0.109
[6 empty] | 0.109 |  |  |  |  | 0.109
[6 empty] | 0.109 |  |  |  |  | 0.109
[6 empty] | 0.109 |  |  |  |  | 0.109
[6 empty] | 0.109 |  |  |  |  | 0.109
[6 empty] | 0.109 |  |  |  |  | 0.109
[6 empty] | 0.109 |  |  |  |  | 0.109
[6 empty] | 0.109 |  |  |  |  | 0.109
[6 empty] | 0.109 |  |  |  |  | 0.109
[6 empty] | 0.109 |  |  |  |  | 0.109
[6 empty] | 0.109 |  |  |  |  | 0.109
[6 empty] | 0.109 |  |  |  |  | 0.109
[6 empty] | 0.109 |  |  |  |  | 0.109
[6 empty] | 0.109 |  |  |  |  | 0.109
[6 empty] | 0.109 |  |  |  |  | 0.109
[6 empty] | 0.109 |  |  |  |  | 0.109
[6 empty] | 0.109 |  |  |  |  | 0.109
[6 empty] | 0.109 |  |  |  |  | 0.109
[6 empty] | 0.109 |  |  |  |  | 0.109
[6 empty] | 0.109 |  |  |  |  | 0.109
[6 empty] | 0.109 |  |  |  |  | 0.109
[6 empty] | 0.109 |  |  |  |  | 0.109
[6 empty] | 0.109 |  |  |  |  | 0.109
[6 empty] | 0.109 |  |  |  |  | 0.109
[6 empty] | 0.109 |  |  |  |  | 0.109
[6 empty] | 0.109 |  |  |  |  | 0.109
[6 empty] | 0.109 |  |  |  |  | 0.109
[6 empty] | 0.109 |  |  |  |  | 0.109
[6 empty] | 0.109 |  |  |  |  | 0.109
[6 empty] | 0.109 |  |  |  |  | 0.109
[6 empty] | 0.109 |  |  |  |  | 0.109
[6 empty] | 0.109 |  |  |  |  | 0.109
[6 empty] | 0.109 |  |  |  |  | 0.109
[6 empty] | 0.109 |  |  |  |  | 0.109
[6 empty] | 0.109 |  |  |  |  | 0.109
[6 empty] | 0.109 |  |  |  |  | 0.109
[6 empty] | 0.109 |  |  |  |  | 0.109
[6 empty] | 0.109 |  |  |  |  | 0.109
[6 empty] | 0.109 |  |  |  |  | 0.109
[6 empty] | 0.109 |  |  |  |  | 0.109
[6 empty] | 0.109 |  |  |  |  | 0.109
[6 empty] | 0.109 |  |  |  |  | 0.109
[6 empty] | 0.109 |  |  |  |  | 0.109
[6 empty] | 0.109 |  |  |  |  | 0.109
[6 empty] | 0.109 |  |  |  |  | 0.109
[6 empty] | 0.109 |  |  |  |  | 0.109
[6 empty] | 0.109 |  |  |  |  | 0.109
[6 empty] | 0.109 |  |  |  |  | 0.109
[6 empty] | 0.109 |  |  |  |  | 0.109
[6 empty] | 0.109 |  |  |  |  | 0.109
[6 empty] | 0.109 |  |  |  |  | 0.109
[6 empty] | 0.109 |  |  |  |  | 0.109
[6 empty] | 0.109 |  |  |  |  | 0.109
[6 empty] | 0.109 |  |  |  |  | 0.109
[6 empty] | 0.109 |  |  |  |  | 0.109
[6 empty] | 0.109 |  |  |  |  | 0.109
[6 empty] | 0.109 |  |  |  |  | 0.109
[6 empty] | 0.109 |  |  |  |  | 0.109
[6 empty] | 0.109 |  |  |  |  | 0.109
[6 empty] | 0.109 |  |  |  |  | 0.109
[6 empty] | 0.109 |  |  |  |  | 0.109
[6 empty] | 0.109 |  |  |  |  | 0.109
[6 empty] | 0.109 |  |  |  |  | 0.109
[6 empty] | 0.109 |  |  |  |  | 0.109
[6 empty] | 0.109 |  |  |  |  | 0.109
[6 empty] | 0.109 |  |  |  |  | 0.109
[6 empty] | 0.109 |  |  |  |  | 0.109
[6 empty] | 0.109 |  |  |  |  | 0.109
[6 empty] | 0.109 |  |  |  |  | 0.109
[6 empty] | 0.109 |  |  |  |  | 0.109
[6 empty] | 0.109 |  |  |  |  | 0.109
[6 empty] | 0.109 |  |  |  |  | 0.109
[6 empty] | 0.109 |  |  |  |  | 0.109
[6 empty] | 0.109 |  |  |  |  | 0.109
[6 empty] | 0.109 |  |  |  |  | 0.109
[6 empty] | 0.109 |  |  |  |  | 0.109
[6 empty] | 0.109 |  |  |  |  | 0.109
[6 empty] | 0.109 |  |  |  |  | 0.109
[6 empty] | 0.109 |  |  |  |  | 0.109
[6 empty] | 0.109 |  |  |  |  | 0.109
[6 empty] | 0.109 |  |  |  |  | 0.109
[6 empty] | 0.109 |  |  |  |  | 0.109
[6 empty] | 0.109 |  |  |  |  | 0.109
[6 empty] | 0.109 |  |  |  |  | 0.109
[6 empty] | 0.109 |  |  |  |  | 0.109
[6 empty] | 0.109 |  |  |  |  | 0.109
[6 empty] | 0.109 |  |  |  |  | 0.109
[6 empty] | 0.109 |  |  |  |  | 0.109
[6 empty] | 0.109 |  |  |  |  | 0.109
[6 empty] | 0.109 |  |  |  |  | 0.109
[6 empty] | 0.109 |  |  |  |  | 0.109
[6 empty] | 0.109 |  |  |  |  | 0.109
[6 empty] | 0.109 |  |  |  |  | 0.109
[6 empty] | 0.109 |  |  |  |  | 0.109
[6 empty] | 0.109 |  |  |  |  | 0.109
[6 empty] | 0.109 |  |  |  |  | 0.109
[6 empty] | 0.109 |  |  |  |  | 0.109
[6 empty] | 0.109 |  |  |  |  | 0.109
[6 empty] | 0.109 |  |  |  |  | 0.109
[6 empty] | 0.109 |  |  |  |  | 0.109
[6 empty] | 0.109 |  |  |  |  | 0.109
[6 empty] | 0.109 |  |  |  |  | 0.109
[6 empty] | 0.109 |  |  |  |  | 0.109
[6 empty] | 0.109 |  |  |  |  | 0.109
[6 empty] | 0.109 |  |  |  |  | 0.109
[6 empty] | 0.109 |  |  |  |  | 0.109
[6 empty] | 0.109 |  |  |  |  | 0.109
[6 empty] | 0.109 |  |  |  |  | 0.109
[6 empty] | 0.109 |  |  |  |  | 0.109
[6 empty] | 0.109 |  |  |  |  | 0.109
[6 empty] | 0.109 |  |  |  |  | 0.109
[6 empty] | 0.109 |  |  |  |  | 0.109
[6 empty] | 0.109 |  |  |  |  | 0.109
[6 empty] | 0.109 |  |  |  |  | 0.109
[6 empty] | 0.109 |  |  |  |  | 0.109
[6 empty] | 0.109 |  |  |  |  | 0.109
[6 empty] | 0.109 |  |  |  |  | 0.109
[6 empty] | 0.109 |  |  |  |  | 0.109
[6 empty] | 0.109 |  |  |  |  | 0.109
[6 empty] | 0.109 |  |  |  |  | 0.109
[6 empty] | 0.109 |  |  |  |  | 0.109
[6 empty] | 0.109 |  |  |  |  | 0.109
[6 empty] | 0.109 |  |  |  |  | 0.109
[6 empty] | 0.109 |  |  |  |  | 0.109
[6 empty] | 0.109 |  |  |  |  | 0.109
[6 empty] | 0.109 |  |  |  |  | 0.109
[6 empty] | 0.109 |  |  |  |  | 0.109
[6 empty] | 0.109 |  |  |  |  | 0.109
[6 empty] | 0.109 |  |  |  |  | 0.109
[6 empty] | 0.109 |  |  |  |  | 0.109
[6 empty] | 0.109 |  |  |  |  | 0.109
[6 empty] | 0.109 |  |  |  |  | 0.109
[6 empty] | 0.109 |  |  |  |  | 0.109
[6 empty] | 0.109 |  |  |  |  | 0.109
[6 empty] | 0.109 |  |  |  |  | 0.109
[6 empty] | 0.109 |  |  |  |  | 0.109
[6 empty] | 0.109 |  |  |  |  | 0.109
[6 empty] | 0.109 |  |  |  |  | 0.109
[6 empty] | 0.109 |  |  |  |  | 0.109
[6 empty] | 0.109 |  |  |  |  | 0.109
[6 empty] | 0.109 |  |  |  |  | 0.109
[6 empty] | 0.109 |  |  |  |  | 0.109
[6 empty] | 0.109 |  |  |  |  | 0.109
[6 empty] | 0.109 |  |  |  |  | 0.109
[6 empty] | 0.109 |  |  |  |  | 0.109
[6 empty] | 0.109 |  |  |  |  | 0.109
[6 empty] | 0.109 |  |  |  |  | 0.109
[6 empty] | 0.109 |  |  |  |  | 0.109
[6 empty] | 0.109 |  |  |  |  | 0.109
[6 empty] | 0.109 |  |  |  |  | 0.109
[6 empty] | 0.109 |  |  |  |  | 0.109
[6 empty] | 0.109 |  |  |  |  | 0.109
[6 empty] | 0.109 |  |  |  |  | 0.109
[6 empty] | 0.109 |  |  |  |  | 0.109
[6 empty] | 0.109 |  |  |  |  | 0.109
[6 empty] | 0.109 |  |  |  |  | 0.109
[6 empty] | 0.109 |  |  |  |  | 0.109
[6 empty] | 0.109 |  |  |  |  | 0.109
[6 empty] | 0.109 |  |  |  |  | 0.109
[6 empty] | 0.109 |  |  |  |  | 0.109
[6 empty] | 0.109 |  |  |  |  | 0.109
[6 empty] | 0.109 |  |  |  |  | 0.109
[6 empty] | 0.109 |  |  |  |  | 0.109
[6 empty] | 0.109 |  |  |  |  | 0.109
[6 empty] | 0.109 |  |  |  |  | 0.109
[6 empty] | 0.109 |  |  |  |  | 0.109
[6 empty] | 0.109 |  |  |  |  | 0.109
[6 empty] | 0.109 |  |  |  |  | 0.109
[6 empty] | 0.109 |  |  |  |  | 0.109
[6 empty] | 0.109 |  |  |  |  | 0.109
[6 empty] | 0.109 |  |  |  |  | 0.109
[6 empty] | 0.109 |  |  |  |  | 0.109
[6 empty] | 0.109 |  |  |  |  | 0.109
[6 empty] | 0.109 |  |  |  |  | 0.109
[6 empty] | 0.109 |  |  |  |  | 0.109
[6 empty] | 0.109 |  |  |  |  | 0.109
[6 empty] | 0.109 |  |  |  |  | 0.109
[6 empty] | 0.109 |  |  |  |  | 0.109
[6 empty] | 0.109 |  |  |  |  | 0.109
[6 empty] | 0.109 |  |  |  |  | 0.109
[6 empty] | 0.109 |  |  |  |  | 0.109
[6 empty] | 0.109 |  |  |  |  | 0.109
[6 empty] | 0.109 |  |  |  |  | 0.109
[6 empty] | 0.109 |  |  |  |  | 0.109
[6 empty] | 0.109 |  |  |  |  | 0.109
[6 empty] | 0.109 |  |  |  |  | 0.109
[6 empty] | 0.109 |  |  |  |  | 0.109
[6 empty] | 0.109 |  |  |  |  | 0.109
[6 empty] | 0.109 |  |  |  |  | 0.109
[6 empty] | 0.109 |  |  |  |  | 0.109
[6 empty] | 0.109 |  |  |  |  | 0.109
[6 empty] | 0.109 |  |  |  |  | 0.109
[6 empty] | 0.109 |  |  |  |  | 0.109
[6 empty] | 0.109 |  |  |  |  | 0.109
[6 empty] | 0.109 |  |  |  |  | 0.109
[6 empty] | 0.109 |  |  |  |  | 0.109
[6 empty] | 0.109 |  |  |  |  | 0.109
[6 empty] | 0.109 |  |  |  |  | 0.109
[6 empty] | 0.109 |  |  |  |  | 0.109
[6 empty] | 0.109 |  |  |  |  | 0.109
[6 empty] | 0.109 |  |  |  |  | 0.109
[6 empty] | 0.109 |  |  |  |  | 0.109
[6 empty] | 0.109 |  |  |  |  | 0.109
[6 empty] | 0.109 |  |  |  |  | 0.109
[6 empty] | 0.109 |  |  |  |  | 0.109
[6 empty] | 0.109 |  |  |  |  | 0.109
[6 empty] | 0.109 |  |  |  |  | 0.109
[6 empty] | 0.109 |  |  |  |  | 0.109
[6 empty] | 0.109 |  |  |  |  | 0.109
[6 empty] | 0.109 |  |  |  |  | 0.109
[6 empty] | 0.109 |  |  |  |  | 0.109
[6 empty] | 0.109 |  |  |  |  | 0.109
[6 empty] | 0.109 |  |  |  |  | 0.109
[6 empty] | 0.109 |  |  |  |  | 0.109
[6 empty] | 0.109 |  |  |  |  | 0.109
[6 empty] | 0.109 |  |  |  |  | 0.109
[6 empty] | 0.109 |  |  |  |  | 0.109
[6 empty] | 0.109 |  |  |  |  | 0.109
[6 empty] | 0.109 |  |  |  |  | 0.109
[6 empty] | 0.109 |  |  |  |  | 0.109
[6 empty] | 0.109 |  |  |  |  | 0.109
[6 empty] | 0.109 |  |  |  |  | 0.109
[6 empty] | 0.109 |  |  |  |  | 0.109
[6 empty] | 0.109 |  |  |  |  | 0.109
[6 empty] | 0.109 |  |  |  |  | 0.109
[6 empty] | 0.109 |  |  |  |  | 0.109
[6 empty] | 0.109 |  |  |  |  | 0.109
[6 empty] | 0.109 |  |  |  |  | 0.109
[6 empty] | 0.109 |  |  |  |  | 0.109
[6 empty] | 0.109 |  |  |  |  | 0.109
[6 empty] | 0.109 |  |  |  |  | 0.109
[6 empty] | 0.109 |  |  |  |  | 0.109
[6 empty] | 0.109 |  |  |  |  | 0.109
[6 empty] | 0.109 |  |  |  |  | 0.109
[6 empty] | 0.109 |  |  |  |  | 0.109
[6 empty] | 0.109 |  |  |  |  | 0.109
[6 empty] | 0.109 |  |  |  |  | 0.109
[6 empty] | 0.109 |  |  |  |  | 0.109
[6 empty] | 0.109 |  |  |  |  | 0.109
[6 empty] | 0.109 |  |  |  |  | 0.109
[6 empty] | 0.109 |  |  |  |  | 0.109
[6 empty] | 0.109 |  |  |  |  | 0.109
[6 empty] | 0.109 |  |  |  |  | 0.109
[6 empty] | 0.109 |  |  |  |  | 0.109
[6 empty] | 0.109 |  |  |  |  | 0.109
[6 empty] | 0.109 |  |  |  |  | 0.109
[6 empty] | 0.109 |  |  |  |  | 0.109
[6 empty] | 0.109 |  |  |  |  | 0.109
[6 empty] | 0.109 |  |  |  |  | 0.109
[6 empty] | 0.109 |  |  |  |  | 0.109
[6 empty] | 0.109 |  |  |  |  | 0.109
[6 empty] | 0.109 |  |  |  |  | 0.109
[6 empty] | 0.109 |  |  |  |  | 0.109
[6 empty] | 0.109 |  |  |  |  | 0.109
[6 empty] | 0.109 |  |  |  |  | 0.109
[6 empty] | 0.109 |  |  |  |  | 0.109
[6 empty] | 0.109 |  |  |  |  | 0.109
[6 empty] | 0.109 |  |  |  |  | 0.109
[6 empty] | 0.109 |  |  |  |  | 0.109
[6 empty] | 0.109 |  |  |  |  | 0.109
[6 empty] | 0.109 |  |  |  |  | 0.109
[6 empty] | 0.109 |  |  |  |  | 0.109
[6 empty] | 0.109 |  |  |  |  | 0.109
[6 empty] | 0.109 |  |  |  |  | 0.109
[6 empty] | 0.109 |  |  |  |  | 0.109
[6 empty] | 0.109 |  |  |  |  | 0.109
[6 empty] | 0.109 |  |  |  |  | 0.109
[6 empty] | 0.109 |  |  |  |  | 0.109
[6 empty] | 0.109 |  |  |  |  | 0.109
[6 empty] | 0.109 |  |  |  |  | 0.109
[6 empty] | 0.109 |  |  |  |  | 0.109
[6 empty] | 0.109 |  |  |  |  | 0.109
[6 empty] | 0.109 |  |  |  |  | 0.109
[6 empty] | 0.109 |  |  |  |  | 0.109
[6 empty] | 0.109 |  |  |  |  | 0.109
[6 empty] | 0.109 |  |  |  |  | 0.109
[6 empty] | 0.109 |  |  |  |  | 0.109
[6 empty] | 0.109 |  |  |  |  | 0.109
[6 empty] | 0.109 |  |  |  |  | 0.109
[6 empty] | 0.109 |  |  |  |  | 0.109
[6 empty] | 0.109 |  |  |  |  | 0.109
[6 empty] | 0.109 |  |  |  |  | 0.109
[6 empty] | 0.109 |  |  |  |  | 0.109
[6 empty] | 0.109 |  |  |  |  | 0.109
[6 empty] | 0.109 |  |  |  |  | 0.109
[6 empty] | 0.109 |  |  |  |  | 0.109
[6 empty] | 0.109 |  |  |  |  | 0.109
[6 empty] | 0.109 |  |  |  |  | 0.109
[6 empty] | 0.109 |  |  |  |  | 0.109
[6 empty] | 0.109 |  |  |  |  | 0.109
[6 empty] | 0.109 |  |  |  |  | 0.109
[6 empty] | 0.109 |  |  |  |  | 0.109
[6 empty] | 0.109 |  |  |  |  | 0.109
[6 empty] | 0.109 |  |  |  |  | 0.109
[6 empty] | 0.109 |  |  |  |  | 0.109
[6 empty] | 0.109 |  |  |  |  | 0.109
[6 empty] | 0.109 |  |  |  |  | 0.109
[6 empty] | 0.109 |  |  |  |  | 0.109
[6 empty] | 0.109 |  |  |  |  | 0.109
[6 empty] | 0.109 |  |  |  |  | 0.109
[6 empty] | 0.109 |  |  |  |  | 0.109
[6 empty] | 0.109 |  |  |  |  | 0.109
[6 empty] | 0.109 |  |  |  |  | 0.109
[6 empty] | 0.109 |  |  |  |  | 0.109
[6 empty] | 0.109 |  |  |  |  | 0.109
[6 empty] | 0.109 |  |  |  |  | 0.109
[6 empty] | 0.109 |  |  |  |  | 0.109
[6 empty] | 0.109 |  |  |  |  | 0.109
[6 empty] | 0.109 |  |  |  |  | 0.109
[6 empty] | 0.109 |  |  |  |  | 0.109
[6 empty] | 0.109 |  |  |  |  | 0.109
[6 empty] | 0.109 |  |  |  |  | 0.109
[6 empty] | 0.109 |  |  |  |  | 0.109
[6 empty] | 0.109 |  |  |  |  | 0.109
[6 empty] | 0.109 |  |  |  |  | 0.109
[6 empty] | 0.109 |  |  |  |  | 0.109
[6 empty] | 0.109 |  |  |  |  | 0.109
[6 empty] | 0.109 |  |  |  |  | 0.109
[6 empty] | 0.109 |  |  |  |  | 0.109
[6 empty] | 0.109 |  |  |  |  | 0.109
[6 empty] | 0.109 |  |  |  |  | 0.109
[6 empty] | 0.109 |  |  |  |  | 0.109
[6 empty] | 0.109 |  |  |  |  | 0.109
[6 empty] | 0.109 |  |  |  |  | 0.109
[6 empty] | 0.109 |  |  |  |  | 0.109
[6 empty] | 0.109 |  |  |  |  | 0.109
[6 empty] | 0.109 |  |  |  |  | 0.109
[6 empty] | 0.109 |  |  |  |  | 0.109
[6 empty] | 0.109 |  |  |  |  | 0.109
[6 empty] | 0.109 |  |  |  |  | 0.109
[6 empty] | 0.109 |  |  |  |  | 0.109
[6 empty] | 0.109 |  |  |  |  | 0.109
[6 empty] | 0.109 |  |  |  |  | 0.109
[6 empty] | 0.109 |  |  |  |  | 0.109
[6 empty] | 0.109 |  |  |  |  | 0.109
[6 empty] | 0.109 |  |  |  |  | 0.109
[6 empty] | 0.109 |  |  |  |  | 0.109
[6 empty] | 0.109 |  |  |  |  | 0.109
[6 empty] | 0.109 |  |  |  |  | 0.109
[6 empty] | 0.109 |  |  |  |  | 0.109
[6 empty] | 0.109 |  |  |  |  | 0.109
[6 empty] | 0.109 |  |  |  |  | 0.109
[6 empty] | 0.109 |  |  |  |  | 0.109
[6 empty] | 0.109 |  |  |  |  | 0.109
[6 empty] | 0.109 |  |  |  |  | 0.109
[6 empty] | 0.109 |  |  |  |  | 0.109
[6 empty] | 0.109 |  |  |  |  | 0.109
[6 empty] | 0.109 |  |  |  |  | 0.109
[6 empty] | 0.109 |  |  |  |  | 0.109
[6 empty] | 0.109 |  |  |  |  | 0.109
[6 empty] | 0.109 |  |  |  |  | 0.109
[6 empty] | 0.109 |  |  |  |  | 0.109
[6 empty] | 0.109 |  |  |  |  | 0.109
[6 empty] | 0.109 |  |  |  |  | 0.109
[6 empty] | 0.109 |  |  |  |  | 0.109
[6 empty] | 0.109 |  |  |  |  | 0.109
[6 empty] | 0.109 |  |  |  |  | 0.109
[6 empty] | 0.109 |  |  |  |  | 0.109
[6 empty] | 0.109 |  |  |  |  | 0.109
[6 empty] | 0.109 |  |  |  |  | 0.109
[6 empty] | 0.109 |  |  |  |  | 0.109
[6 empty] | 0.109 |  |  |  |  | 0.109
[6 empty] | 0.109 |  |  |  |  | 0.109
[6 empty] | 0.109 |  |  |  |  | 0.109
[6 empty] | 0.109 |  |  |  |  | 0.109
[6 empty] | 0.109 |  |  |  |  | 0.109
[6 empty] | 0.109 |  |  |  |  | 0.109
[6 empty] | 0.109 |  |  |  |  | 0.109
[6 empty] | 0.109 |  |  |  |  | 0.109
[6 empty] | 0.109 |  |  |  |  | 0.109
[6 empty] | 0.109 |  |  |  |  | 0.109
[6 empty] | 0.109 |  |  |  |  | 0.109
[6 empty] | 0.109 |  |  |  |  | 0.109
[6 empty] | 0.109 |  |  |  |  | 0.109
[6 empty] | 0.109 |  |  |  |  | 0.109
[6 empty] | 0.109 |  |  |  |  | 0.109
[6 empty] | 0.109 |  |  |  |  | 0.109
[6 empty] | 0.109 |  |  |  |  | 0.109
[6 empty] | 0.109 |  |  |  |  | 0.109
[6 empty] | 0.109 |  |  |  |  | 0.109
[6 empty] | 0.109 |  |  |  |  | 0.109
[6 empty] | 0.109 |  |  |  |  | 0.109
[6 empty] | 0.109 |  |  |  |  | 0.109
[6 empty] | 0.109 |  |  |  |  | 0.109
[6 empty] | 0.109 |  |  |  |  | 0.109
[6 empty] | 0.109 |  |  |  |  | 0.109
[6 empty] | 0.109 |  |  |  |  | 0.109
[6 empty] | 0.109 |  |  |  |  | 0.109
[6 empty] | 0.109 |  |  |  |  | 0.109
[6 empty] | 0.109 |  |  |  |  | 0.109
[6 empty] | 0.109 |  |  |  |  | 0.109
[6 empty] | 0.109 |  |  |  |  | 0.109
[6 empty] | 0.109 |  |  |  |  | 0.109
[6 empty] | 0.109 |  |  |  |  | 0.109
[6 empty] | 0.109 |  |  |  |  | 0.109
[6 empty] | 0.109 |  |  |  |  | 0.109
[6 empty] | 0.109 |  |  |  |  | 0.109
[6 empty] | 0.109 |  |  |  |  | 0.109
[6 empty] | 0.109 |  |  |  |  | 0.109
[6 empty] | 0.109 |  |  |  |  | 0.109
[6 empty] | 0.109 |  |  |  |  | 0.109
[6 empty] | 0.109 |  |  |  |  | 0.109
[6 empty] | 0.109 |  |  |  |  | 0.109
[6 empty] | 0.109 |  |  |  |  | 0.109
[6 empty] | 0.109 |  |  |  |  | 0.109
[6 empty] | 0.109 |  |  |  |  | 0.109
[6 empty] | 0.109 |  |  |  |  | 0.109
[6 empty] | 0.109 |  |  |  |  | 0.109
[6 empty] | 0.109 |  |  |  |  | 0.109
[6 empty] | 0.109 |  |  |  |  | 0.109
[6 empty] | 0.109 |  |  |  |  | 0.109
[6 empty] | 0.109 |  |  |  |  | 0.109
[6 empty] | 0.109 |  |  |  |  | 0.109
[6 empty] | 0.109 |  |  |  |  | 0.109
[6 empty] | 0.109 |  |  |  |  | 0.109
[6 empty] | 0.109 |  |  |  |  | 0.109
[6 empty] | 0.109 |  |  |  |  | 0.109
[6 empty] | 0.109 |  |  |  |  | 0.109
[6 empty] | 0.109 |  |  |  |  | 0.109
[6 empty] | 0.109 |  |  |  |  | 0.109
[6 empty] | 0.109 |  |  |  |  | 0.109
[6 empty] | 0.109 |  |  |  |  | 0.109
[6 empty] | 0.109 |  |  |  |  | 0.109
[6 empty] | 0.109 |  |  |  |  | 0.109
[6 empty] | 0.109 |  |  |  |  | 0.109
[6 empty] | 0.109 |  |  |  |  | 0.109
[6 empty] | 0.109 |  |  |  |  | 0.109
[6 empty] | 0.109 |  |  |  |  | 0.109
[6 empty] | 0.109 |  |  |  |  | 0.109
[6 empty] | 0.109 |  |  |  |  | 0.109
[6 empty] | 0.109 |  |  |  |  | 0.109
[6 empty] | 0.109 |  |  |  |  | 0.109
[6 empty] | 0.109 |  |  |  |  | 0.109
[6 empty] | 0.109 |  |  |  |  | 0.109
[6 empty] | 0.109 |  |  |  |  | 0.109
[6 empty] | 0.109 |  |  |  |  | 0.109
[6 empty] | 0.109 |  |  |  |  | 0.109
[6 empty] | 0.109 |  |  |  |  | 0.109
[6 empty] | 0.109 |  |  |  |  | 0.109
[6 empty] | 0.109 |  |  |  |  | 0.109
[6 empty] | 0.109 |  |  |  |  | 0.109
[6 empty] | 0.109 |  |  |  |  | 0.109
[6 empty] | 0.109 |  |  |  |  | 0.109
[6 empty] | 0.109 |  |  |  |  | 0.109
[6 empty] | 0.109 |  |  |  |  | 0.109
[6 empty] | 0.109 |  |  |  |  | 0.109
[6 empty] | 0.109 |  |  |  |  | 0.109
[6 empty] | 0.109 |  |  |  |  | 0.109
[6 empty] | 0.109 |  |  |  |  | 0.109
[6 empty] | 0.109 |  |  |  |  | 0.109
[6 empty] | 0.109 |  |  |  |  | 0.109
[6 empty] | 0.109 |  |  |  |  | 0.109
[6 empty] | 0.109 |  |  |  |  | 0.109
[6 empty] | 0.109 |  |  |  |  | 0.109
[6 empty] | 0.109 |  |  |  |  | 0.109
[6 empty] | 0.109 |  |  |  |  | 0.109
[6 empty] | 0.109 |  |  |  |  | 0.109
[6 empty] | 0.109 |  |  |  |  | 0.109
[6 empty] | 0.109 |  |  |  |  | 0.109
[6 empty] | 0.109 |  |  |  |  | 0.109
[6 empty] | 0.109 |  |  |  |  | 0.109
[6 empty] | 0.109 |  |  |  |  | 0.109
[6 empty] | 0.109 |  |  |  |  | 0.109
[6 empty] | 0.109 |  |  |  |  | 0.109
[6 empty] | 0.109 |  |  |  |  | 0.109
[6 empty] | 0.109 |  |  |  |  | 0.109
[6 empty] | 0.109 |  |  |  |  | 0.109
[6 empty] | 0.109 |  |  |  |  | 0.109
[6 empty] | 0.109 |  |  |  |  | 0.109
[6 empty] | 0.109 |  |  |  |  | 0.109
[6 empty] | 0.109 |  |  |  |  | 0.109
[6 empty] | 0.109 |  |  |  |  | 0.109
[6 empty] | 0.109 |  |  |  |  | 0.109
[6 empty] | 0.109 |  |  |  |  | 0.109
[6 empty] | 0.109 |  |  |  |  | 0.109
[6 empty] | 0.109 |  |  |  |  | 0.109
[6 empty] | 0.109 |  |  |  |  | 0.109
[6 empty] | 0.109 |  |  |  |  | 0.109
[6 empty] | 0.109 |  |  |  |  | 0.109
[6 empty] | 0.109 |  |  |  |  | 0.109
[6 empty] | 0.109 |  |  |  |  | 0.109
[6 empty] | 0.109 |  |  |  |  | 0.109
[6 empty] | 0.109 |  |  |  |  | 0.109
[6 empty] | 0.109 |  |  |  |  | 0.109
[6 empty] | 0.109 |  |  |  |  | 0.109
[6 empty] | 0.109 |  |  |  |  | 0.109
[6 empty] | 0.109 |  |  |  |  | 0.109
[6 empty] | 0.109 |  |  |  |  | 0.109
[6 empty] | 0.109 |  |  |  |  | 0.109
[6 empty] | 0.109 |  |  |  |  | 0.109
[6 empty] | 0.109 |  |  |  |  | 0.109
[6 empty] | 0.109 |  |  |  |  | 0.109
[6 empty] | 0.109 |  |  |  |  | 0.109
[6 empty] | 0.109 |  |  |  |  | 0.109
[6 empty] | 0.109 |  |  |  |  | 0.109
[6 empty] | 0.109 |  |  |  |  | 0.109
[6 empty] | 0.109 |  |  |  |  | 0.109
[6 empty] | 0.109 |  |  |  |  | 0.109
[6 empty] | 0.109 |  |  |  |  | 0.109
[6 empty] | 0.109 |  |  |  |  | 0.109
[6 empty] | 0.109 |  |  |  |  | 0.109
[6 empty] | 0.109 |  |  |  |  | 0.109
[6 empty] | 0.109 |  |  |  |  | 0.109
[6 empty] | 0.109 |  |  |  |  | 0.109
[6 empty] | 0.109 |  |  |  |  | 0.109
[6 empty] | 0.109 |  |  |  |  | 0.109
[6 empty] | 0.109 |  |  |  |  | 0.109
[6 empty] | 0.109 |  |  |  |  | 0.109
[6 empty] | 0.109 |  |  |  |  | 0.109
[6 empty] | 0.109 |  |  |  |  | 0.109
[6 empty] | 0.109 |  |  |  |  | 0.109
[6 empty] | 0.109 |  |  |  |  | 0.109
[6 empty] | 0.109 |  |  |  |  | 0.109
[6 empty] | 0.109 |  |  |  |  | 0.109
[6 empty] | 0.109 |  |  |  |  | 0.109
[6 empty] | 0.109 |  |  |  |  | 0.109
[6 empty] | 0.109 |  |  |  |  | 0.109
[6 empty] | 0.109 |  |  |  |  | 0.109
[6 empty] | 0.109 |  |  |  |  | 0.109
[6 empty] | 0.109 |  |  |  |  | 0.109
[6 empty] | 0.109 |  |  |  |  | 0.109
[6 empty] | 0.109 |  |  |  |  | 0.109
[6 empty] | 0.109 |  |  |  |  | 0.109
[6 empty] | 0.109 |  |  |  |  | 0.109
[6 empty] | 0.109 |  |  |  |  | 0.109
[6 empty] | 0.109 |  |  |  |  | 0.109
[6 empty] | 0.109 |  |  |  |  | 0.109
[6 empty] | 0.109 |  |  |  |  | 0.109
[6 empty] | 0.109 |  |  |  |  | 0.109
[6 empty] | 0.109 |  |  |  |  | 0.109
[6 empty] | 0.109 |  |  |  |  | 0.109
[6 empty] | 0.109 |  |  |  |  | 0.109
[6 empty] | 0.109 |  |  |  |  | 0.109
[6 empty] | 0.109 |  |  |  |  | 0.109
[6 empty] | 0.109 |  |  |  |  | 0.109
[6 empty] | 0.109 |  |  |  |  | 0.109
[6 empty] | 0.109 |  |  |  |  | 0.109
[6 empty] | 0.109 |  |  |  |  | 0.109
[6 empty] | 0.109 |  |  |  |  | 0.109
[6 empty] | 0.109 |  |  |  |  | 0.109
[6 empty] | 0.109 |  |  |  |  | 0.109
[6 empty] | 0.109 |  |  |  |  | 0.109
[6 empty] | 0.109 |  |  |  |  | 0.109
[6 empty] | 0.109 |  |  |  |  | 0.109
[6 empty] | 0.109 |  |  |  |  | 0.109
[6 empty] | 0.109 |  |  |  |  | 0.109
[6 empty] | 0.109 |  |  |  |  | 0.109
[6 empty] | 0.109 |  |  |  |  | 0.109
[6 empty] | 0.109 |  |  |  |  | 0.109
[6 empty] | 0.109 |  |  |  |  | 0.109
[6 empty] | 0.109 |  |  |  |  | 0.109
[6 empty] | 0.109 |  |  |  |  | 0.109
[6 empty] | 0.109 |  |  |  |  | 0.109
[6 empty] | 0.109 |  |  |  |  | 0.109
[6 empty] | 0.109 |  |  |  |  | 0.109
[6 empty] | 0.109 |  |  |  |  | 0.109
[6 empty] | 0.109 |  |  |  |  | 0.109
[6 empty] | 0.109 |  |  |  |  | 0.109
[6 empty] | 0.109 |  |  |  |  | 0.109
[6 empty] | 0.109 |  |  |  |  | 0.109
[6 empty] | 0.109 |  |  |  |  | 0.109
[6 empty] | 0.109 |  |  |  |  | 0.109
[6 empty] | 0.109 |  |  |  |  | 0.109
[6 empty] | 0.109 |  |  |  |  | 0.109
[6 empty] | 0.109 |  |  |  |  | 0.109
[6 empty] | 0.109 |  |  |  |  | 0.109
[6 empty] | 0.109 |  |  |  |  | 0.109
[6 empty] | 0.109 |  |  |  |  | 0.109
[6 empty] | 0.109 |  |  |  |  | 0.109
[6 empty] | 0.109 |  |  |  |  | 0.109
[6 empty] | 0.109 |  |  |  |  | 0.109
[6 empty] | 0.109 |  |  |  |  | 0.109
[6 empty] | 0.109 |  |  |  |  | 0.109
[6 empty] | 0.109 |  |  |  |  | 0.109
[6 empty] | 0.109 |  |  |  |  | 0.109
[6 empty] | 0.109 |  |  |  |  | 0.109
[6 empty] | 0.109 |  |  |  |  | 0.109
[6 empty] | 0.109 |  |  |  |  | 0.109
[6 empty] | 0.109 |  |  |  |  | 0.109
[6 empty] | 0.109 |  |  |  |  | 0.109
[6 empty] | 0.109 |  |  |  |  | 0.109
[6 empty] | 0.109 |  |  |  |  | 0.109
[6 empty] | 0.109 |  |  |  |  | 0.109
[6 empty] | 0.109 |  |  |  |  | 0.109
[6 empty] | 0.109 |  |  |  |  | 0.109
[6 empty] | 0.109 |  |  |  |  | 0.109
[6 empty] | 0.109 |  |  |  |  | 0.109
[6 empty] | 0.109 |  |  |  |  | 0.109
[6 empty] | 0.109 |  |  |  |  | 0.109
[6 empty] | 0.109 |  |  |  |  | 0.109
[6 empty] | 0.109 |  |  |  |  | 0.109
[6 empty] | 0.109 |  |  |  |  | 0.109
[6 empty] | 0.109 |  |  |  |  | 0.109
[6 empty] | 0.109 |  |  |  |  | 0.109
[6 empty] | 0.109 |  |  |  |  | 0.109
[6 empty] | 0.109 |  |  |  |  | 0.109
[6 empty] | 0.109 |  |  |  |  | 0.109
[6 empty] | 0.109 |  |  |  |  | 0.109
[6 empty] | 0.109 |  |  |  |  | 0.109
[6 empty] | 0.109 |  |  |  |  | 0.109
[6 empty] | 0.109 |  |  |  |  | 0.109
[6 empty] | 0.109 |  |  |  |  | 0.109
[6 empty] | 0.109 |  |  |  |  | 0.109
[6 empty] | 0.109 |  |  |  |  | 0.109
[6 empty] | 0.109 |  |  |  |  | 0.109
[6 empty] | 0.109 |  |  |  |  | 0.109
[6 empty] | 0.109 |  |  |  |  | 0.109
[6 empty] | 0.109 |  |  |  |  | 0.109
[6 empty] | 0.109 |  |  |  |  | 0.109
[6 empty] | 0.109 |  |  |  |  | 0.109
[6 empty] | 0.109 |  |  |  |  | 0.109
[6 empty] | 0.109 |  |  |  |  | 0.109
[6 empty] | 0.109 |  |  |  |  | 0.109
[6 empty] | 0.109 |  |  |  |  | 0.109
[6 empty] | 0.109 |  |  |  |  | 0.109
[6 empty] | 0.109 |  |  |  |  | 0.109
[6 empty] | 0.109 |  |  |  |  | 0.109
[6 empty] | 0.109 |  |  |  |  | 0.109
[6 empty] | 0.109 |  |  |  |  | 0.109
[6 empty] | 0.109 |  |  |  |  | 0.109
[6 empty] | 0.109 |  |  |  |  | 0.109
[6 empty] | 0.109 |  |  |  |  | 0.109
[6 empty] | 0.109 |  |  |  |  | 0.109
[6 empty] | 0.109 |  |  |  |  | 0.109
[6 empty] | 0.109 |  |  |  |  | 0.109
[6 empty] | 0.109 |  |  |  |  | 0.109
[6 empty] | 0.109 |  |  |  |  | 0.109
[6 empty] | 0.109 |  |  |  |  | 0.109
[6 empty] | 0.109 |  |  |  |  | 0.109
[6 empty] | 0.109 |  |  |  |  | 0.109
[6 empty] | 0.109 |  |  |  |  | 0.109
[6 empty] | 0.109 |  |  |  |  | 0.109
[6 empty] | 0.109 |  |  |  |  | 0.109
[6 empty] | 0.109 |  |  |  |  | 0.109
[6 empty] | 0.109 |  |  |  |  | 0.109
[6 empty] | 0.109 |  |  |  |  | 0.109
[6 empty] | 0.109 |  |  |  |  | 0.109
[6 empty] | 0.109 |  |  |  |  | 0.109
[6 empty] | 0.109 |  |  |  |  | 0.109
[6 empty] | 0.109 |  |  |  |  | 0.109
[6 empty] | 0.109 |  |  |  |  | 0.109
[6 empty] | 0.109 |  |  |  |  | 0.109
[6 empty] | 0.109 |  |  |  |  | 0.109
[6 empty] | 0.109 |  |  |  |  | 0.109
[6 empty] | 0.109 |  |  |  |  | 0.109
[6 empty] | 0.109 |  |  |  |  | 0.109
[6 empty] | 0.109 |  |  |  |  | 0.109
[6 empty] | 0.109 |  |  |  |  | 0.109
[6 empty] | 0.109 |  |  |  |  | 0.109
[6 empty] | 0.109 |  |  |  |  | 0.109
[6 empty] | 0.109 |  |  |  |  | 0.109
[6 empty] | 0.109 |  |  |  |  | 0.109
[6 empty] | 0.109 |  |  |  |  | 0.109
[6 empty] | 0.109 |  |  |  |  | 0.109
[6 empty] | 0.109 |  |  |  |  | 0.109
[6 empty] | 0.109 |  |  |  |  | 0.109
[6 empty] | 0.109 |  |  |  |  | 0.109
[6 empty] | 0.109 |  |  |  |  | 0.109
[6 empty] | 0.109 |  |  |  |  | 0.109
[6 empty] | 0.109 |  |  |  |  | 0.109
[6 empty] | 0.109 |  |  |  |  | 0.109
[6 empty] | 0.109 |  |  |  |  | 0.109
[6 empty] | 0.109 |  |  |  |  | 0.109
[6 empty] | 0.109 |  |  |  |  | 0.109
[6 empty] | 0.109 |  |  |  |  | 0.109
[6 empty] | 0.109 |  |  |  |  | 0.109
[6 empty] | 0.109 |  |  |  |  | 0.109
[6 empty] | 0.109 |  |  |  |  | 0.109
[6 empty] | 0.109 |  |  |  |  | 0.109
[6 empty] | 0.109 |  |  |  |  | 0.109
[6 empty] | 0.109 |  |  |  |  | 0.109
[6 empty] | 0.109 |  |  |  |  | 0.109
[6 empty] | 0.109 |  |  |  |  | 0.109
[6 empty] | 0.109 |  |  |  |  | 0.109
[6 empty] | 0.109 |  |  |  |  | 0.109
[6 empty] | 0.109 |  |  |  |  | 0.109
[6 empty] | 0.109 |  |  |  |  | 0.109
[6 empty] | 0.109 |  |  |  |  | 0.109
[6 empty] | 0.109 |  |  |  |  | 0.109
[6 empty] | 0.109 |  |  |  |  | 0.109
[6 empty] | 0.109 |  |  |  |  | 0.109
[6 empty] | 0.109 |  |  |  |  | 0.109
[6 empty] | 0.109 |  |  |  |  | 0.109
[6 empty] | 0.109 |  |  |  |  | 0.109
[6 empty] | 0.109 |  |  |  |  | 0.109
[6 empty] | 0.109 |  |  |  |  | 0.109
[6 empty] | 0.109 |  |  |  |  | 0.109
[6 empty] | 0.109 |  |  |  |  | 0.109
[6 empty] | 0.109 |  |  |  |  | 0.109
[6 empty] | 0.109 |  |  |  |  | 0.109
[6 empty] | 0.109 |  |  |  |  | 0.109
[6 empty] | 0.109 |  |  |  |  | 0.109
[6 empty] | 0.109 |  |  |  |  | 0.109
[6 empty] | 0.109 |  |  |  |  | 0.109
[6 empty] | 0.109 |  |  |  |  | 0.109
[6 empty] | 0.109 |  |  |  |  | 0.109
[6 empty] | 0.109 |  |  |  |  | 0.109
[6 empty] | 0.109 |  |  |  |  | 0.109
[6 empty] | 0.109 |  |  |  |  | 0.109
[6 empty] | 0.109 |  |  |  |  | 0.109
[6 empty] | 0.109 |  |  |  |  | 0.109
[6 empty] | 0.109 |  |  |  |  | 0.109
[6 empty] | 0.109 |  |  |  |  | 0.109
[6 empty] | 0.109 |  |  |  |  | 0.109
[6 empty] | 0.109 |  |  |  |  | 0.109
[6 empty] | 0.109 |  |  |  |  | 0.109
[6 empty] | 0.109 |  |  |  |  | 0.109
[6 empty] | 0.109 |  |  |  |  | 0.109
[6 empty] | 0.109 |  |  |  |  | 0.109
[6 empty] | 0.109 |  |  |  |  | 0.109
[6 empty] | 0.109 |  |  |  |  | 0.109
[6 empty] | 0.109 |  |  |  |  | 0.109
[6 empty] | 0.109 |  |  |  |  | 0.109
[6 empty] | 0.109 |  |  |  |  | 0.109
[6 empty] | 0.109 |  |  |  |  | 0.109
[6 empty] | 0.109 |  |  |  |  | 0.109
[6 empty] | 0.109 |  |  |  |  | 0.109
[6 empty] | 0.109 |  |  |  |  | 0.109
[6 empty] | 0.109 |  |  |  |  | 0.109
[6 empty] | 0.109 |  |  |  |  | 0.109
[6 empty] | 0.109 |  |  |  |  | 0.109
[6 empty] | 0.109 |  |  |  |  | 0.109
[6 empty] | 0.109 |  |  |  |  | 0.109
[6 empty] | 0.109 |  |  |  |  | 0.109
[6 empty] | 0.109 |  |  |  |  | 0.109
[6 empty] | 0.109 |  |  |  |  | 0.109
[6 empty] | 0.109 |  |  |  |  | 0.109
[6 empty] | 0.109 |  |  |  |  | 0.109
[6 empty] | 0.109 |  |  |  |  | 0.109
[6 empty] | 0.109 |  |  |  |  | 0.109
[6 empty] | 0.109 |  |  |  |  | 0.109
[6 empty] | 0.109 |  |  |  |  | 0.109
[6 empty] | 0.109 |  |  |  |  | 0.109
[6 empty] | 0.109 |  |  |  |  | 0.109
[6 empty] | 0.109 |  |  |  |  | 0.109
[6 empty] | 0.109 |  |  |  |  | 0.109
[6 empty] | 0.109 |  |  |  |  | 0.109
[6 empty] | 0.109 |  |  |  |  | 0.109
[6 empty] | 0.109 |  |  |  |  | 0.109
[6 empty] | 0.109 |  |  |  |  | 0.109
[6 empty] | 0.109 |  |  |  |  | 0.109
[6 empty] | 0.109 |  |  |  |  | 0.109
[6 empty] | 0.109 |  |  |  |  | 0.109
[6 empty] | 0.109 |  |  |  |  | 0.109
[6 empty] | 0.109 |  |  |  |  | 0.109
[6 empty] | 0.109 |  |  |  |  | 0.109
[6 empty] | 0.109 |  |  |  |  | 0.109
[6 empty] | 0.109 |  |  |  |  | 0.109
[6 empty] | 0.109 |  |  |  |  | 0.109
[6 empty] | 0.109 |  |  |  |  | 0.109
[6 empty] | 0.109 |  |  |  |  | 0.109
[6 empty] | 0.109 |  |  |  |  | 0.109
[6 empty] | 0.109 |  |  |  |  | 0.109
[6 empty] | 0.109 |  |  |  |  | 0.109
[6 empty] | 0.109 |  |  |  |  | 0.109
[6 empty] | 0.109 |  |  |  |  | 0.109
[6 empty] | 0.109 |  |  |  |  | 0.109
[6 empty] | 0.109 |  |  |  |  | 0.109
[6 empty] | 0.109 |  |  |  |  | 0.109
[6 empty] | 0.109 |  |  |  |  | 0.109
[6 empty] | 0.109 |  |  |  |  | 0.109
[6 empty] | 0.109 |  |  |  |  | 0.109
[6 empty] | 0.109 |  |  |  |  | 0.109
[6 empty] | 0.109 |  |  |  |  | 0.109
[6 empty] | 0.109 |  |  |  |  | 0.109
[6 empty] | 0.109 |  |  |  |  | 0.109
[6 empty] | 0.109 |  |  |  |  | 0.109
[6 empty] | 0.109 |  |  |  |  | 0.109
[6 empty] | 0.109 |  |  |  |  | 0.109
[6 empty] | 0.109 |  |  |  |  | 0.109
[6 empty] | 0.109 |  |  |  |  | 0.109
[6 empty] | 0.109 |  |  |  |  | 0.109
[6 empty] | 0.109 |  |  |  |  | 0.109
[6 empty] | 0.109 |  |  |  |  | 0.109
[6 empty] | 0.109 |  |  |  |  | 0.109
[6 empty] | 0.109 |  |  |  |  | 0.109
[6 empty] | 0.109 |  |  |  |  | 0.109
[6 empty] | 0.109 |  |  |  |  | 0.109
[6 empty] | 0.109 |  |  |  |  | 0.109
[6 empty] | 0.109 |  |  |  |  | 0.109
[6 empty] | 0.109 |  |  |  |  | 0.109
[6 empty] | 0.109 |  |  |  |  | 0.109
[6 empty] | 0.109 |  |  |  |  | 0.109
[6 empty] | 0.109 |  |  |  |  | 0.109
[6 empty] | 0.109 |  |  |  |  | 0.109
[6 empty] | 0.109 |  |  |  |  | 0.109
[6 empty] | 0.109 |  |  |  |  | 0.109
[6 empty] | 0.109 |  |  |  |  | 0.109
[6 empty] | 0.109 |  |  |  |  | 0.109
[6 empty] | 0.109 |  |  |  |  | 0.109
[6 empty] | 0.109 |  |  |  |  | 0.109
[6 empty] | 0.109 |  |  |  |  | 0.109
[6 empty] | 0.109 |  |  |  |  | 0.109
[6 empty] | 0.109 |  |  |  |  | 0.109
[6 empty] | 0.109 |  |  |  |  | 0.109
[6 empty] | 0.109 |  |  |  |  | 0.109
[6 empty] | 0.109 |  |  |  |  | 0.109
[6 empty] | 0.109 |  |  |  |  | 0.109
[6 empty] | 0.109 |  |  |  |  | 0.109
[6 empty] | 0.109 |  |  |  |  | 0.109
[6 empty] | 0.109 |  |  |  |  | 0.109
[6 empty] | 0.109 |  |  |  |  | 0.109
[6 empty] | 0.109 |  |  |  |  | 0.109
[6 empty] | 0.109 |  |  |  |  | 0.109
[6 empty] | 0.109 |  |  |  |  | 0.109
[6 empty] | 0.109 |  |  |  |  | 0.109
[6 empty] | 0.109 |  |  |  |  | 0.109
[6 empty] | 0.109 |  |  |  |  | 0.109
[6 empty] | 0.109 |  |  |  |  | 0.109
[6 empty] | 0.109 |  |  |  |  | 0.109
[6 empty] | 0.109 |  |  |  |  | 0.109
[6 empty] | 0.109 |  |  |  |  | 0.109
[6 empty] | 0.109 |  |  |  |  | 0.109
[6 empty] | 0.109 |  |  |  |  | 0.109
[6 empty] | 0.109 |  |  |  |  | 0.109
[6 empty] | 0.109 |  |  |  |  | 0.109
[6 empty] | 0.109 |  |  |  |  | 0.109
[6 empty] | 0.109 |  |  |  |  | 0.109
[6 empty] | 0.109 |  |  |  |  | 0.109
[6 empty] | 0.109 |  |  |  |  | 0.109
[6 empty] | 0.109 |  |  |  |  | 0.109
[6 empty] | 0.109 |  |  |  |  | 0.109
[6 empty] | 0.109 |  |  |  |  | 0.109
[6 empty] | 0.109 |  |  |  |  | 0.109
[6 empty] | 0.109 |  |  |  |  | 0.109
[6 empty] | 0.109 |  |  |  |  | 0.109
[6 empty] | 0.109 |  |  |  |  | 0.109
[6 empty] | 0.109 |  |  |  |  | 0.109
[6 empty] | 0.109 |  |  |  |  | 0.109
[6 empty] | 0.109 |  |  |  |  | 0.109
[6 empty] | 0.109 |  |  |  |  | 0.109
[6 empty] | 0.109 |  |  |  |  | 0.109
[6 empty] | 0.109 |  |  |  |  | 0.109
[6 empty] | 0.109 |  |  |  |  | 0.109
[6 empty] | 0.109 |  |  |  |  | 0.109
[6 empty] | 0.109 |  |  |  |  | 0.109
[6 empty] | 0.109 |  |  |  |  | 0.109
[6 empty] | 0.109 |  |  |  |  | 0.109
[6 empty] | 0.109 |  |  |  |  | 0.109
[6 empty] | 0.109 |  |  |  |  | 0.109
[6 empty] | 0.109 |  |  |  |  | 0.109
[6 empty] | 0.109 |  |  |  |  | 0.109
[6 empty] | 0.109 |  |  |  |  | 0.109
[6 empty] | 0.109 |  |  |  |  | 0.109
[6 empty] | 0.109 |  |  |  |  | 0.109
[6 empty] | 0.109 |  |  |  |  | 0.109
[6 empty] | 0.109 |  |  |  |  | 0.109
[6 empty] | 0.109 |  |  |  |  | 0.109
[6 empty] | 0.109 |  |  |  |  | 0.109
[6 empty] | 0.109 |  |  |  |  | 0.109
[6 empty] | 0.109 |  |  |  |  | 0.109
[6 empty] | 0.109 |  |  |  |  | 0.109
[6 empty] | 0.109 |  |  |  |  | 0.109
[6 empty] | 0.109 |  |  |  |  | 0.109
[6 empty] | 0.109 |  |  |  |  | 0.109
[6 empty] | 0.109 |  |  |  |  | 0.109
[6 empty] | 0.109 |  |  |  |  | 0.109
[6 empty] | 0.109 |  |  |  |  | 0.109
[6 empty] | 0.109 |  |  |  |  | 0.109
[6 empty] | 0.109 |  |  |  |  | 0.109
[6 empty] | 0.109 |  |  |  |  | 0.109
[6 empty] | 0.109 |  |  |  |  | 0.109
[6 empty] | 0.109 |  |  |  |  | 0.109
[6 empty] | 0.109 |  |  |  |  | 0.109
[6 empty] | 0.109 |  |  |  |  | 0.109
[6 empty] | 0.109 |  |  |  |  | 0.109
[6 empty] | 0.109 |  |  |  |  | 0.109
[6 empty] | 0.109 |  |  |  |  | 0.109
[6 empty] | 0.109 |  |  |  |  | 0.109
[6 empty] | 0.109 |  |  |  |  | 0.109
[6 empty] | 0.109 |  |  |  |  | 0.109
[6 empty] | 0.109 |  |  |  |  | 0.109
[6 empty] | 0.109 |  |  |  |  | 0.109
[6 empty] | 0.109 |  |  |  |  | 0.109
[6 empty] | 0.109 |  |  |  |  | 0.109
[6 empty] | 0.109 |  |  |  |  | 0.109
[6 empty] | 0.109 |  |  |  |  | 0.109
[6 empty] | 0.109 |  |  |  |  | 0.109
[6 empty] | 0.109 |  |  |  |  | 0.109
[6 empty] | 0.109 |  |  |  |  | 0.109
[6 empty] | 0.109 |  |  |  |  | 0.109
[6 empty] | 0.109 |  |  |  |  | 0.109
[6 empty] | 0.109 |  |  |  |  | 0.109
[6 empty] | 0.109 |  |  |  |  | 0.109
[6 empty] | 0.109 |  |  |  |  | 0.109
[6 empty] | 0.109 |  |  |  |  | 0.109
[6 empty] | 0.109 |  |  |  |  | 0.109
[6 empty] | 0.109 |  |  |  |  | 0.109
[6 empty] | 0.109 |  |  |  |  | 0.109
[6 empty] | 0.109 |  |  |  |  | 0.109
[6 empty] | 0.109 |  |  |  |  | 0.109
[6 empty] | 0.109 |  |  |  |  | 0.109
[6 empty] | 0.109 |  |  |  |  | 0.109
[6 empty] | 0.109 |  |  |  |  | 0.109
[6 empty] | 0.109 |  |  |  |  | 0.109
[6 empty] | 0.109 |  |  |  |  | 0.109
[6 empty] | 0.109 |  |  |  |  | 0.109
[6 empty] | 0.109 |  |  |  |  | 0.109
[6 empty] | 0.109 |  |  |  |  | 0.109
[6 empty] | 0.109 |  |  |  |  | 0.109
[6 empty] | 0.109 |  |  |  |  | 0.109
[6 empty] | 0.109 |  |  |  |  | 0.109
[6 empty] | 0.109 |  |  |  |  | 0.109
[6 empty] | 0.109 |  |  |  |  | 0.109
[6 empty] | 0.109 |  |  |  |  | 0.109
[6 empty] | 0.109 |  |  |  |  | 0.109
[6 empty] | 0.109 |  |  |  |  | 0.109
[6 empty] | 0.109 |  |  |  |  | 0.109
[6 empty] | 0.109 |  |  |  |  | 0.109
[6 empty] | 0.109 |  |  |  |  | 0.109
[6 empty] | 0.109 |  |  |  |  | 0.109
[6 empty] | 0.109 |  |  |  |  | 0.109
[6 empty] | 0.109 |  |  |  |  | 0.109
[6 empty] | 0.109 |  |  |  |  | 0.109
[6 empty] | 0.109 |  |  |  |  | 0.109
[6 empty] | 0.109 |  |  |  |  | 0.109
[6 empty] | 0.109 |  |  |  |  | 0.109
[6 empty] | 0.109 |  |  |  |  | 0.109
[6 empty] | 0.109 |  |  |  |  | 0.109
[6 empty] | 0.109 |  |  |  |  | 0.109
[6 empty] | 0.109 |  |  |  |  | 0.109
[6 empty] | 0.109 |  |  |  |  | 0.109
[6 empty] | 0.109 |  |  |  |  | 0.109
[6 empty] | 0.109 |  |  |  |  | 0.109
[6 empty] | 0.109 |  |  |  |  | 0.109
[6 empty] | 0.109 |  |  |  |  | 0.109
[6 empty] | 0.109 |  |  |  |  | 0.109
[6 empty] | 0.109 |  |  |  |  | 0.109
[6 empty] | 0.109 |  |  |  |  | 0.109
[6 empty] | 0.109 |  |  |  |  | 0.109
[6 empty] | 0.109 |  |  |  |  | 0.109
[6 empty] | 0.109 |  |  |  |  | 0.109
[6 empty] | 0.109 |  |  |  |  | 0.109
[6 empty] | 0.109 |  |  |  |  | 0.109
[6 empty] | 0.109 |  |  |  |  | 0.109
[6 empty] | 0.109 |  |  |  |  | 0.109
[6 empty] | 0.109 |  |  |  |  | 0.109
[6 empty] | 0.109 |  |  |  |  | 0.109
[6 empty] | 0.109 |  |  |  |  | 0.109
[6 empty] | 0.109 |  |  |  |  | 0.109
[6 empty] | 0.109 |  |  |  |  | 0.109
[6 empty] | 0.109 |  |  |  |  | 0.109
[6 empty] | 0.109 |  |  |  |  | 0.109
[6 empty] | 0.109 |  |  |  |  | 0.109
[6 empty] | 0.109 |  |  |  |  | 0.109
[6 empty] | 0.109 |  |  |  |  | 0.109
[6 empty] | 0.109 |  |  |  |  | 0.109
[6 empty] | 0.109 |  |  |  |  | 0.109
[6 empty] | 0.109 |  |  |  |  | 0.109
[6 empty] | 0.109 |  |  |  |  | 0.109
[6 empty] | 0.109 |  |  |  |  | 0.109
[6 empty] | 0.109 |  |  |  |  | 0.109
[6 empty] | 0.109 |  |  |  |  | 0.109
[6 empty] | 0.109 |  |  |  |  | 0.109
[6 empty] | 0.109 |  |  |  |  | 0.109
[6 empty] | 0.109 |  |  |  |  | 0.109
[6 empty] | 0.109 |  |  |  |  | 0.109
[6 empty] | 0.109 |  |  |  |  | 0.109
[6 empty] | 0.109 |  |  |  |  | 0.109
[6 empty] | 0.109 |  |  |  |  | 0.109
[6 empty] | 0.109 |  |  |  |  | 0.109
[6 empty] | 0.109 |  |  |  |  | 0.109
[6 empty] | 0.109 |  |  |  |  | 0.109
[6 empty] | 0.109 |  |  |  |  | 0.109
[6 empty] | 0.109 |  |  |  |  | 0.109
[6 empty] | 0.109 |  |  |  |  | 0.109
[6 empty] | 0.109 |  |  |  |  | 0.109
[6 empty] | 0.109 |  |  |  |  | 0.109
[6 empty] | 0.109 |  |  |  |  | 0.109
[6 empty] | 0.109 |  |  |  |  | 0.109
[6 empty] | 0.109 |  |  |  |  | 0.109
[6 empty] | 0.109 |  |  |  |  | 0.109
[6 empty] | 0.109 |  |  |  |  | 0.109
[6 empty] | 0.109 |  |  |  |  | 0.109
[6 empty] | 0.109 |  |  |  |  | 0.109
[6 empty] | 0.109 |  |  |  |  | 0.109
[6 empty] | 0.109 |  |  |  |  | 0.109
[6 empty] | 0.109 |  |  |  |  | 0.109
[6 empty] | 0.109 |  |  |  |  | 0.109
[6 empty] | 0.109 |  |  |  |  | 0.109
[6 empty] | 0.109 |  |  |  |  | 0.109
[6 empty] | 0.109 |  |  |  |  | 0.109
[6 empty] | 0.109 |  |  |  |  | 0.109
[6 empty] | 0.109 |  |  |  |  | 0.109
[6 empty] | 0.109 |  |  |  |  | 0.109
[6 empty] | 0.109 |  |  |  |  | 0.109
[6 empty] | 0.109 |  |  |  |  | 0.109
[6 empty] | 0.109 |  |  |  |  | 0.109
[6 empty] | 0.109 |  |  |  |  | 0.109
[6 empty] | 0.109 |  |  |  |  | 0.109
[6 empty] | 0.109 |  |  |  |  | 0.109
[6 empty] | 0.109 |  |  |  |  | 0.109
[6 empty] | 0.109 |  |  |  |  | 0.109
[6 empty] | 0.109 |  |  |  |  | 0.109
[6 empty] | 0.109 |  |  |  |  | 0.109
[6 empty] | 0.109 |  |  |  |  | 0.109
[6 empty] | 0.109 |  |  |  |  | 0.109
[6 empty] | 0.109 |  |  |  |  | 0.109
[6 empty] | 0.109 |  |  |  |  | 0.109
[6 empty] | 0.109 |  |  |  |  | 0.109
[6 empty] | 0.109 |  |  |  |  | 0.109
[6 empty] | 0.109 |  |  |  |  | 0.109
[6 empty] | 0.109 |  |  |  |  | 0.109
[6 empty] | 0.109 |  |  |  |  | 0.109
[6 empty] | 0.109 |  |  |  |  | 0.109
[6 empty] | 0.109 |  |  |  |  | 0.109
[6 empty] | 0.109 |  |  |  |  | 0.109
[6 empty] | 0.109 |  |  |  |  | 0.109
[6 empty] | 0.109 |  |  |  |  | 0.109
[6 empty] | 0.109 |  |  |  |  | 0.109
[6 empty] | 0.109 |  |  |  |  | 0.109
[6 empty] | 0.109 |  |  |  |  | 0.109
[6 empty] | 0.109 |  |  |  |  | 0.109
[6 empty] | 0.109 |  |  |  |  | 0.109
[6 empty] | 0.109 |  |  |  |  | 0.109
[6 empty] | 0.109 |  |  |  |  | 0.109
[6 empty] | 0.109 |  |  |  |  | 0.109
[6 empty] | 0.109 |  |  |  |  | 0.109
[6 empty] | 0.109 |  |  |  |  | 0.109
[6 empty] | 0.109 |  |  |  |  | 0.109
[6 empty] | 0.109 |  |  |  |  | 0.109
[6 empty] | 0.109 |  |  |  |  | 0.109
[6 empty] | 0.109 |  |  |  |  | 0.109
[6 empty] | 0.109 |  |  |  |  | 0.109
[6 empty] | 0.109 |  |  |  |  | 0.109
[6 empty] | 0.109 |  |  |  |  | 0.109
[6 empty] | 0.109 |  |  |  |  | 0.109
[6 empty] | 0.109 |  |  |  |  | 0.109
[6 empty] | 0.109 |  |  |  |  | 0.109
[6 empty] | 0.109 |  |  |  |  | 0.109
[6 empty] | 0.109 |  |  |  |  | 0.109
[6 empty] | 0.109 |  |  |  |  | 0.109
[6 empty] | 0.109 |  |  |  |  | 0.109
[6 empty] | 0.109 |  |  |  |  | 0.109
[6 empty] | 0.109 |  |  |  |  | 0.109
[6 empty] | 0.109 |  |  |  |  | 0.109
[6 empty] | 0.109 |  |  |  |  | 0.109
[6 empty] | 0.109 |  |  |  |  | 0.109
[6 empty] | 0.109 |  |  |  |  | 0.109
[6 empty] | 0.109 |  |  |  |  | 0.109
[6 empty] | 0.109 |  |  |  |  | 0.109
[6 empty] | 0.109 |  |  |  |  | 0.109
[6 empty] | 0.109 |  |  |  |  | 0.109
[6 empty] | 0.109 |  |  |  |  | 0.109
[6 empty] | 0.109 |  |  |  |  | 0.109
[6 empty] | 0.109 |  |  |  |  | 0.109
[6 empty] | 0.109 |  |  |  |  | 0.109
[6 empty] | 0.109 |  |  |  |  | 0.109
[6 empty] | 0.109 |  |  |  |  | 0.109
[6 empty] | 0.109 |  |  |  |  | 0.109
[6 empty] | 0.109 |  |  |  |  | 0.109
[6 empty] | 0.109 |  |  |  |  | 0.109
[6 empty] | 0.109 |  |  |  |  | 0.109
[6 empty] | 0.109 |  |  |  |  | 0.109
[6 empty] | 0.109 |  |  |  |  | 0.109
[6 empty] | 0.109 |  |  |  |  | 0.109
[6 empty] | 0.109 |  |  |  |  | 0.109
[6 empty] | 0.109 |  |  |  |  | 0.109
[6 empty] | 0.109 |  |  |  |  | 0.109
[6 empty] | 0.109 |  |  |  |  | 0.109
[6 empty] | 0.109 |  |  |  |  | 0.109
[6 empty] | 0.109 |  |  |  |  | 0.109
[6 empty] | 0.109 |  |  |  |  | 0.109
[6 empty] | 0.109 |  |  |  |  | 0.109
[6 empty] | 0.109 |  |  |  |  | 0.109
[6 empty] | 0.109 |  |  |  |  | 0.109
[6 empty] | 0.109 |  |  |  |  | 0.109
[6 empty] | 0.109 |  |  |  |  | 0.109
[6 empty] | 0.109 |  |  |  |  | 0.109
[6 empty] | 0.109 |  |  |  |  | 0.109
[6 empty] | 0.109 |  |  |  |  | 0.109
[6 empty] | 0.109 |  |  |  |  | 0.109
[6 empty] | 0.109 |  |  |  |  | 0.109
[6 empty] | 0.109 |  |  |  |  | 0.109
[6 empty] | 0.109 |  |  |  |  | 0.109
[6 empty] | 0.109 |  |  |  |  | 0.109
[6 empty] | 0.109 |  |  |  |  | 0.109
[6 empty] | 0.109 |  |  |  |  | 0.109
[6 empty] | 0.109 |  |  |  |  | 0.109
[6 empty] | 0.109 |  |  |  |  | 0.109
[6 empty] | 0.109 |  |  |  |  | 0.109
[6 empty] | 0.109 |  |  |  |  | 0.109
[6 empty] | 0.109 |  |  |  |  | 0.109
[6 empty] | 0.109 |  |  |  |  | 0.109
[6 empty] | 0.109 |  |  |  |  | 0.109
[6 empty] | 0.109 |  |  |  |  | 0.109
[6 empty] | 0.109 |  |  |  |  | 0.109
[6 empty] | 0.109 |  |  |  |  | 0.109
[6 empty] | 0.109 |  |  |  |  | 0.109
[6 empty] | 0.109 |  |  |  |  | 0.109
[6 empty] | 0.109 |  |  |  |  | 0.109
[6 empty] | 0.109 |  |  |  |  | 0.109
[6 empty] | 0.109 |  |  |  |  | 0.109
[6 empty] | 0.109 |  |  |  |  | 0.109
[6 empty] | 0.109 |  |  |  |  | 0.109
[6 empty] | 0.109 |  |  |  |  | 0.109
[6 empty] | 0.109 |  |  |  |  | 0.109
[6 empty] | 0.109 |  |  |  |  | 0.109
[6 empty] | 0.109 |  |  |  |  | 0.109
[6 empty] | 0.109 |  |  |  |  | 0.109
[6 empty] | 0.109 |  |  |  |  | 0.109
[6 empty] | 0.109 |  |  |  |  | 0.109
[6 empty] | 0.109 |  |  |  |  | 0.109
[6 empty] | 0.109 |  |  |  |  | 0.109
[6 empty] | 0.109 |  |  |  |  | 0.109
[6 empty] | 0.109 |  |  |  |  | 0.109
[6 empty] | 0.109 |  |  |  |  | 0.109
[6 empty] | 0.109 |  |  |  |  | 0.109
[6 empty] | 0.109 |  |  |  |  | 0.109
[6 empty] | 0.109 |  |  |  |  | 0.109
[6 empty] | 0.109 |  |  |  |  | 0.109
[6 empty] | 0.109 |  |  |  |  | 0.109
[6 empty] | 0.109 |  |  |  |  | 0.109
[6 empty] | 0.109 |  |  |  |  | 0.109
[6 empty] | 0.109 |  |  |  |  | 0.109
[6 empty] | 0.109 |  |  |  |  | 0.109
[6 empty] | 0.109 |  |  |  |  | 0.109
[6 empty] | 0.109 |  |  |  |  | 0.109
[6 empty] | 0.109 |  |  |  |  | 0.109
[6 empty] | 0.109 |  |  |  |  | 0.109
[6 empty] | 0.109 |  |  |  |  | 0.109
[6 empty] | 0.109 |  |  |  |  | 0.109
[6 empty] | 0.109 |  |  |  |  | 0.109
[6 empty] | 0.109 |  |  |  |  | 0.109
[6 empty] | 0.109 |  |  |  |  | 0.109
[6 empty] | 0.109 |  |  |  |  | 0.109
[6 empty] | 0.109 |  |  |  |  | 0.109
[6 empty] | 0.109 |  |  |  |  | 0.109
[6 empty] | 0.109 |  |  |  |  | 0.109
[6 empty] | 0.109 |  |  |  |  | 0.109
[6 empty] | 0.109 |  |  |  |  | 0.109
[6 empty] | 0.109 |  |  |  |  | 0.109
[6 empty] | 0.109 |  |  |  |  | 0.109
[6 empty] | 0.109 |  |  |  |  | 0.109
[6 empty] | 0.109 |  |  |  |  | 0.109
[6 empty] | 0.109 |  |  |  |  | 0.109
[6 empty] | 0.109 |  |  |  |  | 0.109
[6 empty] | 0.109 |  |  |  |  | 0.109
[6 empty] | 0.109 |  |  |  |  | 0.109
[6 empty] | 0.109 |  |  |  |  | 0.109
[6 empty] | 0.109 |  |  |  |  | 0.109
[6 empty] | 0.109 |  |  |  |  | 0.109
[6 empty] | 0.109 |  |  |  |  | 0.109
[6 empty] | 0.109 |  |  |  |  | 0.109
[6 empty] | 0.109 |  |  |  |  | 0.109
[6 empty] | 0.109 |  |  |  |  | 0.109
[6 empty] | 0.109 |  |  |  |  | 0.109
[6 empty] | 0.109 |  |  |  |  | 0.109
[6 empty] | 0.109 |  |  |  |  | 0.109
[6 empty] | 0.109 |  |  |  |  | 0.109
[6 empty] | 0.109 |  |  |  |  | 0.109
[6 empty] | 0.109 |  |  |  |  | 0.109
[6 empty] | 0.109 |  |  |  |  | 0.109
[6 empty] | 0.109 |  |  |  |  | 0.109
[6 empty] | 0.109 |  |  |  |  | 0.109
[6 empty] | 0.109 |  |  |  |  | 0.109
[6 empty] | 0.109 |  |  |  |  | 0.109
[6 empty] | 0.109 |  |  |  |  | 0.109
[6 empty] | 0.109 |  |  |  |  | 0.109
[6 empty] | 0.109 |  |  |  |  | 0.109
[6 empty] | 0.109 |  |  |  |  | 0.109
[6 empty] | 0.109 |  |  |  |  | 0.109
[6 empty] | 0.109 |  |  |  |  | 0.109
[6 empty] | 0.109 |  |  |  |  | 0.109
[6 empty] | 0.109 |  |  |  |  | 0.109
[6 empty] | 0.109 |  |  |  |  | 0.109
[6 empty] | 0.109 |  |  |  |  | 0.109
[6 empty] | 0.109 |  |  |  |  | 0.109
[6 empty] | 0.109 |  |  |  |  | 0.109
[6 empty] | 0.109 |  |  |  |  | 0.109
[6 empty] | 0.109 |  |  |  |  | 0.109
[6 empty] | 0.109 |  |  |  |  | 0.109
[6 empty] | 0.109 |  |  |  |  | 0.109
[6 empty] | 0.109 |  |  |  |  | 0.109
[6 empty] | 0.109 |  |  |  |  | 0.109
[6 empty] | 0.109 |  |  |  |  | 0.109
[6 empty] | 0.109 |  |  |  |  | 0.109
[6 empty] | 0.109 |  |  |  |  | 0.109
[6 empty] | 0.109 |  |  |  |  | 0.109
[6 empty] | 0.109 |  |  |  |  | 0.109
[6 empty] | 0.109 |  |  |  |  | 0.109
[6 empty] | 0.109 |  |  |  |  | 0.109
[6 empty] | 0.109 |  |  |  |  | 0.109
[6 empty] | 0.109 |  |  |  |  | 0.109
[6 empty] | 0.109 |  |  |  |  | 0.109
[6 empty] | 0.109 |  |  |  |  | 0.109
[6 empty] | 0.109 |  |  |  |  | 0.109
[6 empty] | 0.109 |  |  |  |  | 0.109
[6 empty] | 0.109 |  |  |  |  | 0.109
[6 empty] | 0.109 |  |  |  |  | 0.109
[6 empty] | 0.109 |  |  |  |  | 0.109
[6 empty] | 0.109 |  |  |  |  | 0.109
[6 empty] | 0.109 |  |  |  |  | 0.109
[6 empty] | 0.109 |  |  |  |  | 0.109
[6 empty] | 0.109 |  |  |  |  | 0.109
[6 empty] | 0.109 |  |  |  |  | 0.109
[6 empty] | 0.109 |  |  |  |  | 0.109
[6 empty] | 0.109 |  |  |  |  | 0.109
[6 empty] | 0.109 |  |  |  |  | 0.109
[6 empty] | 0.109 |  |  |  |  | 0.109
[6 empty] | 0.109 |  |  |  |  | 0.109
[6 empty] | 0.109 |  |  |  |  | 0.109
[6 empty] | 0.109 |  |  |  |  | 0.109
[6 empty] | 0.109 |  |  |  |  | 0.109
[6 empty] | 0.109 |  |  |  |  | 0.109
[6 empty] | 0.109 |  |  |  |  | 0.109
[6 empty] | 0.109 |  |  |  |  | 0.109
[6 empty] | 0.109 |  |  |  |  | 0.109
[6 empty] | 0.109 |  |  |  |  | 0.109
[6 empty] | 0.109 |  |  |  |  | 0.109
[6 empty] | 0.109 |  |  |  |  | 0.109
[6 empty] | 0.109 |  |  |  |  | 0.109
[6 empty] | 0.109 |  |  |  |  | 0.109
[6 empty] | 0.109 |  |  |  |  | 0.109
[6 empty] | 0.109 |  |  |  |  | 0.109
[6 empty] | 0.109 |  |  |  |  | 0.109
[6 empty] | 0.109 |  |  |  |  | 0.109
[6 empty] | 0.109 |  |  |  |  | 0.109
[6 empty] | 0.109 |  |  |  |  | 0.109
[6 empty] | 0.109 |  |  |  |  | 0.109
[6 empty] | 0.109 |  |  |  |  | 0.109
[6 empty] | 0.109 |  |  |  |  | 0.109
[6 empty] | 0.109 |  |  |  |  | 0.109
[6 empty] | 0.109 |  |  |  |  | 0.109
[6 empty] | 0.109 |  |  |  |  | 0.109
[6 empty] | 0.109 |  |  |  |  | 0.109
[6 empty] | 0.109 |  |  |  |  | 0.109
[6 empty] | 0.109 |  |  |  |  | 0.109
[6 empty] | 0.109 |  |  |  |  | 0.109
[6 empty] | 0.109 |  |  |  |  | 0.109
[6 empty] | 0.109 |  |  |  |  | 0.109
[6 empty] | 0.109 |  |  |  |  | 0.109
[6 empty] | 0.109 |  |  |  |  | 0.109
[6 empty] | 0.109 |  |  |  |  | 0.109
[6 empty] | 0.109 |  |  |  |  | 0.109
[6 empty] | 0.109 |  |  |  |  | 0.109
[6 empty] | 0.109 |  |  |  |  | 0.109
[6 empty] | 0.109 |  |  |  |  | 0.109
[6 empty] | 0.109 |  |  |  |  | 0.109
[6 empty] | 0.109 |  |  |  |  | 0.109
[6 empty] | 0.109 |  |  |  |  | 0.109
[6 empty] | 0.109 |  |  |  |  | 0.109
[6 empty] | 0.109 |  |  |  |  | 0.109
[6 empty] | 0.109 |  |  |  |  | 0.109
[6 empty] | 0.109 |  |  |  |  | 0.109
[6 empty] | 0.109 |  |  |  |  | 0.109
[6 empty] | 0.109 |  |  |  |  | 0.109
[6 empty] | 0.109 |  |  |  |  | 0.109
[6 empty] | 0.109 |  |  |  |  | 0.109
[6 empty] | 0.109 |  |  |  |  | 0.109
[6 empty] | 0.109 |  |  |  |  | 0.109
[6 empty] | 0.109 |  |  |  |  | 0.109
[6 empty] | 0.109 |  |  |  |  | 0.109
[6 empty] | 0.109 |  |  |  |  | 0.109
[6 empty] | 0.109 |  |  |  |  | 0.109
[6 empty] | 0.109 |  |  |  |  | 0.109
[6 empty] | 0.109 |  |  |  |  | 0.109
[6 empty] | 0.109 |  |  |  |  | 0.109
[6 empty] | 0.109 |  |  |  |  | 0.109
[6 empty] | 0.109 |  |  |  |  | 0.109
[6 empty] | 0.109 |  |  |  |  | 0.109
[6 empty] | 0.109 |  |  |  |  | 0.109
[6 empty] | 0.109 |  |  |  |  | 0.109
[6 empty] | 0.109 |  |  |  |  | 0.109
[6 empty] | 0.109 |  |  |  |  | 0.109
[6 empty] | 0.109 |  |  |  |  | 0.109
[6 empty] | 0.109 |  |  |  |  | 0.109
[6 empty] | 0.109 |  |  |  |  | 0.109
[6 empty] | 0.109 |  |  |  |  | 0.109
[6 empty] | 0.109 |  |  |  |  | 0.109
[6 empty] | 0.109 |  |  |  |  | 0.109
[6 empty] | 0.109 |  |  |  |  | 0.109
[6 empty] | 0.109 |  |  |  |  | 0.109
[6 empty] | 0.109 |  |  |  |  | 0.109
[6 empty] | 0.109 |  |  |  |  | 0.109
[6 empty] | 0.109 |  |  |  |  | 0.109
[6 empty] | 0.109 |  |  |  |  | 0.109
[6 empty] | 0.109 |  |  |  |  | 0.109
[6 empty] | 0.109 |  |  |  |  | 0.109
[6 empty] | 0.109 |  |  |  |  | 0.109
[6 empty] | 0.109 |  |  |  |  | 0.109
[6 empty] | 0.109 |  |  |  |  | 0.109
[6 empty] | 0.109 |  |  |  |  | 0.109
[6 empty] | 0.109 |  |  |  |  | 0.109
[6 empty] | 0.109 |  |  |  |  | 0.109
[6 empty] | 0.109 |  |  |  |  | 0.109
[6 empty] | 0.109 |  |  |  |  | 0.109
[6 empty] | 0.109 |  |  |  |  | 0.109
[6 empty] | 0.109 |  |  |  |  | 0.109
[6 empty] | 0.109 |  |  |  |  | 0.109
[6 empty] | 0.109 |  |  |  |  | 0.109
[6 empty] | 0.109 |  |  |  |  | 0.109
[6 empty] | 0.109 |  |  |  |  | 0.109
[6 empty] | 0.109 |  |  |  |  | 0.109
[6 empty] | 0.109 |  |  |  |  | 0.109
[6 empty] | 0.109 |  |  |  |  | 0.109
[6 empty] | 0.109 |  |  |  |  | 0.109
[6 empty] | 0.109 |  |  |  |  | 0.109
[6 empty] | 0.109 |  |  |  |  | 0.109
[6 empty] | 0.109 |  |  |  |  | 0.109
[6 empty] | 0.109 |  |  |  |  | 0.109
[6 empty] | 0.109 |  |  |  |  | 0.109
[6 empty] | 0.109 |  |  |  |  | 0.109
[6 empty] | 0.109 |  |  |  |  | 0.109
[6 empty] | 0.109 |  |  |  |  | 0.109
[6 empty] | 0.109 |  |  |  |  | 0.109
[6 empty] | 0.109 |  |  |  |  | 0.109
[6 empty] | 0.109 |  |  |  |  | 0.109
[6 empty] | 0.109 |  |  |  |  | 0.109
[6 empty] | 0.109 |  |  |  |  | 0.109
[6 empty] | 0.109 |  |  |  |  | 0.109
[6 empty] | 0.109 |  |  |  |  | 0.109
[6 empty] | 0.109 |  |  |  |  | 0.109
[6 empty] | 0.109 |  |  |  |  | 0.109
[6 empty] | 0.109 |  |  |  |  | 0.109
[6 empty] | 0.109 |  |  |  |  | 0.109
[6 empty] | 0.109 |  |  |  |  | 0.109
[6 empty] | 0.109 |  |  |  |  | 0.109
[6 empty] | 0.109 |  |  |  |  | 0.109
[6 empty] | 0.109 |  |  |  |  | 0.109
[6 empty] | 0.109 |  |  |  |  | 0.109
[6 empty] | 0.109 |  |  |  |  | 0.109
[6 empty] | 0.109 |  |  |  |  | 0.109
[6 empty] | 0.109 |  |  |  |  | 0.109
[6 empty] | 0.109 |  |  |  |  | 0.109
[6 empty] | 0.109 |  |  |  |  | 0.109
[6 empty] | 0.109 |  |  |  |  | 0.109
[6 empty] | 0.109 |  |  |  |  | 0.109
[6 empty] | 0.109 |  |  |  |  | 0.109
[6 empty] | 0.109 |  |  |  |  | 0.109
[6 empty] | 0.109 |  |  |  |  | 0.109
[6 empty] | 0.109 |  |  |  |  | 0.109
[6 empty] | 0.109 |  |  |  |  | 0.109
[6 empty] | 0.109 |  |  |  |  | 0.109
[6 empty] | 0.109 |  |  |  |  | 0.109
[6 empty] | 0.109 |  |  |  |  | 0.109
[6 empty] | 0.109 |  |  |  |  | 0.109
[6 empty] | 0.109 |  |  |  |  | 0.109
[6 empty] | 0.109 |  |  |  |  | 0.109
[6 empty] | 0.109 |  |  |  |  | 0.109
[6 empty] | 0.109 |  |  |  |  | 0.109
[6 empty] | 0.109 |  |  |  |  | 0.109
[6 empty] | 0.109 |  |  |  |  | 0.109
[6 empty] | 0.109 |  |  |  |  | 0.109
[6 empty] | 0.109 |  |  |  |  | 0.109
[6 empty] | 0.109 |  |  |  |  | 0.109
[6 empty] | 0.109 |  |  |  |  | 0.109
[6 empty] | 0.109 |  |  |  |  | 0.109
[6 empty] | 0.109 |  |  |  |  | 0.109
[6 empty] | 0.109 |  |  |  |  | 0.109
[6 empty] | 0.109 |  |  |  |  | 0.109
[6 empty] | 0.109 |  |  |  |  | 0.109
[6 empty] | 0.109 |  |  |  |  | 0.109
[6 empty] | 0.109 |  |  |  |  | 0.109
[6 empty] | 0.109 |  |  |  |  | 0.109
[6 empty] | 0.109 |  |  |  |  | 0.109
[6 empty] | 0.109 |  |  |  |  | 0.109
[6 empty] | 0.109 |  |  |  |  | 0.109
[6 empty] | 0.109 |  |  |  |  | 0.109
[6 empty] | 0.109 |  |  |  |  | 0.109
[6 empty] | 0.109 |  |  |  |  | 0.109
[6 empty] | 0.109 |  |  |  |  | 0.109
[6 empty] | 0.109 |  |  |  |  | 0.109
[6 empty] | 0.109 |  |  |  |  | 0.109
[6 empty] | 0.109 |  |  |  |  | 0.109
[6 empty] | 0.109 |  |  |  |  | 0.109
[6 empty] | 0.109 |  |  |  |  | 0.109
[6 empty] | 0.109 |  |  |  |  | 0.109
[6 empty] | 0.109 |  |  |  |  | 0.109
[6 empty] | 0.109 |  |  |  |  | 0.109
[6 empty] | 0.109 |  |  |  |  | 0.109
[6 empty] | 0.109 |  |  |  |  | 0.109
[6 empty] | 0.109 |  |  |  |  | 0.109
[6 empty] | 0.109 |  |  |  |  | 0.109
[6 empty] | 0.109 |  |  |  |  | 0.109
[6 empty] | 0.109 |  |  |  |  | 0.109
[6 empty] | 0.109 |  |  |  |  | 0.109
[6 empty] | 0.109 |  |  |  |  | 0.109
[6 empty] | 0.109 |  |  |  |  | 0.109
[6 empty] | 0.109 |  |  |  |  | 0.109
[6 empty] | 0.109 |  |  |  |  | 0.109
[6 empty] | 0.109 |  |  |  |  | 0.109
[6 empty] | 0.109 |  |  |  |  | 0.109
[6 empty] | 0.109 |  |  |  |  | 0.109
[6 empty] | 0.109 |  |  |  |  | 0.109
[6 empty] | 0.109 |  |  |  |  | 0.109
[6 empty] | 0.109 |  |  |  |  | 0.109
[6 empty] | 0.109 |  |  |  |  | 0.109
[6 empty] | 0.109 |  |  |  |  | 0.109
[6 empty] | 0.109 |  |  |  |  | 0.109
[6 empty] | 0.109 |  |  |  |  | 0.109
[6 empty] | 0.109 |  |  |  |  | 0.109
[6 empty] | 0.109 |  |  |  |  | 0.109
[6 empty] | 0.109 |  |  |  |  | 0.109
[6 empty] | 0.109 |  |  |  |  | 0.109
[6 empty] | 0.109 |  |  |  |  | 0.109
[6 empty] | 0.109 |  |  |  |  | 0.109
[6 empty] | 0.109 |  |  |  |  | 0.109
[6 empty] | 0.109 |  |  |  |  | 0.109
[6 empty] | 0.109 |  |  |  |  | 0.109
[6 empty] | 0.109 |  |  |  |  | 0.109
[6 empty] | 0.109 |  |  |  |  | 0.109
[6 empty] | 0.109 |  |  |  |  | 0.109
[6 empty] | 0.109 |  |  |  |  | 0.109
[6 empty] | 0.109 |  |  |  |  | 0.109
[6 empty] | 0.109 |  |  |  |  | 0.109
[6 empty] | 0.109 |  |  |  |  | 0.109
[6 empty] | 0.109 |  |  |  |  | 0.109
[6 empty] | 0.109 |  |  |  |  | 0.109
[6 empty] | 0.109 |  |  |  |  | 0.109
[6 empty] | 0.109 |  |  |  |  | 0.109
[6 empty] | 0.109 |  |  |  |  | 0.109
[6 empty] | 0.109 |  |  |  |  | 0.109
[6 empty] | 0.109 |  |  |  |  | 0.109
[6 empty] | 0.109 |  |  |  |  | 0.109
[6 empty] | 0.109 |  |  |  |  | 0.109
[6 empty] | 0.109 |  |  |  |  | 0.109
[6 empty] | 0.109 |  |  |  |  | 0.109
[6 empty] | 0.109 |  |  |  |  | 0.109
[6 empty] | 0.109 |  |  |  |  | 0.109
[6 empty] | 0.109 |  |  |  |  | 0.109
[6 empty] | 0.109 |  |  |  |  | 0.109
[6 empty] | 0.109 |  |  |  |  | 0.109
[6 empty] | 0.109 |  |  |  |  | 0.109
[6 empty] | 0.109 |  |  |  |  | 0.109
[6 empty] | 0.109 |  |  |  |  | 0.109
[6 empty] | 0.109 |  |  |  |  | 0.109
[6 empty] | 0.109 |  |  |  |  | 0.109
[6 empty] | 0.109 |  |  |  |  | 0.109
[6 empty] | 0.109 |  |  |  |  | 0.109
[6 empty] | 0.109 |  |  |  |  | 0.109
[6 empty] | 0.109 |  |  |  |  | 0.109
[6 empty] | 0.109 |  |  |  |  | 0.109
[6 empty] | 0.109 |  |  |  |  | 0.109
[6 empty] | 0.109 |  |  |  |  | 0.109
[6 empty] | 0.109 |  |  |  |  | 0.109
[6 empty] | 0.109 |  |  |  |  | 0.109
[6 empty] | 0.109 |  |  |  |  | 0.109
[6 empty] | 0.109 |  |  |  |  | 0.109
[6 empty] | 0.109 |  |  |  |  | 0.109
[6 empty] | 0.109 |  |  |  |  | 0.109
[6 empty] | 0.109 |  |  |  |  | 0.109
[6 empty] | 0.109 |  |  |  |  | 0.109
[6 empty] | 0.109 |  |  |  |  | 0.109
[6 empty] | 0.109 |  |  |  |  | 0.109
[6 empty] | 0.109 |  |  |  |  | 0.109
[6 empty] | 0.109 |  |  |  |  | 0.109
[6 empty] | 0.109 |  |  |  |  | 0.109
[6 empty] | 0.109 |  |  |  |  | 0.109
[6 empty] | 0.109 |  |  |  |  | 0.109
[6 empty] | 0.109 |  |  |  |  | 0.109
[6 empty] | 0.109 |  |  |  |  | 0.109
[6 empty] | 0.109 |  |  |  |  | 0.109
[6 empty] | 0.109 |  |  |  |  | 0.109
[6 empty] | 0.109 |  |  |  |  | 0.109
[6 empty] | 0.109 |  |  |  |  | 0.109
[6 empty] | 0.109 |  |  |  |  | 0.109
[6 empty] | 0.109 |  |  |  |  | 0.109
[6 empty] | 0.109 |  |  |  |  | 0.109
[6 empty] | 0.109 |  |  |  |  | 0.109
[6 empty] | 0.109 |  |  |  |  | 0.109
[6 empty] | 0.109 |  |  |  |  | 0.109
[6 empty] | 0.109 |  |  |  |  | 0.109
[6 empty] | 0.109 |  |  |  |  | 0.109
[6 empty] | 0.109 |  |  |  |  | 0.109
[6 empty] | 0.109 |  |  |  |  | 0.109
[6 empty] | 0.109 |  |  |  |  | 0.109
[6 empty] | 0.109 |  |  |  |  | 0.109
[6 empty] | 0.109 |  |  |  |  | 0.109
[6 empty] | 0.109 |  |  |  |  | 0.109
[6 empty] | 0.109 |  |  |  |  | 0.109
[6 empty] | 0.109 |  |  |  |  | 0.109
[6 empty] | 0.109 |  |  |  |  | 0.109
[6 empty] | 0.109 |  |  |  |  | 0.109
[6 empty] | 0.109 |  |  |  |  | 0.109
[6 empty] | 0.109 |  |  |  |  | 0.109
[6 empty] | 0.109 |  |  |  |  | 0.109
[6 empty] | 0.109 |  |  |  |  | 0.109
[6 empty] | 0.109 |  |  |  |  | 0.109
[6 empty] | 0.109 |  |  |  |  | 0.109
[6 empty] | 0.109 |  |  |  |  | 0.109
[6 empty] | 0.109 |  |  |  |  | 0.109
[6 empty] | 0.109 |  |  |  |  | 0.109
[6 empty] | 0.109 |  |  |  |  | 0.109
[6 empty] | 0.109 |  |  |  |  | 0.109
[6 empty] | 0.109 |  |  |  |  | 0.109
[6 empty] | 0.109 |  |  |  |  | 0.109
[6 empty] | 0.109 |  |  |  |  | 0.109
[6 empty] | 0.109 |  |  |  |  | 0.109
[6 empty] | 0.109 |  |  |  |  | 0.109
[6 empty] | 0.109 |  |  |  |  | 0.109
[6 empty] | 0.109 |  |  |  |  | 0.109
[6 empty] | 0.109 |  |  |  |  | 0.109
[6 empty] | 0.109 |  |  |  |  | 0.109
[6 empty] | 0.109 |  |  |  |  | 0.109
[6 empty] | 0.109 |  |  |  |  | 0.109
[6 empty] | 0.109 |  |  |  |  | 0.109
[6 empty] | 0.109 |  |  |  |  | 0.109
[6 empty] | 0.109 |  |  |  |  | 0.109
[6 empty] | 0.109 |  |  |  |  | 0.109
[6 empty] | 0.109 |  |  |  |  | 0.109
[6 empty] | 0.109 |  |  |  |  | 0.109
[6 empty] | 0.109 |  |  |  |  | 0.109
[6 empty] | 0.109 |  |  |  |  | 0.109
[6 empty] | 0.109 |  |  |  |  | 0.109
[6 empty] | 0.109 |  |  |  |  | 0.109
[6 empty] | 0.109 |  |  |  |  | 0.109
[6 empty] | 0.109 |  |  |  |  | 0.109
[6 empty] | 0.109 |  |  |  |  | 0.109
[6 empty] | 0.109 |  |  |  |  | 0.109
[6 empty] | 0.109 |  |  |  |  | 0.109
[6 empty] | 0.109 |  |  |  |  | 0.109
[6 empty] | 0.109 |  |  |  |  | 0.109
[6 empty] | 0.109 |  |  |  |  | 0.109
[6 empty] | 0.109 |  |  |  |  | 0.109
[6 empty] | 0.109 |  |  |  |  | 0.109
[6 empty] | 0.109 |  |  |  |  | 0.109
[6 empty] | 0.109 |  |  |  |  | 0.109
[6 empty] | 0.109 |  |  |  |  | 0.109
[6 empty] | 0.109 |  |  |  |  | 0.109
[6 empty] | 0.109 |  |  |  |  | 0.109
[6 empty] | 0.109 |  |  |  |  | 0.109
[6 empty] | 0.109 |  |  |  |  | 0.109
[6 empty] | 0.109 |  |  |  |  | 0.109
[6 empty] | 0.109 |  |  |  |  | 0.109
[6 empty] | 0.109 |  |  |  |  | 0.109
[6 empty] | 0.109 |  |  |  |  | 0.109
[6 empty] | 0.109 |  |  |  |  | 0.109
[6 empty] | 0.109 |  |  |  |  | 0.109
[6 empty] | 0.109 |  |  |  |  | 0.109
[6 empty] | 0.109 |  |  |  |  | 0.109
[6 empty] | 0.109 |  |  |  |  | 0.109
[6 empty] | 0.109 |  |  |  |  | 0.109
[6 empty] | 0.109 |  |  |  |  | 0.109
[6 empty] | 0.109 |  |  |  |  | 0.109
[6 empty] | 0.109 |  |  |  |  | 0.109
[6 empty] | 0.109 |  |  |  |  | 0.109
[6 empty] | 0.109 |  |  |  |  | 0.109
[6 empty] | 0.109 |  |  |  |  | 0.109
[6 empty] | 0.109 |  |  |  |  | 0.109
[6 empty] | 0.109 |  |  |  |  | 0.109
[6 empty] | 0.109 |  |  |  |  | 0.109
[6 empty] | 0.109 |  |  |  |  | 0.109
[6 empty] | 0.109 |  |  |  |  | 0.109
[6 empty] | 0.109 |  |  |  |  | 0.109
[6 empty] | 0.109 |  |  |  |  | 0.109
[6 empty] | 0.109 |  |  |  |  | 0.109
[6 empty] | 0.109 |  |  |  |  | 0.109
[6 empty] | 0.109 |  |  |  |  | 0.109
[6 empty] | 0.109 |  |  |  |  | 0.109
[6 empty] | 0.109 |  |  |  |  | 0.109
[6 empty] | 0.109 |  |  |  |  | 0.109
[6 empty] | 0.109 |  |  |  |  | 0.109
[6 empty] | 0.109 |  |  |  |  | 0.109
[6 empty] | 0.109 |  |  |  |  | 0.109
[6 empty] | 0.109 |  |  |  |  | 0.109
[6 empty] | 0.109 |  |  |  |  | 0.109
[6 empty] | 0.109 |  |  |  |  | 0.109
[6 empty] | 0.109 |  |  |  |  | 0.109
[6 empty] | 0.109 |  |  |  |  | 0.109
[6 empty] | 0.109 |  |  |  |  | 0.109
[6 empty] | 0.109 |  |  |  |  | 0.109
[6 empty] | 0.109 |  |  |  |  | 0.109
[6 empty] | 0.109 |  |  |  |  | 0.109
[6 empty] | 0.109 |  |  |  |  | 0.109
[6 empty] | 0.109 |  |  |  |  | 0.109
[6 empty] | 0.109 |  |  |  |  | 0.109
[6 empty] | 0.109 |  |  |  |  | 0.109
[6 empty] | 0.109 |  |  |  |  | 0.109
[6 empty] | 0.109 |  |  |  |  | 0.109
[6 empty] | 0.109 |  |  |  |  | 0.109
[6 empty] | 0.109 |  |  |  |  | 0.109
[6 empty] | 0.109 |  |  |  |  | 0.109
[6 empty] | 0.109 |  |  |  |  | 0.109
[6 empty] | 0.109 |  |  |  |  | 0.109
[6 empty] | 0.109 |  |  |  |  | 0.109
[6 empty] | 0.109 |  |  |  |  | 0.109
[6 empty] | 0.109 |  |  |  |  | 0.109
[6 empty] | 0.109 |  |  |  |  | 0.109
[6 empty] | 0.109 |  |  |  |  | 0.109
[6 empty] | 0.109 |  |  |  |  | 0.109
[6 empty] | 0.109 |  |  |  |  | 0.109
[6 empty] | 0.109 |  |  |  |  | 0.109
[6 empty] | 0.109 |  |  |  |  | 0.109
[6 empty] | 0.109 |  |  |  |  | 0.109
[6 empty] | 0.109 |  |  |  |  | 0.109
[6 empty] | 0.109 |  |  |  |  | 0.109
[6 empty] | 0.109 |  |  |  |  | 0.109
[6 empty] | 0.109 |  |  |  |  | 0.109
[6 empty] | 0.109 |  |  |  |  | 0.109
[6 empty] | 0.109 |  |  |  |  | 0.109
[6 empty] | 0.109 |  |  |  |  | 0.109
[6 empty] | 0.109 |  |  |  |  | 0.109
[6 empty] | 0.109 |  |  |  |  | 0.109
[6 empty] | 0.109 |  |  |  |  | 0.109
[6 empty] | 0.109 |  |  |  |  | 0.109
[6 empty] | 0.109 |  |  |  |  | 0.109
[6 empty] | 0.109 |  |  |  |  | 0.109
[6 empty] | 0.109 |  |  |  |  | 0.109
[6 empty] | 0.109 |  |  |  |  | 0.109
[6 empty] | 0.109 |  |  |  |  | 0.109
[6 empty] | 0.109 |  |  |  |  | 0.109
[6 empty] | 0.109 |  |  |  |  | 0.109
[6 empty] | 0.109 |  |  |  |  | 0.109
[6 empty] | 0.109 |  |  |  |  | 0.109
[6 empty] | 0.109 |  |  |  |  | 0.109
[6 empty] | 0.109 |  |  |  |  | 0.109
[6 empty] | 0.109 |  |  |  |  | 0.109
[6 empty] | 0.109 |  |  |  |  | 0.109
[6 empty] | 0.109 |  |  |  |  | 0.109
[6 empty] | 0.109 |  |  |  |  | 0.109
[6 empty] | 0.109 |  |  |  |  | 0.109
[6 empty] | 0.109 |  |  |  |  | 0.109
[6 empty] | 0.109 |  |  |  |  | 0.109
[6 empty] | 0.109 |  |  |  |  | 0.109
[6 empty] | 0.109 |  |  |  |  | 0.109
[6 empty] | 0.109 |  |  |  |  | 0.109
[6 empty] | 0.109 |  |  |  |  | 0.109
[6 empty] | 0.109 |  |  |  |  | 0.109
[6 empty] | 0.109 |  |  |  |  | 0.109
[6 empty] | 0.109 |  |  |  |  | 0.109
[6 empty] | 0.109 |  |  |  |  | 0.109
[6 empty] | 0.109 |  |  |  |  | 0.109
[6 empty] | 0.109 |  |  |  |  | 0.109
[6 empty] | 0.109 |  |  |  |  | 0.109
[6 empty] | 0.109 |  |  |  |  | 0.109
[6 empty] | 0.109 |  |  |  |  | 0.109
[6 empty] | 0.109 |  |  |  |  | 0.109
[6 empty] | 0.109 |  |  |  |  | 0.109
[6 empty] | 0.109 |  |  |  |  | 0.109
[6 empty] | 0.109 |  |  |  |  | 0.109
[6 empty] | 0.109 |  |  |  |  | 0.109
[6 empty] | 0.109 |  |  |  |  | 0.109
[6 empty] | 0.109 |  |  |  |  | 0.109
[6 empty] | 0.109 |  |  |  |  | 0.109
[6 empty] | 0.109 |  |  |  |  | 0.109
[6 empty] | 0.109 |  |  |  |  | 0.109
[6 empty] | 0.109 |  |  |  |  | 0.109
[6 empty] | 0.109 |  |  |  |  | 0.109
[6 empty] | 0.109 |  |  |  |  | 0.109
[6 empty] | 0.109 |  |  |  |  | 0.109
[6 empty] | 0.109 |  |  |  |  | 0.109
[6 empty] | 0.109 |  |  |  |  | 0.109
[6 empty] | 0.109 |  |  |  |  | 0.109
[6 empty] | 0.109 |  |  |  |  | 0.109
[6 empty] | 0.109 |  |  |  |  | 0.109
[6 empty] | 0.109 |  |  |  |  | 0.109
[6 empty] | 0.109 |  |  |  |  | 0.109
[6 empty] | 0.109 |  |  |  |  | 0.109
[6 empty] | 0.109 |  |  |  |  | 0.109
[6 empty] | 0.109 |  |  |  |  | 0.109
[6 empty] | 0.109 |  |  |  |  | 0.109
[6 empty] | 0.109 |  |  |  |  | 0.109
[6 empty] | 0.109 |  |  |  |  | 0.109
[6 empty] | 0.109 |  |  |  |  | 0.109
[6 empty] | 0.109 |  |  |  |  | 0.109
[6 empty] | 0.109 |  |  |  |  | 0.109
[6 empty] | 0.109 |  |  |  |  | 0.109
[6 empty] | 0.109 |  |  |  |  | 0.109
[6 empty] | 0.109 |  |  |  |  | 0.109
[6 empty] | 0.109 |  |  |  |  | 0.109
[6 empty] | 0.109 |  |  |  |  | 0.109
[6 empty] | 0.109 |  |  |  |  | 0.109
[6 empty] | 0.109 |  |  |  |  | 0.109
[6 empty] | 0.109 |  |  |  |  | 0.109
[6 empty] | 0.109 |  |  |  |  | 0.109
[6 empty] | 0.109 |  |  |  |  | 0.109
[6 empty] | 0.109 |  |  |  |  | 0.109
[6 empty] | 0.109 |  |  |  |  | 0.109
[6 empty] | 0.109 |  |  |  |  | 0.109
[6 empty] | 0.109 |  |  |  |  | 0.109
[6 empty] | 0.109 |  |  |  |  | 0.109
[6 empty] | 0.109 |  |  |  |  | 0.109
[6 empty] | 0.109 |  |  |  |  | 0.109
[6 empty] | 0.109 |  |  |  |  | 0.109
[6 empty] | 0.109 |  |  |  |  | 0.109
[6 empty] | 0.109 |  |  |  |  | 0.109
[6 empty] | 0.109 |  |  |  |  | 0.109
[6 empty] | 0.109 |  |  |  |  | 0.109
[6 empty] | 0.109 |  |  |  |  | 0.109
[6 empty] | 0.109 |  |  |  |  | 0.109
[6 empty] | 0.109 |  |  |  |  | 0.109
[6 empty] | 0.109 |  |  |  |  | 0.109
[6 empty] | 0.109 |  |  |  |  | 0.109
[6 empty] | 0.109 |  |  |  |  | 0.109
[6 empty] | 0.109 |  |  |  |  | 0.109
[6 empty] | 0.109 |  |  |  |  | 0.109
[6 empty] | 0.109 |  |  |  |  | 0.109
[6 empty] | 0.109 |  |  |  |  | 0.109
[6 empty] | 0.109 |  |  |  |  | 0.109
[6 empty] | 0.109 |  |  |  |  | 0.109
[6 empty] | 0.109 |  |  |  |  | 0.109
[6 empty] | 0.109 |  |  |  |  | 0.109
[6 empty] | 0.109 |  |  |  |  | 0.109
[6 empty] | 0.109 |  |  |  |  | 0.109
[6 empty] | 0.109 |  |  |  |  | 0.109
[6 empty] | 0.109 |  |  |  |  | 0.109
[6 empty] | 0.109 |  |  |  |  | 0.109
[6 empty] | 0.109 |  |  |  |  | 0.109
[6 empty] | 0.109 |  |  |  |  | 0.109
[6 empty] | 0.109 |  |  |  |  | 0.109
[6 empty] | 0.109 |  |  |  |  | 0.109
[6 empty] | 0.109 |  |  |  |  | 0.109
[6 empty] | 0.109 |  |  |  |  | 0.109
[6 empty] | 0.109 |  |  |  |  | 0.109
[6 empty] | 0.109 |  |  |  |  | 0.109
[6 empty] | 0.109 |  |  |  |  | 0.109
[6 empty] | 0.109 |  |  |  |  | 0.109
[6 empty] | 0.109 |  |  |  |  | 0.109
[6 empty] | 0.109 |  |  |  |  | 0.109
[6 empty] | 0.109 |  |  |  |  | 0.109
[6 empty] | 0.109 |  |  |  |  | 0.109
[6 empty] | 0.109 |  |  |  |  | 0.109
[6 empty] | 0.109 |  |  |  |  | 0.109
[6 empty] | 0.109 |  |  |  |  | 0.109
[6 empty] | 0.109 |  |  |  |  | 0.109
[6 empty] | 0.109 |  |  |  |  | 0.109
[6 empty] | 0.109 |  |  |  |  | 0.109
[6 empty] | 0.109 |  |  |  |  | 0.109
[6 empty] | 0.109 |  |  |  |  | 0.109
[6 empty] | 0.109 |  |  |  |  | 0.109
[6 empty] | 0.109 |  |  |  |  | 0.109
[6 empty] | 0.109 |  |  |  |  | 0.109
[6 empty] | 0.109 |  |  |  |  | 0.109
[6 empty] | 0.109 |  |  |  |  | 0.109
[6 empty] | 0.109 |  |  |  |  | 0.109
[6 empty] | 0.109 |  |  |  |  | 0.109
[6 empty] | 0.109 |  |  |  |  | 0.109
[6 empty] | 0.109 |  |  |  |  | 0.109
[6 empty] | 0.109 |  |  |  |  | 0.109
[6 empty] | 0.109 |  |  |  |  | 0.109
[6 empty] | 0.109 |  |  |  |  | 0.109
[6 empty] | 0.109 |  |  |  |  | 0.109
[6 empty] | 0.109 |  |  |  |  | 0.109
[6 empty] | 0.109 |  |  |  |  | 0.109
[6 empty] | 0.109 |  |  |  |  | 0.109
[6 empty] | 0.109 |  |  |  |  | 0.109
[6 empty] | 0.109 |  |  |  |  | 0.109
[6 empty] | 0.109 |  |  |  |  | 0.109
[6 empty] | 0.109 |  |  |  |  | 0.109
[6 empty] | 0.109 |  |  |  |  | 0.109
[6 empty] | 0.109 |  |  |  |  | 0.109
[6 empty] | 0.109 |  |  |  |  | 0.109
[6 empty] | 0.109 |  |  |  |  | 0.109
[6 empty] | 0.109 |  |  |  |  | 0.109
[6 empty] | 0.109 |  |  |  |  | 0.109
[6 empty] | 0.109 |  |  |  |  | 0.109
[6 empty] | 0.109 |  |  |  |  | 0.109
[6 empty] | 0.109 |  |  |  |  | 0.109
[6 empty] | 0.109 |  |  |  |  | 0.109
[6 empty] | 0.109 |  |  |  |  | 0.109
[6 empty] | 0.109 |  |  |  |  | 0.109
[6 empty] | 0.109 |  |  |  |  | 0.109
[6 empty] | 0.109 |  |  |  |  | 0.109
[6 empty] | 0.109 |  |  |  |  | 0.109
[6 empty] | 0.109 |  |  |  |  | 0.109
[6 empty] | 0.109 |  |  |  |  | 0.109
[6 empty] | 0.109 |  |  |  |  | 0.109
[6 empty] | 0.109 |  |  |  |  | 0.109
[6 empty] | 0.109 |  |  |  |  | 0.109
[6 empty] | 0.109 |  |  |  |  | 0.109
[6 empty] | 0.109 |  |  |  |  | 0.109
[6 empty] | 0.109 |  |  |  |  | 0.109
[6 empty] | 0.109 |  |  |  |  | 0.109
[6 empty] | 0.109 |  |  |  |  | 0.109
[6 empty] | 0.109 |  |  |  |  | 0.109
[6 empty] | 0.109 |  |  |  |  | 0.109
[6 empty] | 0.109 |  |  |  |  | 0.109
[6 empty] | 0.109 |  |  |  |  | 0.109
[6 empty] | 0.109 |  |  |  |  | 0.109
[6 empty] | 0.109 |  |  |  |  | 0.109
[6 empty] | 0.109 |  |  |  |  | 0.109
[6 empty] | 0.109 |  |  |  |  | 0.109
[6 empty] | 0.109 |  |  |  |  | 0.109
[6 empty] | 0.109 |  |  |  |  | 0.109
[6 empty] | 0.109 |  |  |  |  | 0.109
[6 empty] | 0.109 |  |  |  |  | 0.109
[6 empty] | 0.109 |  |  |  |  | 0.109
[6 empty] | 0.109 |  |  |  |  | 0.109
[6 empty] | 0.109 |  |  |  |  | 0.109
[6 empty] | 0.109 |  |  |  |  | 0.109
[6 empty] | 0.109 |  |  |  |  | 0.109
[6 empty] | 0.109 |  |  |  |  | 0.109
[6 empty] | 0.109 |  |  |  |  | 0.109
[6 empty] | 0.109 |  |  |  |  | 0.109
[6 empty] | 0.109 |  |  |  |  | 0.109
[6 empty] | 0.109 |  |  |  |  | 0.109
[6 empty] | 0.109 |  |  |  |  | 0.109
[6 empty] | 0.109 |  |  |  |  | 0.109
[6 empty] | 0.109 |  |  |  |  | 0.109
[6 empty] | 0.109 |  |  |  |  | 0.109
[6 empty] | 0.109 |  |  |  |  | 0.109
[6 empty] | 0.109 |  |  |  |  | 0.109
[6 empty] | 0.109 |  |  |  |  | 0.109
[6 empty] | 0.109 |  |  |  |  | 0.109
[6 empty] | 0.109 |  |  |  |  | 0.109
[6 empty] | 0.109 |  |  |  |  | 0.109
[6 empty] | 0.109 |  |  |  |  | 0.109
[6 empty] | 0.109 |  |  |  |  | 0.109
[6 empty] | 0.109 |  |  |  |  | 0.109
[6 empty] | 0.109 |  |  |  |  | 0.109
[6 empty] | 0.109 |  |  |  |  | 0.109
[6 empty] | 0.109 |  |  |  |  | 0.109
[6 empty] | 0.109 |  |  |  |  | 0.109
[6 empty] | 0.109 |  |  |  |  | 0.109
[6 empty] | 0.109 |  |  |  |  | 0.109
[6 empty] | 0.109 |  |  |  |  | 0.109
[6 empty] | 0.109 |  |  |  |  | 0.109
[6 empty] | 0.109 |  |  |  |  | 0.109
[6 empty] | 0.109 |  |  |  |  | 0.109
[6 empty] | 0.109 |  |  |  |  | 0.109
[6 empty] | 0.109 |  |  |  |  | 0.109
[6 empty] | 0.109 |  |  |  |  | 0.109
[6 empty] | 0.109 |  |  |  |  | 0.109
[6 empty] | 0.109 |  |  |  |  | 0.109
[6 empty] | 0.109 |  |  |  |  | 0.109
[6 empty] | 0.109 |  |  |  |  | 0.109
[6 empty] | 0.109 |  |  |  |  | 0.109
[6 empty] | 0.109 |  |  |  |  | 0.109
[6 empty] | 0.109 |  |  |  |  | 0.109
[6 empty] | 0.109 |  |  |  |  | 0.109
[6 empty] | 0.109 |  |  |  |  | 0.109
[6 empty] | 0.109 |  |  |  |  | 0.109
[6 empty] | 0.109 |  |  |  |  | 0.109
[6 empty] | 0.109 |  |  |  |  | 0.109
[6 empty] | 0.109 |  |  |  |  | 0.109
[6 empty] | 0.109 |  |  |  |  | 0.109
[6 empty] | 0.109 |  |  |  |  | 0.109
[6 empty] | 0.109 |  |  |  |  | 0.109
[6 empty] | 0.109 |  |  |  |  | 0.109
[6 empty] | 0.109 |  |  |  |  | 0.109
[6 empty] | 0.109 |  |  |  |  | 0.109
[6 empty] | 0.109 |  |  |  |  | 0.109
[6 empty] | 0.109 |  |  |  |  | 0.109
[6 empty] | 0.109 |  |  |  |  | 0.109
[6 empty] | 0.109 |  |  |  |  | 0.109
[6 empty] | 0.109 |  |  |  |  | 0.109
[6 empty] | 0.109 |  |  |  |  | 0.109
[6 empty] | 0.109 |  |  |  |  | 0.109
[6 empty] | 0.109 |  |  |  |  | 0.109
[6 empty] | 0.109 |  |  |  |  | 0.109
[6 empty] | 0.109 |  |  |  |  | 0.109
[6 empty] | 0.109 |  |  |  |  | 0.109
[6 empty] | 0.109 |  |  |  |  | 0.109
[6 empty] | 0.109 |  |  |  |  | 0.109
[6 empty] | 0.109 |  |  |  |  | 0.109
[6 empty] | 0.109 |  |  |  |  | 0.109
[6 empty] | 0.109 |  |  |  |  | 0.109
[6 empty] | 0.109 |  |  |  |  | 0.109
[6 empty] | 0.109 |  |  |  |  | 0.109
[6 empty] | 0.109 |  |  |  |  | 0.109
[6 empty] | 0.109 |  |  |  |  | 0.109
[6 empty] | 0.109 |  |  |  |  | 0.109
[6 empty] | 0.109 |  |  |  |  | 0.109
[6 empty] | 0.109 |  |  |  |  | 0.109
[6 empty] | 0.109 |  |  |  |  | 0.109
[6 empty] | 0.109 |  |  |  |  | 0.109
[6 empty] | 0.109 |  |  |  |  | 0.109
[6 empty] | 0.109 |  |  |  |  | 0.109
[6 empty] | 0.109 |  |  |  |  | 0.109
[6 empty] | 0.109 |  |  |  |  | 0.109
[6 empty] | 0.109 |  |  |  |  | 0.109
[6 empty] | 0.109 |  |  |  |  | 0.109
[6 empty] | 0.109 |  |  |  |  | 0.109
[6 empty] | 0.109 |  |  |  |  | 0.109
[6 empty] | 0.109 |  |  |  |  | 0.109
[6 empty] | 0.109 |  |  |  |  | 0.109
[6 empty] | 0.109 |  |  |  |  | 0.109
[6 empty] | 0.109 |  |  |  |  | 0.109
[6 empty] | 0.109 |  |  |  |  | 0.109
[6 empty] | 0.109 |  |  |  |  | 0.109
[6 empty] | 0.109 |  |  |  |  | 0.109
[6 empty] | 0.109 |  |  |  |  | 0.109
[6 empty] | 0.109 |  |  |  |  | 0.109
[6 empty] | 0.109 |  |  |  |  | 0.109
[6 empty] | 0.109 |  |  |  |  | 0.109
[6 empty] | 0.109 |  |  |  |  | 0.109
[6 empty] | 0.109 |  |  |  |  | 0.109
[6 empty] | 0.109 |  |  |  |  | 0.109
[6 empty] | 0.109 |  |  |  |  | 0.109
[6 empty] | 0.109 |  |  |  |  | 0.109
[6 empty] | 0.109 |  |  |  |  | 0.109
[6 empty] | 0.109 |  |  |  |  | 0.109
[6 empty] | 0.109 |  |  |  |  | 0.109
[6 empty] | 0.109 |  |  |  |  | 0.109
[6 empty] | 0.109 |  |  |  |  | 0.109
[6 empty] | 0.109 |  |  |  |  | 0.109
[6 empty] | 0.109 |  |  |  |  | 0.109
[6 empty] | 0.109 |  |  |  |  | 0.109
[6 empty] | 0.109 |  |  |  |  | 0.109
[6 empty] | 0.109 |  |  |  |  | 0.109
[6 empty] | 0.109 |  |  |  |  | 0.109
[6 empty] | 0.109 |  |  |  |  | 0.109
[6 empty] | 0.109 |  |  |  |  | 0.109
[6 empty] | 0.109 |  |  |  |  | 0.109
[6 empty] | 0.109 |  |  |  |  | 0.109
[6 empty] | 0.109 |  |  |  |  | 0.109
[6 empty] | 0.109 |  |  |  |  | 0.109
[6 empty] | 0.109 |  |  |  |  | 0.109
[6 empty] | 0.109 |  |  |  |  | 0.109
[6 empty] | 0.109 |  |  |  |  | 0.109
[6 empty] | 0.109 |  |  |  |  | 0.109
[6 empty] | 0.109 |  |  |  |  | 0.109
[6 empty] | 0.109 |  |  |  |  | 0.109
[6 empty] | 0.109 |  |  |  |  | 0.109
[6 empty] | 0.109 |  |  |  |  | 0.109
[6 empty] | 0.109 |  |  |  |  | 0.109
[6 empty] | 0.109 |  |  |  |  | 0.109
[6 empty] | 0.109 |  |  |  |  | 0.109
[6 empty] | 0.109 |  |  |  |  | 0.109
[6 empty] | 0.109 |  |  |  |  | 0.109
[6 empty] | 0.109 |  |  |  |  | 0.109
[6 empty] | 0.109 |  |  |  |  | 0.109
[6 empty] | 0.109 |  |  |  |  | 0.109
[6 empty] | 0.109 |  |  |  |  | 0.109
[6 empty] | 0.109 |  |  |  |  | 0.109
[6 empty] | 0.109 |  |  |  |  | 0.109
[6 empty] | 0.109 |  |  |  |  | 0.109
[6 empty] | 0.109 |  |  |  |  | 0.109
[6 empty] | 0.109 |  |  |  |  | 0.109
[6 empty] | 0.109 |  |  |  |  | 0.109
[6 empty] | 0.109 |  |  |  |  | 0.109
[6 empty] | 0.109 |  |  |  |  | 0.109
[6 empty] | 0.109 |  |  |  |  | 0.109
[6 empty] | 0.109 |  |  |  |  | 0.109
[6 empty] | 0.109 |  |  |  |  | 0.109
[6 empty] | 0.109 |  |  |  |  | 0.109
[6 empty] | 0.109 |  |  |  |  | 0.109
[6 empty] | 0.109 |  |  |  |  | 0.109
[6 empty] | 0.109 |  |  |  |  | 0.109
[6 empty] | 0.109 |  |  |  |  | 0.109
[6 empty] | 0.109 |  |  |  |  | 0.109
[6 empty] | 0.109 |  |  |  |  | 0.109
[6 empty] | 0.109 |  |  |  |  | 0.109
[6 empty] | 0.109 |  |  |  |  | 0.109
[6 empty] | 0.109 |  |  |  |  | 0.109
[6 empty] | 0.109 |  |  |  |  | 0.109
[6 empty] | 0.109 |  |  |  |  | 0.109
[6 empty] | 0.109 |  |  |  |  | 0.109
[6 empty] | 0.109 |  |  |  |  | 0.109
[6 empty] | 0.109 |  |  |  |  | 0.109
[6 empty] | 0.109 |  |  |  |  | 0.109
[6 empty] | 0.109 |  |  |  |  | 0.109
[6 empty] | 0.109 |  |  |  |  | 0.109
[6 empty] | 0.109 |  |  |  |  | 0.109
[6 empty] | 0.109 |  |  |  |  | 0.109
[6 empty] | 0.109 |  |  |  |  | 0.109
[6 empty] | 0.109 |  |  |  |  | 0.109
[6 empty] | 0.109 |  |  |  |  | 0.109
[6 empty] | 0.109 |  |  |  |  | 0.109
[6 empty] | 0.109 |  |  |  |  | 0.109
[6 empty] | 0.109 |  |  |  |  | 0.109
[6 empty] | 0.109 |  |  |  |  | 0.109
[6 empty] | 0.109 |  |  |  |  | 0.109
[6 empty] | 0.109 |  |  |  |  | 0.109
[6 empty] | 0.109 |  |  |  |  | 0.109
[6 empty] | 0.109 |  |  |  |  | 0.109
[6 empty] | 0.109 |  |  |  |  | 0.109
[6 empty] | 0.109 |  |  |  |  | 0.109
[6 empty] | 0.109 |  |  |  |  | 0.109
[6 empty] | 0.109 |  |  |  |  | 0.109
[6 empty] | 0.109 |  |  |  |  | 0.109
[6 empty] | 0.109 |  |  |  |  | 0.109
[6 empty] | 0.109 |  |  |  |  | 0.109
[6 empty] | 0.109 |  |  |  |  | 0.109
[6 empty] | 0.109 |  |  |  |  | 0.109
[6 empty] | 0.109 |  |  |  |  | 0.109
[6 empty] | 0.109 |  |  |  |  | 0.109
[6 empty] | 0.109 |  |  |  |  | 0.109
[6 empty] | 0.109 |  |  |  |  | 0.109
[6 empty] | 0.109 |  |  |  |  | 0.109
[6 empty] | 0.109 |  |  |  |  | 0.109
[6 empty] | 0.109 |  |  |  |  | 0.109
[6 empty] | 0.109 |  |  |  |  | 0.109
[6 empty] | 0.109 |  |  |  |  | 0.109
[6 empty] | 0.109 |  |  |  |  | 0.109
[6 empty] | 0.109 |  |  |  |  | 0.109
[6 empty] | 0.109 |  |  |  |  | 0.109
[6 empty] | 0.109 |  |  |  |  | 0.109
[6 empty] | 0.109 |  |  |  |  | 0.109
[6 empty] | 0.109 |  |  |  |  | 0.109
[6 empty] | 0.109 |  |  |  |  | 0.109
[6 empty] | 0.109 |  |  |  |  | 0.109
[6 empty] | 0.109 |  |  |  |  | 0.109
[6 empty] | 0.109 |  |  |  |  | 0.109
[6 empty] | 0.109 |  |  |  |  | 0.109
[6 empty] | 0.109 |  |  |  |  | 0.109
[6 empty] | 0.109 |  |  |  |  | 0.109
[6 empty] | 0.109 |  |  |  |  | 0.109
[6 empty] | 0.109 |  |  |  |  | 0.109
[6 empty] | 0.109 |  |  |  |  | 0.109
[6 empty] | 0.109 |  |  |  |  | 0.109
[6 empty] | 0.109 |  |  |  |  | 0.109
[6 empty] | 0.109 |  |  |  |  | 0.109
[6 empty] | 0.109 |  |  |  |  | 0.109
[6 empty] | 0.109 |  |  |  |  | 0.109
[6 empty] | 0.109 |  |  |  |  | 0.109
[6 empty] | 0.109 |  |  |  |  | 0.109
[6 empty] | 0.109 |  |  |  |  | 0.109
[6 empty] | 0.109 |  |  |  |  | 0.109
[6 empty] | 0.109 |  |  |  |  | 0.109
[6 empty] | 0.109 |  |  |  |  | 0.109
[6 empty] | 0.109 |  |  |  |  | 0.109
[6 empty] | 0.109 |  |  |  |  | 0.109
[6 empty] | 0.109 |  |  |  |  | 0.109
[6 empty] | 0.109 |  |  |  |  | 0.109
[6 empty] | 0.109 |  |  |  |  | 0.109
[6 empty] | 0.109 |  |  |  |  | 0.109
[6 empty] | 0.109 |  |  |  |  | 0.109
[6 empty] | 0.109 |  |  |  |  | 0.109
[6 empty] | 0.109 |  |  |  |  | 0.109
[6 empty] | 0.109 |  |  |  |  | 0.109
[6 empty] | 0.109 |  |  |  |  | 0.109
[6 empty] | 0.109 |  |  |  |  | 0.109
[6 empty] | 0.109 |  |  |  |  | 0.109
[6 empty] | 0.109 |  |  |  |  | 0.109
[6 empty] | 0.109 |  |  |  |  | 0.109
[6 empty] | 0.109 |  |  |  |  | 0.109
[6 empty] | 0.109 |  |  |  |  | 0.109
[6 empty] | 0.109 |  |  |  |  | 0.109
[6 empty] | 0.109 |  |  |  |  | 0.109
[6 empty] | 0.109 |  |  |  |  | 0.109
[6 empty] | 0.109 |  |  |  |  | 0.109
[6 empty] | 0.109 |  |  |  |  | 0.109
[6 empty] | 0.109 |  |  |  |  | 0.109
[6 empty] | 0.109 |  |  |  |  | 0.109
[6 empty] | 0.109 |  |  |  |  | 0.109
[6 empty] | 0.109 |  |  |  |  | 0.109
[6 empty] | 0.109 |  |  |  |  | 0.109
[6 empty] | 0.109 |  |  |  |  | 0.109
[6 empty] | 0.109 |  |  |  |  | 0.109
[6 empty] | 0.109 |  |  |  |  | 0.109
[6 empty] | 0.109 |  |  |  |  | 0.109
[6 empty] | 0.109 |  |  |  |  | 0.109
[6 empty] | 0.109 |  |  |  |  | 0.109
[6 empty] | 0.109 |  |  |  |  | 0.109
[6 empty] | 0.109 |  |  |  |  | 0.109
[6 empty] | 0.109 |  |  |  |  | 0.109
[6 empty] | 0.109 |  |  |  |  | 0.109
[6 empty] | 0.109 |  |  |  |  | 0.109
[6 empty] | 0.109 |  |  |  |  | 0.109
[6 empty] | 0.109 |  |  |  |  | 0.109
[6 empty] | 0.109 |  |  |  |  | 0.109
[6 empty] | 0.109 |  |  |  |  | 0.109
[6 empty] | 0.109 |  |  |  |  | 0.109
[6 empty] | 0.109 |  |  |  |  | 0.109
[6 empty] | 0.109 |  |  |  |  | 0.109
[6 empty] | 0.109 |  |  |  |  | 0.109
[6 empty] | 0.109 |  |  |  |  | 0.109
[6 empty] | 0.109 |  |  |  |  | 0.109
[6 empty] | 0.109 |  |  |  |  | 0.109
[6 empty] | 0.109 |  |  |  |  | 0.109
[6 empty] | 0.109 |  |  |  |  | 0.109
[6 empty] | 0.109 |  |  |  |  | 0.109
[6 empty] | 0.109 |  |  |  |  | 0.109
[6 empty] | 0.109 |  |  |  |  | 0.109
[6 empty] | 0.109 |  |  |  |  | 0.109
[6 empty] | 0.109 |  |  |  |  | 0.109
[6 empty] | 0.109 |  |  |  |  | 0.109
[6 empty] | 0.109 |  |  |  |  | 0.109
[6 empty] | 0.109 |  |  |  |  | 0.109
[6 empty] | 0.109 |  |  |  |  | 0.109
[6 empty] | 0.109 |  |  |  |  | 0.109
[6 empty] | 0.109 |  |  |  |  | 0.109
[6 empty] | 0.109 |  |  |  |  | 0.109
[6 empty] | 0.109 |  |  |  |  | 0.109
[6 empty] | 0.109 |  |  |  |  | 0.109
[6 empty] | 0.109 |  |  |  |  | 0.109
[6 empty] | 0.109 |  |  |  |  | 0.109
[6 empty] | 0.109 |  |  |  |  | 0.109
[6 empty] | 0.109 |  |  |  |  | 0.109
[6 empty] | 0.109 |  |  |  |  | 0.109
[6 empty] | 0.109 |  |  |  |  | 0.109
[6 empty] | 0.109 |  |  |  |  | 0.109
[6 empty] | 0.109 |  |  |  |  | 0.109
[6 empty] | 0.109 |  |  |  |  | 0.109
[6 empty] | 0.109 |  |  |  |  | 0.109
[6 empty] | 0.109 |  |  |  |  | 0.109
[6 empty] | 0.109 |  |  |  |  | 0.109
[6 empty] | 0.109 |  |  |  |  | 0.109
[6 empty] | 0.109 |  |  |  |  | 0.109
[6 empty] | 0.109 |  |  |  |  | 0.109
[6 empty] | 0.109 |  |  |  |  | 0.109
[6 empty] | 0.109 |  |  |  |  | 0.109
[6 empty] | 0.109 |  |  |  |  | 0.109
[6 empty] | 0.109 |  |  |  |  | 0.109
[6 empty] | 0.109 |  |  |  |  | 0.109
[6 empty] | 0.109 |  |  |  |  | 0.109
[6 empty] | 0.109 |  |  |  |  | 0.109
[6 empty] | 0.109 |  |  |  |  | 0.109
[6 empty] | 0.109 |  |  |  |  | 0.109
[6 empty] | 0.109 |  |  |  |  | 0.109
[6 empty] | 0.109 |  |  |  |  | 0.109
[6 empty] | 0.109 |  |  |  |  | 0.109
[6 empty] | 0.109 |  |  |  |  | 0.109
[6 empty] | 0.109 |  |  |  |  | 0.109
[6 empty] | 0.109 |  |  |  |  | 0.109
[6 empty] | 0.109 |  |  |  |  | 0.109
[6 empty] | 0.109 |  |  |  |  | 0.109
[6 empty] | 0.109 |  |  |  |  | 0.109
[6 empty] | 0.109 |  |  |  |  | 0.109
[6 empty] | 0.109 |  |  |  |  | 0.109
[6 empty] | 0.109 |  |  |  |  | 0.109
[6 empty] | 0.109 |  |  |  |  | 0.109
[6 empty] | 0.109 |  |  |  |  | 0.109
[6 empty] | 0.109 |  |  |  |  | 0.109
[6 empty] | 0.109 |  |  |  |  | 0.109
[6 empty] | 0.109 |  |  |  |  | 0.109
[6 empty] | 0.109 |  |  |  |  | 0.109
[6 empty] | 0.109 |  |  |  |  | 0.109
[6 empty] | 0.109 |  |  |  |  | 0.109
[6 empty] | 0.109 |  |  |  |  | 0.109
[6 empty] | 0.109 |  |  |  |  | 0.109
[6 empty] | 0.109 |  |  |  |  | 0.109
[6 empty] | 0.109 |  |  |  |  | 0.109
[6 empty] | 0.109 |  |  |  |  | 0.109
[6 empty] | 0.109 |  |  |  |  | 0.109
[6 empty] | 0.109 |  |  |  |  | 0.109
[6 empty] | 0.109 |  |  |  |  | 0.109
[6 empty] | 0.109 |  |  |  |  | 0.109
[6 empty] | 0.109 |  |  |  |  | 0.109
[6 empty] | 0.109 |  |  |  |  | 0.109
[6 empty] | 0.109 |  |  |  |  | 0.109
[6 empty] | 0.109 |  |  |  |  | 0.109
[6 empty] | 0.109 |  |  |  |  | 0.109
[6 empty] | 0.109 |  |  |  |  | 0.109
[6 empty] | 0.109 |  |  |  |  | 0.109
[6 empty] | 0.109 |  |  |  |  | 0.109
[6 empty] | 0.109 |  |  |  |  | 0.109
[6 empty] | 0.109 |  |  |  |  | 0.109
[6 empty] | 0.109 |  |  |  |  | 0.109
[6 empty] | 0.109 |  |  |  |  | 0.109
[6 empty] | 0.109 |  |  |  |  | 0.109
[6 empty] | 0.109 |  |  |  |  | 0.109
[6 empty] | 0.109 |  |  |  |  | 0.109
[6 empty] | 0.109 |  |  |  |  | 0.109
[6 empty] | 0.109 |  |  |  |  | 0.109
[6 empty] | 0.109 |  |  |  |  | 0.109
[6 empty] | 0.109 |  |  |  |  | 0.109
[6 empty] | 0.109 |  |  |  |  | 0.109
[6 empty] | 0.109 |  |  |  |  | 0.109
[6 empty] | 0.109 |  |  |  |  | 0.109
[6 empty] | 0.109 |  |  |  |  | 0.109
[6 empty] | 0.109 |  |  |  |  | 0.109
[6 empty] | 0.109 |  |  |  |  | 0.109
[6 empty] | 0.109 |  |  |  |  | 0.109
[6 empty] | 0.109 |  |  |  |  | 0.109
[6 empty] | 0.109 |  |  |  |  | 0.109
[6 empty] | 0.109 |  |  |  |  | 0.109
[6 empty] | 0.109 |  |  |  |  | 0.109
[6 empty] | 0.109 |  |  |  |  | 0.109
[6 empty] | 0.109 |  |  |  |  | 0.109
[6 empty] | 0.109 |  |  |  |  | 0.109
[6 empty] | 0.109 |  |  |  |  | 0.109
[6 empty] | 0.109 |  |  |  |  | 0.109
[6 empty] | 0.109 |  |  |  |  | 0.109
[6 empty] | 0.109 |  |  |  |  | 0.109
[6 empty] | 0.109 |  |  |  |  | 0.109
[6 empty] | 0.109 |  |  |  |  | 0.109
[6 empty] | 0.109 |  |  |  |  | 0.109
[6 empty] | 0.109 |  |  |  |  | 0.109
[6 empty] | 0.109 |  |  |  |  | 0.109
[6 empty] | 0.109 |  |  |  |  | 0.109
[6 empty] | 0.109 |  |  |  |  | 0.109
[6 empty] | 0.109 |  |  |  |  | 0.109
[6 empty] | 0.109 |  |  |  |  | 0.109
[6 empty] | 0.109 |  |  |  |  | 0.109
[6 empty] | 0.109 |  |  |  |  | 0.109
[6 empty] | 0.109 |  |  |  |  | 0.109
[6 empty] | 0.109 |  |  |  |  | 0.109
[6 empty] | 0.109 |  |  |  |  | 0.109
[6 empty] | 0.109 |  |  |  |  | 0.109
[6 empty] | 0.109 |  |  |  |  | 0.109
[6 empty] | 0.109 |  |  |  |  | 0.109
[6 empty] | 0.109 |  |  |  |  | 0.109
[6 empty] | 0.109 |  |  |  |  | 0.109
[6 empty] | 0.109 |  |  |  |  | 0.109
[6 empty] | 0.109 |  |  |  |  | 0.109
[6 empty] | 0.109 |  |  |  |  | 0.109
[6 empty] | 0.109 |  |  |  |  | 0.109
[6 empty] | 0.109 |  |  |  |  | 0.109
[6 empty] | 0.109 |  |  |  |  | 0.109
[6 empty] | 0.109 |  |  |  |  | 0.109
[6 empty] | 0.109 |  |  |  |  | 0.109
[6 empty] | 0.109 |  |  |  |  | 0.109
[6 empty] | 0.109 |  |  |  |  | 0.109
[6 empty] | 0.109 |  |  |  |  | 0.109
[6 empty] | 0.109 |  |  |  |  | 0.109
[6 empty] | 0.109 |  |  |  |  | 0.109
[6 empty] | 0.109 |  |  |  |  | 0.109
[6 empty] | 0.109 |  |  |  |  | 0.109
[6 empty] | 0.109 |  |  |  |  | 0.109
[6 empty] | 0.109 |  |  |  |  | 0.109
[6 empty] | 0.109 |  |  |  |  | 0.109
[6 empty] | 0.109 |  |  |  |  | 0.109
[6 empty] | 0.109 |  |  |  |  | 0.109
[6 empty] | 0.109 |  |  |  |  | 0.109
[6 empty] | 0.109 |  |  |  |  | 0.109
[6 empty] | 0.109 |  |  |  |  | 0.109
[6 empty] | 0.109 |  |  |  |  | 0.109
[6 empty] | 0.109 |  |  |  |  | 0.109
[6 empty] | 0.109 |  |  |  |  | 0.109
[6 empty] | 0.109 |  |  |  |  | 0.109
[6 empty] | 0.109 |  |  |  |  | 0.109
[6 empty] | 0.109 |  |  |  |  | 0.109
[6 empty] | 0.109 |  |  |  |  | 0.109
[6 empty] | 0.109 |  |  |  |  | 0.109
[6 empty] | 0.109 |  |  |  |  | 0.109
[6 empty] | 0.109 |  |  |  |  | 0.109
[6 empty] | 0.109 |  |  |  |  | 0.109
[6 empty] | 0.109 |  |  |  |  | 0.109
[6 empty] | 0.109 |  |  |  |  | 0.109
[6 empty] | 0.109 |  |  |  |  | 0.109
[6 empty] | 0.109 |  |  |  |  | 0.109
[6 empty] | 0.109 |  |  |  |  | 0.109
[6 empty] | 0.109 |  |  |  |  | 0.109
[6 empty] | 0.109 |  |  |  |  | 0.109
[6 empty] | 0.109 |  |  |  |  | 0.109
[6 empty] | 0.109 |  |  |  |  | 0.109
[6 empty] | 0.109 |  |  |  |  | 0.109
[6 empty] | 0.109 |  |  |  |  | 0.109
[6 empty] | 0.109 |  |  |  |  | 0.109
[6 empty] | 0.109 |  |  |  |  | 0.109
[6 empty] | 0.109 |  |  |  |  | 0.109
[6 empty] | 0.109 |  |  |  |  | 0.109
[6 empty] | 0.109 |  |  |  |  | 0.109
[6 empty] | 0.109 |  |  |  |  | 0.109
[6 empty] | 0.109 |  |  |  |  | 0.109
[6 empty] | 0.109 |  |  |  |  | 0.109
[6 empty] | 0.109 |  |  |  |  | 0.109
[6 empty] | 0.109 |  |  |  |  | 0.109
[6 empty] | 0.109 |  |  |  |  | 0.109
[6 empty] | 0.109 |  |  |  |  | 0.109
[6 empty] | 0.109 |  |  |  |  | 0.109
[6 empty] | 0.109 |  |  |  |  | 0.109
[6 empty] | 0.109 |  |  |  |  | 0.109
[6 empty] | 0.109 |  |  |  |  | 0.109
[6 empty] | 0.109 |  |  |  |  | 0.109
[6 empty] | 0.109 |  |  |  |  | 0.109
[6 empty] | 0.109 |  |  |  |  | 0.109
[6 empty] | 0.109 |  |  |  |  | 0.109
[6 empty] | 0.109 |  |  |  |  | 0.109
[6 empty] | 0.109 |  |  |  |  | 0.109
[6 empty] | 0.109 |  |  |  |  | 0.109
[6 empty] | 0.109 |  |  |  |  | 0.109
[6 empty] | 0.109 |  |  |  |  | 0.109
[6 empty] | 0.109 |  |  |  |  | 0.109
[6 empty] | 0.109 |  |  |  |  | 0.109
[6 empty] | 0.109 |  |  |  |  | 0.109
[6 empty] | 0.109 |  |  |  |  | 0.109
[6 empty] | 0.109 |  |  |  |  | 0.109
[6 empty] | 0.109 |  |  |  |  | 0.109
[6 empty] | 0.109 |  |  |  |  | 0.109
[6 empty] | 0.109 |  |  |  |  | 0.109
[6 empty] | 0.109 |  |  |  |  | 0.109
[6 empty] | 0.109 |  |  |  |  | 0.109
[6 empty] | 0.109 |  |  |  |  | 0.109
[6 empty] | 0.109 |  |  |  |  | 0.109
[6 empty] | 0.109 |  |  |  |  | 0.109
[6 empty] | 0.109 |  |  |  |  | 0.109
[6 empty] | 0.109 |  |  |  |  | 0.109
[6 empty] | 0.109 |  |  |  |  | 0.109
[6 empty] | 0.109 |  |  |  |  | 0.109
[6 empty] | 0.109 |  |  |  |  | 0.109
[6 empty] | 0.109 |  |  |  |  | 0.109
[6 empty] | 0.109 |  |  |  |  | 0.109
[6 empty] | 0.109 |  |  |  |  | 0.109
[6 empty] | 0.109 |  |  |  |  | 0.109
[6 empty] | 0.109 |  |  |  |  | 0.109
[6 empty] | 0.109 |  |  |  |  | 0.109
[6 empty] | 0.109 |  |  |  |  | 0.109
[6 empty] | 0.109 |  |  |  |  | 0.109
[6 empty] | 0.109 |  |  |  |  | 0.109
[6 empty] | 0.109 |  |  |  |  | 0.109
[6 empty] | 0.109 |  |  |  |  | 0.109
[6 empty] | 0.109 |  |  |  |  | 0.109
[6 empty] | 0.109 |  |  |  |  | 0.109
[6 empty] | 0.109 |  |  |  |  | 0.109
[6 empty] | 0.109 |  |  |  |  | 0.109
[6 empty] | 0.109 |  |  |  |  | 0.109
[6 empty] | 0.109 |  |  |  |  | 0.109
[6 empty] | 0.109 |  |  |  |  | 0.109
[6 empty] | 0.109 |  |  |  |  | 0.109
[6 empty] | 0.109 |  |  |  |  | 0.109
[6 empty] | 0.109 |  |  |  |  | 0.109
[6 empty] | 0.109 |  |  |  |  | 0.109
[6 empty] | 0.109 |  |  |  |  | 0.109
[6 empty] | 0.109 |  |  |  |  | 0.109
[6 empty] | 0.109 |  |  |  |  | 0.109
[6 empty] | 0.109 |  |  |  |  | 0.109
[6 empty] | 0.109 |  |  |  |  | 0.109
[6 empty] | 0.109 |  |  |  |  | 0.109
[6 empty] | 0.109 |  |  |  |  | 0.109
[6 empty] | 0.109 |  |  |  |  | 0.109
[6 empty] | 0.109 |  |  |  |  | 0.109
[6 empty] | 0.109 |  |  |  |  | 0.109
[6 empty] | 0.109 |  |  |  |  | 0.109
[6 empty] | 0.109 |  |  |  |  | 0.109
[6 empty] | 0.109 |  |  |  |  | 0.109
[6 empty] | 0.109 |  |  |  |  | 0.109
[6 empty] | 0.109 |  |  |  |  | 0.109
[6 empty] | 0.109 |  |  |  |  | 0.109
[6 empty] | 0.109 |  |  |  |  | 0.109
[6 empty] | 0.109 |  |  |  |  | 0.109
[6 empty] | 0.109 |  |  |  |  | 0.109
[6 empty] | 0.109 |  |  |  |  | 0.109
[6 empty] | 0.109 |  |  |  |  | 0.109
[6 empty] | 0.109 |  |  |  |  | 0.109
[6 empty] | 0.109 |  |  |  |  | 0.109
[6 empty] | 0.109 |  |  |  |  | 0.109
[6 empty] | 0.109 |  |  |  |  | 0.109
[6 empty] | 0.109 |  |  |  |  | 0.109
[6 empty] | 0.109 |  |  |  |  | 0.109
[6 empty] | 0.109 |  |  |  |  | 0.109
[6 empty] | 0.109 |  |  |  |  | 0.109
[6 empty] | 0.109 |  |  |  |  | 0.109
[6 empty] | 0.109 |  |  |  |  | 0.109
[6 empty] | 0.109 |  |  |  |  | 0.109
[6 empty] | 0.109 |  |  |  |  | 0.109
[6 empty] | 0.109 |  |  |  |  | 0.109
[6 empty] | 0.109 |  |  |  |  | 0.109
[6 empty] | 0.109 |  |  |  |  | 0.109
[6 empty] | 0.109 |  |  |  |  | 0.109
[6 empty] | 0.109 |  |  |  |  | 0.109
[6 empty] | 0.109 |  |  |  |  | 0.109
[6 empty] | 0.109 |  |  |  |  | 0.109
[6 empty] | 0.109 |  |  |  |  | 0.109
[6 empty] | 0.109 |  |  |  |  | 0.109
[6 empty] | 0.109 |  |  |  |  | 0.109
[6 empty] | 0.109 |  |  |  |  | 0.109
[6 empty] | 0.109 |  |  |  |  | 0.109
[6 empty] | 0.109 |  |  |  |  | 0.109
[6 empty] | 0.109 |  |  |  |  | 0.109
[6 empty] | 0.109 |  |  |  |  | 0.109
[6 empty] | 0.109 |  |  |  |  | 0.109
[6 empty] | 0.109 |  |  |  |  | 0.109
[6 empty] | 0.109 |  |  |  |  | 0.109
[6 empty] | 0.109 |  |  |  |  | 0.109
[6 empty] | 0.109 |  |  |  |  | 0.109
[6 empty] | 0.109 |  |  |  |  | 0.109
[6 empty] | 0.109 |  |  |  |  | 0.109
[6 empty] | 0.109 |  |  |  |  | 0.109
[6 empty] | 0.109 |  |  |  |  | 0.109
[6 empty] | 0.109 |  |  |  |  | 0.109
[6 empty] | 0.109 |  |  |  |  | 0.109
[6 empty] | 0.109 |  |  |  |  | 0.109
[6 empty] | 0.109 |  |  |  |  | 0.109
[6 empty] | 0.109 |  |  |  |  | 0.109
[6 empty] | 0.109 |  |  |  |  | 0.109
[6 empty] | 0.109 |  |  |  |  | 0.109
[6 empty] | 0.109 |  |  |  |  | 0.109
[6 empty] | 0.109 |  |  |  |  | 0.109
[6 empty] | 0.109 |  |  |  |  | 0.109
[6 empty] | 0.109 |  |  |  |  | 0.109
[6 empty] | 0.109 |  |  |  |  | 0.109
[6 empty] | 0.109 |  |  |  |  | 0.109
[6 empty] | 0.109 |  |  |  |  | 0.109
[6 empty] | 0.109 |  |  |  |  | 0.109
[6 empty] | 0.109 |  |  |  |  | 0.109
[6 empty] | 0.109 |  |  |  |  | 0.109
[6 empty] | 0.109 |  |  |  |  | 0.109
[6 empty] | 0.109 |  |  |  |  | 0.109
[6 empty] | 0.109 |  |  |  |  | 0.109
[6 empty] | 0.109 |  |  |  |  | 0.109
[6 empty] | 0.109 |  |  |  |  | 0.109
[6 empty] | 0.109 |  |  |  |  | 0.109
[6 empty] | 0.109 |  |  |  |  | 0.109
[6 empty] | 0.109 |  |  |  |  | 0.109
[6 empty] | 0.109 |  |  |  |  | 0.109
[6 empty] | 0.109 |  |  |  |  | 0.109
[6 empty] | 0.109 |  |  |  |  | 0.109
[6 empty] | 0.109 |  |  |  |  | 0.109
[6 empty] | 0.109 |  |  |  |  | 0.109
[6 empty] | 0.109 |  |  |  |  | 0.109
[6 empty] | 0.109 |  |  |  |  | 0.109
[6 empty] | 0.109 |  |  |  |  | 0.109
[6 empty] | 0.109 |  |  |  |  | 0.109
[6 empty] | 0.109 |  |  |  |  | 0.109
[6 empty] | 0.109 |  |  |  |  | 0.109
[6 empty] | 0.109 |  |  |  |  | 0.109
[6 empty] | 0.109 |  |  |  |  | 0.109
[6 empty] | 0.109 |  |  |  |  | 0.109
[6 empty] | 0.109 |  |  |  |  | 0.109
[6 empty] | 0.109 |  |  |  |  | 0.109
[6 empty] | 0.109 |  |  |  |  | 0.109
[6 empty] | 0.109 |  |  |  |  | 0.109
[6 empty] | 0.109 |  |  |  |  | 0.109
[6 empty] | 0.109 |  |  |  |  | 0.109
[6 empty] | 0.109 |  |  |  |  | 0.109
[6 empty] | 0.109 |  |  |  |  | 0.109
[6 empty] | 0.109 |  |  |  |  | 0.109
[6 empty] | 0.109 |  |  |  |  | 0.109
[6 empty] | 0.109 |  |  |  |  | 0.109
[6 empty] | 0.109 |  |  |  |  | 0.109
[6 empty] | 0.109 |  |  |  |  | 0.109
[6 empty] | 0.109 |  |  |  |  | 0.109
[6 empty] | 0.109 |  |  |  |  | 0.109
[6 empty] | 0.109 |  |  |  |  | 0.109
[6 empty] | 0.109 |  |  |  |  | 0.109
[6 empty] | 0.109 |  |  |  |  | 0.109
[6 empty] | 0.109 |  |  |  |  | 0.109
[6 empty] | 0.109 |  |  |  |  | 0.109
[6 empty] | 0.109 |  |  |  |  | 0.109
[6 empty] | 0.109 |  |  |  |  | 0.109
[6 empty] | 0.109 |  |  |  |  | 0.109
[6 empty] | 0.109 |  |  |  |  | 0.109
[6 empty] | 0.109 |  |  |  |  | 0.109
[6 empty] | 0.109 |  |  |  |  | 0.109
[6 empty] | 0.109 |  |  |  |  | 0.109
[6 empty] | 0.109 |  |  |  |  | 0.109
[6 empty] | 0.109 |  |  |  |  | 0.109
[6 empty] | 0.109 |  |  |  |  | 0.109
[6 empty] | 0.109 |  |  |  |  | 0.109
[6 empty] | 0.109 |  |  |  |  | 0.109
[6 empty] | 0.109 |  |  |  |  | 0.109
[6 empty] | 0.109 |  |  |  |  | 0.109
[6 empty] | 0.109 |  |  |  |  | 0.109
[6 empty] | 0.109 |  |  |  |  | 0.109
[6 empty] | 0.109 |  |  |  |  | 0.109
[6 empty] | 0.109 |  |  |  |  | 0.109
[6 empty] | 0.109 |  |  |  |  | 0.109
[6 empty] | 0.109 |  |  |  |  | 0.109
[6 empty] | 0.109 |  |  |  |  | 0.109
[6 empty] | 0.109 |  |  |  |  | 0.109
[6 empty] | 0.109 |  |  |  |  | 0.109
[6 empty] | 0.109 |  |  |  |  | 0.109
[6 empty] | 0.109 |  |  |  |  | 0.109
[6 empty] | 0.109 |  |  |  |  | 0.109
[6 empty] | 0.109 |  |  |  |  | 0.109
[6 empty] | 0.109 |  |  |  |  | 0.109
[6 empty] | 0.109 |  |  |  |  | 0.109
[6 empty] | 0.109 |  |  |  |  | 0.109
[6 empty] | 0.109 |  |  |  |  | 0.109
[6 empty] | 0.109 |  |  |  |  | 0.109
[6 empty] | 0.109 |  |  |  |  | 0.109
[6 empty] | 0.109 |  |  |  |  | 0.109
[6 empty] | 0.109 |  |  |  |  | 0.109
[6 empty] | 0.109 |  |  |  |  | 0.109
[6 empty] | 0.109 |  |  |  |  | 0.109
[6 empty] | 0.109 |  |  |  |  | 0.109
[6 empty] | 0.109 |  |  |  |  | 0.109
[6 empty] | 0.109 |  |  |  |  | 0.109
[6 empty] | 0.109 |  |  |  |  | 0.109
[6 empty] | 0.109 |  |  |  |  | 0.109
[6 empty] | 0.109 |  |  |  |  | 0.109
[6 empty] | 0.109 |  |  |  |  | 0.109
[6 empty] | 0.109 |  |  |  |  | 0.109
[6 empty] | 0.109 |  |  |  |  | 0.109
[6 empty] | 0.109 |  |  |  |  | 0.109
[6 empty] | 0.109 |  |  |  |  | 0.109
[6 empty] | 0.109 |  |  |  |  | 0.109
[6 empty] | 0.109 |  |  |  |  | 0.109
[6 empty] | 0.109 |  |  |  |  | 0.109
[6 empty] | 0.109 |  |  |  |  | 0.109
[6 empty] | 0.109 |  |  |  |  | 0.109
[6 empty] | 0.109 |  |  |  |  | 0.109
[6 empty] | 0.109 |  |  |  |  | 0.109
[6 empty] | 0.109 |  |  |  |  | 0.109
[6 empty] | 0.109 |  |  |  |  | 0.109
[6 empty] | 0.109 |  |  |  |  | 0.109
[6 empty] | 0.109 |  |  |  |  | 0.109
[6 empty] | 0.109 |  |  |  |  | 0.109
[6 empty] | 0.109 |  |  |  |  | 0.109
[6 empty] | 0.109 |  |  |  |  | 0.109
[6 empty] | 0.109 |  |  |  |  | 0.109
[6 empty] | 0.109 |  |  |  |  | 0.109
[6 empty] | 0.109 |  |  |  |  | 0.109
[6 empty] | 0.109 |  |  |  |  | 0.109
[6 empty] | 0.109 |  |  |  |  | 0.109
[6 empty] | 0.109 |  |  |  |  | 0.109
[6 empty] | 0.109 |  |  |  |  | 0.109
[6 empty] | 0.109 |  |  |  |  | 0.109
[6 empty] | 0.109 |  |  |  |  | 0.109
[6 empty] | 0.109 |  |  |  |  | 0.109
[6 empty] | 0.109 |  |  |  |  | 0.109
[6 empty] | 0.109 |  |  |  |  | 0.109
[6 empty] | 0.109 |  |  |  |  | 0.109
[6 empty] | 0.109 |  |  |  |  | 0.109
[6 empty] | 0.109 |  |  |  |  | 0.109
[6 empty] | 0.109 |  |  |  |  | 0.109
[6 empty] | 0.109 |  |  |  |  | 0.109
[6 empty] | 0.109 |  |  |  |  | 0.109
[6 empty] | 0.109 |  |  |  |  | 0.109
[6 empty] | 0.109 |  |  |  |  | 0.109
[6 empty] | 0.109 |  |  |  |  | 0.109
[6 empty] | 0.109 |  |  |  |  | 0.109
[6 empty] | 0.109 |  |  |  |  | 0.109
[6 empty] | 0.109 |  |  |  |  | 0.109
[6 empty] | 0.109 |  |  |  |  | 0.109
[6 empty] | 0.109 |  |  |  |  | 0.109
[6 empty] | 0.109 |  |  |  |  | 0.109
[6 empty] | 0.109 |  |  |  |  | 0.109
[6 empty] | 0.109 |  |  |  |  | 0.109
[6 empty] | 0.109 |  |  |  |  | 0.109
[6 empty] | 0.109 |  |  |  |  | 0.109
[6 empty] | 0.109 |  |  |  |  | 0.109
[6 empty] | 0.109 |  |  |  |  | 0.109
[6 empty] | 0.109 |  |  |  |  | 0.109
[6 empty] | 0.109 |  |  |  |  | 0.109
[6 empty] | 0.109 |  |  |  |  | 0.109
[6 empty] | 0.109 |  |  |  |  | 0.109
[6 empty] | 0.109 |  |  |  |  | 0.109
[6 empty] | 0.109 |  |  |  |  | 0.109
[6 empty] | 0.109 |  |  |  |  | 0.109
[6 empty] | 0.109 |  |  |  |  | 0.109
[6 empty] | 0.109 |  |  |  |  | 0.109
[6 empty] | 0.109 |  |  |  |  | 0.109
[6 empty] | 0.109 |  |  |  |  | 0.109
[6 empty] | 0.109 |  |  |  |  | 0.109
[6 empty] | 0.109 |  |  |  |  | 0.109
[6 empty] | 0.109 |  |  |  |  | 0.109
[6 empty] | 0.109 |  |  |  |  | 0.109
[6 empty] | 0.109 |  |  |  |  | 0.109
[6 empty] | 0.109 |  |  |  |  | 0.109
[6 empty] | 0.109 |  |  |  |  | 0.109
[6 empty] | 0.109 |  |  |  |  | 0.109
[6 empty] | 0.109 |  |  |  |  | 0.109
[6 empty] | 0.109 |  |  |  |  | 0.109
[6 empty] | 0.109 |  |  |  |  | 0.109
[6 empty] | 0.109 |  |  |  |  | 0.109
[6 empty] | 0.109 |  |  |  |  | 0.109
[6 empty] | 0.109 |  |  |  |  | 0.109
[6 empty] | 0.109 |  |  |  |  | 0.109
[6 empty] | 0.109 |  |  |  |  | 0.109
[6 empty] | 0.109 |  |  |  |  | 0.109
[6 empty] | 0.109 |  |  |  |  | 0.109
[6 empty] | 0.109 |  |  |  |  | 0.109
[6 empty] | 0.109 |  |  |  |  | 0.109
[6 empty] | 0.109 |  |  |  |  | 0.109
[6 empty] | 0.109 |  |  |  |  | 0.109
[6 empty] | 0.109 |  |  |  |  | 0.109
[6 empty] | 0.109 |  |  |  |  | 0.109
[6 empty] | 0.109 |  |  |  |  | 0.109
[6 empty] | 0.109 |  |  |  |  | 0.109
[6 empty] | 0.109 |  |  |  |  | 0.109
[6 empty] | 0.109 |  |  |  |  | 0.109
[6 empty] | 0.109 |  |  |  |  | 0.109
[6 empty] | 0.109 |  |  |  |  | 0.109
[6 empty] | 0.109 |  |  |  |  | 0.109
[6 empty] | 0.109 |  |  |  |  | 0.109
[6 empty] | 0.109 |  |  |  |  | 0.109
[6 empty] | 0.109 |  |  |  |  | 0.109
[6 empty] | 0.109 |  |  |  |  | 0.109
[6 empty] | 0.109 |  |  |  |  | 0.109
[6 empty] | 0.109 |  |  |  |  | 0.109
[6 empty] | 0.109 |  |  |  |  | 0.109
[6 empty] | 0.109 |  |  |  |  | 0.109
[6 empty] | 0.109 |  |  |  |  | 0.109
[6 empty] | 0.109 |  |  |  |  | 0.109
[6 empty] | 0.109 |  |  |  |  | 0.109
[6 empty] | 0.109 |  |  |  |  | 0.109
[6 empty] | 0.109 |  |  |  |  | 0.109
[6 empty] | 0.109 |  |  |  |  | 0.109
[6 empty] | 0.109 |  |  |  |  | 0.109
[6 empty] | 0.109 |  |  |  |  | 0.109
[6 empty] | 0.109 |  |  |  |  | 0.109
[6 empty] | 0.109 |  |  |  |  | 0.109
[6 empty] | 0.109 |  |  |  |  | 0.109
[6 empty] | 0.109 |  |  |  |  | 0.109
[6 empty] | 0.109 |  |  |  |  | 0.109
[6 empty] | 0.109 |  |  |  |  | 0.109
[6 empty] | 0.109 |  |  |  |  | 0.109
[6 empty] | 0.109 |  |  |  |  | 0.109
[6 empty] | 0.109 |  |  |  |  | 0.109
[6 empty] | 0.109 |  |  |  |  | 0.109
[6 empty] | 0.109 |  |  |  |  | 0.109
[6 empty] | 0.109 |  |  |  |  | 0.109
[6 empty] | 0.109 |  |  |  |  | 0.109
[6 empty] | 0.109 |  |  |  |  | 0.109
[6 empty] | 0.109 |  |  |  |  | 0.109
[6 empty] | 0.109 |  |  |  |  | 0.109
[6 empty] | 0.109 |  |  |  |  | 0.109
[6 empty] | 0.109 |  |  |  |  | 0.109
[6 empty] | 0.109 |  |  |  |  | 0.109
[6 empty] | 0.109 |  |  |  |  | 0.109
[6 empty] | 0.109 |  |  |  |  | 0.109
[6 empty] | 0.109 |  |  |  |  | 0.109
[6 empty] | 0.109 |  |  |  |  | 0.109
[6 empty] | 0.109 |  |  |  |  | 0.109
[6 empty] | 0.109 |  |  |  |  | 0.109
[6 empty] | 0.109 |  |  |  |  | 0.109
[6 empty] | 0.109 |  |  |  |  | 0.109
[6 empty] | 0.109 |  |  |  |  | 0.109
[6 empty] | 0.109 |  |  |  |  | 0.109
[6 empty] | 0.109 |  |  |  |  | 0.109
[6 empty] | 0.109 |  |  |  |  | 0.109
[6 empty] | 0.109 |  |  |  |  | 0.109
[6 empty] | 0.109 |  |  |  |  | 0.109
[6 empty] | 0.109 |  |  |  |  | 0.109
[6 empty] | 0.109 |  |  |  |  | 0.109
[6 empty] | 0.109 |  |  |  |  | 0.109
[6 empty] | 0.109 |  |  |  |  | 0.109
[6 empty] | 0.109 |  |  |  |  | 0.109
[6 empty] | 0.109 |  |  |  |  | 0.109
[6 empty] | 0.109 |  |  |  |  | 0.109
[6 empty] | 0.109 |  |  |  |  | 0.109
[6 empty] | 0.109 |  |  |  |  | 0.109
[6 empty] | 0.109 |  |  |  |  | 0.109
[6 empty] | 0.109 |  |  |  |  | 0.109
[6 empty] | 0.109 |  |  |  |  | 0.109
[6 empty] | 0.109 |  |  |  |  | 0.109
[6 empty] | 0.109 |  |  |  |  | 0.109
[6 empty] | 0.109 |  |  |  |  | 0.109
[6 empty] | 0.109 |  |  |  |  | 0.109
[6 empty] | 0.109 |  |  |  |  | 0.109
[6 empty] | 0.109 |  |  |  |  | 0.109
[6 empty] | 0.109 |  |  |  |  | 0.109
[6 empty] | 0.109 |  |  |  |  | 0.109
[6 empty] | 0.109 |  |  |  |  | 0.109
[6 empty] | 0.109 |  |  |  |  | 0.109
[6 empty] | 0.109 |  |  |  |  | 0.109
[6 empty] | 0.109 |  |  |  |  | 0.109
[6 empty] | 0.109 |  |  |  |  | 0.109
[6 empty] | 0.109 |  |  |  |  | 0.109
[6 empty] | 0.109 |  |  |  |  | 0.109
[6 empty] | 0.109 |  |  |  |  | 0.109
[6 empty] | 0.109 |  |  |  |  | 0.109
[6 empty] | 0.109 |  |  |  |  | 0.109
[6 empty] | 0.109 |  |  |  |  | 0.109
[6 empty] | 0.109 |  |  |  |  | 0.109
[6 empty] | 0.109 |  |  |  |  | 0.109
[6 empty] | 0.109 |  |  |  |  | 0.109
[6 empty] | 0.109 |  |  |  |  | 0.109
[6 empty] | 0.109 |  |  |  |  | 0.109
[6 empty] | 0.109 |  |  |  |  | 0.109
[6 empty] | 0.109 |  |  |  |  | 0.109
[6 empty] | 0.109 |  |  |  |  | 0.109
[6 empty] | 0.109 |  |  |  |  | 0.109
[6 empty] | 0.109 |  |  |  |  | 0.109
[6 empty] | 0.109 |  |  |  |  | 0.109
[6 empty] | 0.109 |  |  |  |  | 0.109
[6 empty] | 0.109 |  |  |  |  | 0.109
[6 empty] | 0.109 |  |  |  |  | 0.109
[6 empty] | 0.109 |  |  |  |  | 0.109
[6 empty] | 0.109 |  |  |  |  | 0.109
[6 empty] | 0.109 |  |  |  |  | 0.109
[6 empty] | 0.109 |  |  |  |  | 0.109
[6 empty] | 0.109 |  |  |  |  | 0.109
[6 empty] | 0.109 |  |  |  |  | 0.109
[6 empty] | 0.109 |  |  |  |  | 0.109
[6 empty] | 0.109 |  |  |  |  | 0.109
[6 empty] | 0.109 |  |  |  |  | 0.109
[6 empty] | 0.109 |  |  |  |  | 0.109
[6 empty] | 0.109 |  |  |  |  | 0.109
[6 empty] | 0.109 |  |  |  |  | 0.109
[6 empty] | 0.109 |  |  |  |  | 0.109
[6 empty] | 0.109 |  |  |  |  | 0.109
[6 empty] | 0.109 |  |  |  |  | 0.109
[6 empty] | 0.109 |  |  |  |  | 0.109
[6 empty] | 0.109 |  |  |  |  | 0.109
[6 empty] | 0.109 |  |  |  |  | 0.109
[6 empty] | 0.109 |  |  |  |  | 0.109
[6 empty] | 0.109 |  |  |  |  | 0.109
[6 empty] | 0.109 |  |  |  |  | 0.109
[6 empty] | 0.109 |  |  |  |  | 0.109
[6 empty] | 0.109 |  |  |  |  | 0.109
[6 empty] | 0.109 |  |  |  |  | 0.109
[6 empty] | 0.109 |  |  |  |  | 0.109
[6 empty] | 0.109 |  |  |  |  | 0.109
[6 empty] | 0.109 |  |  |  |  | 0.109
[6 empty] | 0.109 |  |  |  |  | 0.109
[6 empty] | 0.109 |  |  |  |  | 0.109
[6 empty] | 0.109 |  |  |  |  | 0.109
[6 empty] | 0.109 |  |  |  |  | 0.109
[6 empty] | 0.109 |  |  |  |  | 0.109
[6 empty] | 0.109 |  |  |  |  | 0.109
[6 empty] | 0.109 |  |  |  |  | 0.109
[6 empty] | 0.109 |  |  |  |  | 0.109
[6 empty] | 0.109 |  |  |  |  | 0.109
[6 empty] | 0.109 |  |  |  |  | 0.109
[6 empty] | 0.109 |  |  |  |  | 0.109
[6 empty] | 0.109 |  |  |  |  | 0.109
[6 empty] | 0.109 |  |  |  |  | 0.109
[6 empty] | 0.109 |  |  |  |  | 0.109
[6 empty] | 0.109 |  |  |  |  | 0.109
[6 empty] | 0.109 |  |  |  |  | 0.109
[6 empty] | 0.109 |  |  |  |  | 0.109
[6 empty] | 0.109 |  |  |  |  | 0.109
[6 empty] | 0.109 |  |  |  |  | 0.109
[6 empty] | 0.109 |  |  |  |  | 0.109
[6 empty] | 0.109 |  |  |  |  | 0.109
[6 empty] | 0.109 |  |  |  |  | 0.109
[6 empty] | 0.109 |  |  |  |  | 0.109
[6 empty] | 0.109 |  |  |  |  | 0.109
[6 empty] | 0.109 |  |  |  |  | 0.109
[6 empty] | 0.109 |  |  |  |  | 0.109
[6 empty] | 0.109 |  |  |  |  | 0.109
[6 empty] | 0.109 |  |  |  |  | 0.109
[6 empty] | 0.109 |  |  |  |  | 0.109
[6 empty] | 0.109 |  |  |  |  | 0.109
[6 empty] | 0.109 |  |  |  |  | 0.109
[6 empty] | 0.109 |  |  |  |  | 0.109
[6 empty] | 0.109 |  |  |  |  | 0.109
[6 empty] | 0.109 |  |  |  |  | 0.109
[6 empty] | 0.109 |  |  |  |  | 0.109
[6 empty] | 0.109 |  |  |  |  | 0.109
[6 empty] | 0.109 |  |  |  |  | 0.109
[6 empty] | 0.109 |  |  |  |  | 0.109
[6 empty] | 0.109 |  |  |  |  | 0.109
[6 empty] | 0.109 |  |  |  |  | 0.109
[6 empty] | 0.109 |  |  |  |  | 0.109
[6 empty] | 0.109 |  |  |  |  | 0.109
[6 empty] | 0.109 |  |  |  |  | 0.109
[6 empty] | 0.109 |  |  |  |  | 0.109
[6 empty] | 0.109 |  |  |  |  | 0.109
[6 empty] | 0.109 |  |  |  |  | 0.109
[6 empty] | 0.109 |  |  |  |  | 0.109
[6 empty] | 0.109 |  |  |  |  | 0.109
[6 empty] | 0.109 |  |  |  |  | 0.109
[6 empty] | 0.109 |  |  |  |  | 0.109
[6 empty] | 0.109 |  |  |  |  | 0.109
[6 empty] | 0.109 |  |  |  |  | 0.109
[6 empty] | 0.109 |  |  |  |  | 0.109
[6 empty] | 0.109 |  |  |  |  | 0.109
[6 empty] | 0.109 |  |  |  |  | 0.109
[6 empty] | 0.109 |  |  |  |  | 0.109
[6 empty] | 0.109 |  |  |  |  | 0.109
[6 empty] | 0.109 |  |  |  |  | 0.109
[6 empty] | 0.109 |  |  |  |  | 0.109
[6 empty] | 0.109 |  |  |  |  | 0.109
[6 empty] | 0.109 |  |  |  |  | 0.109
[6 empty] | 0.109 |  |  |  |  | 0.109
[6 empty] | 0.109 |  |  |  |  | 0.109
[6 empty] | 0.109 |  |  |  |  | 0.109
[6 empty] | 0.109 |  |  |  |  | 0.109
[6 empty] | 0.109 |  |  |  |  | 0.109
[6 empty] | 0.109 |  |  |  |  | 0.109
[6 empty] | 0.109 |  |  |  |  | 0.109
[6 empty] | 0.109 |  |  |  |  | 0.109
[6 empty] | 0.109 |  |  |  |  | 0.109
[6 empty] | 0.109 |  |  |  |  | 0.109
[6 empty] | 0.109 |  |  |  |  | 0.109
[6 empty] | 0.109 |  |  |  |  | 0.109
[6 empty] | 0.109 |  |  |  |  | 0.109
[6 empty] | 0.109 |  |  |  |  | 0.109
[6 empty] | 0.109 |  |  |  |  | 0.109
[6 empty] | 0.109 |  |  |  |  | 0.109
[6 empty] | 0.109 |  |  |  |  | 0.109
[6 empty] | 0.109 |  |  |  |  | 0.109
[6 empty] | 0.109 |  |  |  |  | 0.109
[6 empty] | 0.109 |  |  |  |  | 0.109
[6 empty] | 0.109 |  |  |  |  | 0.109
[6 empty] | 0.109 |  |  |  |  | 0.109
[6 empty] | 0.109 |  |  |  |  | 0.109
[6 empty] | 0.109 |  |  |  |  | 0.109
[6 empty] | 0.109 |  |  |  |  | 0.109
[6 empty] | 0.109 |  |  |  |  | 0.109
[6 empty] | 0.109 |  |  |  |  | 0.109
[6 empty] | 0.109 |  |  |  |  | 0.109
[6 empty] | 0.109 |  |  |  |  | 0.109
[6 empty] | 0.109 |  |  |  |  | 0.109
[6 empty] | 0.109 |  |  |  |  | 0.109
[6 empty] | 0.109 |  |  |  |  | 0.109
[6 empty] | 0.109 |  |  |  |  | 0.109
[6 empty] | 0.109 |  |  |  |  | 0.109
[6 empty] | 0.109 |  |  |  |  | 0.109
[6 empty] | 0.109 |  |  |  |  | 0.109
[6 empty] | 0.109 |  |  |  |  | 0.109
[6 empty] | 0.109 |  |  |  |  | 0.109
[6 empty] | 0.109 |  |  |  |  | 0.109
[6 empty] | 0.109 |  |  |  |  | 0.109
[6 empty] | 0.109 |  |  |  |  | 0.109
[6 empty] | 0.109 |  |  |  |  | 0.109
[6 empty] | 0.109 |  |  |  |  | 0.109
[6 empty] | 0.109 |  |  |  |  | 0.109
[6 empty] | 0.109 |  |  |  |  | 0.109
[6 empty] | 0.109 |  |  |  |  | 0.109
[6 empty] | 0.109 |  |  |  |  | 0.109
[6 empty] | 0.109 |  |  |  |  | 0.109
[6 empty] | 0.109 |  |  |  |  | 0.109
[6 empty] | 0.109 |  |  |  |  | 0.109
[6 empty] | 0.109 |  |  |  |  | 0.109
[6 empty] | 0.109 |  |  |  |  | 0.109
[6 empty] | 0.109 |  |  |  |  | 0.109
[6 empty] | 0.109 |  |  |  |  | 0.109
[6 empty] | 0.109 |  |  |  |  | 0.109
[6 empty] | 0.109 |  |  |  |  | 0.109
[6 empty] | 0.109 |  |  |  |  | 0.109
[6 empty] | 0.109 |  |  |  |  | 0.109
[6 empty] | 0.109 |  |  |  |  | 0.109
[6 empty] | 0.109 |  |  |  |  | 0.109
[6 empty] | 0.109 |  |  |  |  | 0.109
[6 empty] | 0.109 |  |  |  |  | 0.109
[6 empty] | 0.109 |  |  |  |  | 0.109
[6 empty] | 0.109 |  |  |  |  | 0.109
[6 empty] | 0.109 |  |  |  |  | 0.109
[6 empty] | 0.109 |  |  |  |  | 0.109
[6 empty] | 0.109 |  |  |  |  | 0.109
[6 empty] | 0.109 |  |  |  |  | 0.109
[6 empty] | 0.109 |  |  |  |  | 0.109
[6 empty] | 0.109 |  |  |  |  | 0.109
[6 empty] | 0.109 |  |  |  |  | 0.109
[6 empty] | 0.109 |  |  |  |  | 0.109
[6 empty] | 0.109 |  |  |  |  | 0.109
[6 empty] | 0.109 |  |  |  |  | 0.109
[6 empty] | 0.109 |  |  |  |  | 0.109
[6 empty] | 0.109 |  |  |  |  | 0.109
[6 empty] | 0.109 |  |  |  |  | 0.109
[6 empty] | 0.109 |  |  |  |  | 0.109
[6 empty] | 0.109 |  |  |  |  | 0.109
[6 empty] | 0.109 |  |  |  |  | 0.109
[6 empty] | 0.109 |  |  |  |  | 0.109
[6 empty] | 0.109 |  |  |  |  | 0.109
[6 empty] | 0.109 |  |  |  |  | 0.109
[6 empty] | 0.109 |  |  |  |  | 0.109
[6 empty] | 0.109 |  |  |  |  | 0.109
[6 empty] | 0.109 |  |  |  |  | 0.109
[6 empty] | 0.109 |  |  |  |  | 0.109
[6 empty] | 0.109 |  |  |  |  | 0.109
[6 empty] | 0.109 |  |  |  |  | 0.109
[6 empty] | 0.109 |  |  |  |  | 0.109
[6 empty] | 0.109 |  |  |  |  | 0.109
[6 empty] | 0.109 |  |  |  |  | 0.109
[6 empty] | 0.109 |  |  |  |  | 0.109
[6 empty] | 0.109 |  |  |  |  | 0.109
[6 empty] | 0.109 |  |  |  |  | 0.109
[6 empty] | 0.109 |  |  |  |  | 0.109
[6 empty] | 0.109 |  |  |  |  | 0.109
[6 empty] | 0.109 |  |  |  |  | 0.109
[6 empty] | 0.109 |  |  |  |  | 0.109
[6 empty] | 0.109 |  |  |  |  | 0.109
[6 empty] | 0.109 |  |  |  |  | 0.109
[6 empty] | 0.109 |  |  |  |  | 0.109
[6 empty] | 0.109 |  |  |  |  | 0.109
[6 empty] | 0.109 |  |  |  |  | 0.109
[6 empty] | 0.109 |  |  |  |  | 0.109
[6 empty] | 0.109 |  |  |  |  | 0.109
[6 empty] | 0.109 |  |  |  |  | 0.109
[6 empty] | 0.109 |  |  |  |  | 0.109
[6 empty] | 0.109 |  |  |  |  | 0.109
[6 empty] | 0.109 |  |  |  |  | 0.109
[6 empty] | 0.109 |  |  |  |  | 0.109
[6 empty] | 0.109 |  |  |  |  | 0.109
[6 empty] | 0.109 |  |  |  |  | 0.109
[6 empty] | 0.109 |  |  |  |  | 0.109
[6 empty] | 0.109 |  |  |  |  | 0.109
[6 empty] | 0.109 |  |  |  |  | 0.109
[6 empty] | 0.109 |  |  |  |  | 0.109
[6 empty] | 0.109 |  |  |  |  | 0.109
[6 empty] | 0.109 |  |  |  |  | 0.109
[6 empty] | 0.109 |  |  |  |  | 0.109
[6 empty] | 0.109 |  |  |  |  | 0.109
[6 empty] | 0.109 |  |  |  |  | 0.109
[6 empty] | 0.109 |  |  |  |  | 0.109
[6 empty] | 0.109 |  |  |  |  | 0.109
[6 empty] | 0.109 |  |  |  |  | 0.109
[6 empty] | 0.109 |  |  |  |  | 0.109
[6 empty] | 0.109 |  |  |  |  | 0.109
[6 empty] | 0.109 |  |  |  |  | 0.109
[6 empty] | 0.109 |  |  |  |  | 0.109
[6 empty] | 0.109 |  |  |  |  | 0.109
[6 empty] | 0.109 |  |  |  |  | 0.109
[6 empty] | 0.109 |  |  |  |  | 0.109
[6 empty] | 0.109 |  |  |  |  | 0.109
[6 empty] | 0.109 |  |  |  |  | 0.109
[6 empty] | 0.109 |  |  |  |  | 0.109
[6 empty] | 0.109 |  |  |  |  | 0.109
[6 empty] | 0.109 |  |  |  |  | 0.109
[6 empty] | 0.109 |  |  |  |  | 0.109
[6 empty] | 0.109 |  |  |  |  | 0.109
[6 empty] | 0.109 |  |  |  |  | 0.109
[6 empty] | 0.109 |  |  |  |  | 0.109
[6 empty] | 0.109 |  |  |  |  | 0.109
[6 empty] | 0.109 |  |  |  |  | 0.109
[6 empty] | 0.109 |  |  |  |  | 0.109
[6 empty] | 0.109 |  |  |  |  | 0.109
[6 empty] | 0.109 |  |  |  |  | 0.109
[6 empty] | 0.109 |  |  |  |  | 0.109
[6 empty] | 0.109 |  |  |  |  | 0.109
[6 empty] | 0.109 |  |  |  |  | 0.109
[6 empty] | 0.109 |  |  |  |  | 0.109
[6 empty] | 0.109 |  |  |  |  | 0.109
[6 empty] | 0.109 |  |  |  |  | 0.109
[6 empty] | 0.109 |  |  |  |  | 0.109
[6 empty] | 0.109 |  |  |  |  | 0.109
[6 empty] | 0.109 |  |  |  |  | 0.109
[6 empty] | 0.109 |  |  |  |  | 0.109
[6 empty] | 0.109 |  |  |  |  | 0.109
[6 empty] | 0.109 |  |  |  |  | 0.109
[6 empty] | 0.109 |  |  |  |  | 0.109
[6 empty] | 0.109 |  |  |  |  | 0.109
[6 empty] | 0.109 |  |  |  |  | 0.109
[6 empty] | 0.109 |  |  |  |  | 0.109
[6 empty] | 0.109 |  |  |  |  | 0.109
[6 empty] | 0.109 |  |  |  |  | 0.109
[6 empty] | 0.109 |  |  |  |  | 0.109
[6 empty] | 0.109 |  |  |  |  | 0.109
[6 empty] | 0.109 |  |  |  |  | 0.109
[6 empty] | 0.109 |  |  |  |  | 0.109
[6 empty] | 0.109 |  |  |  |  | 0.109
[6 empty] | 0.109 |  |  |  |  | 0.109
[6 empty] | 0.109 |  |  |  |  | 0.109
[6 empty] | 0.109 |  |  |  |  | 0.109
[6 empty] | 0.109 |  |  |  |  | 0.109
[6 empty] | 0.109 |  |  |  |  | 0.109
[6 empty] | 0.109 |  |  |  |  | 0.109
[6 empty] | 0.109 |  |  |  |  | 0.109
[6 empty] | 0.109 |  |  |  |  | 0.109
[6 empty] | 0.109 |  |  |  |  | 0.109
[6 empty] | 0.109 |  |  |  |  | 0.109
[6 empty] | 0.109 |  |  |  |  | 0.109
[6 empty] | 0.109 |  |  |  |  | 0.109
[6 empty] | 0.109 |  |  |  |  | 0.109
[6 empty] | 0.109 |  |  |  |  | 0.109
[6 empty] | 0.109 |  |  |  |  | 0.109
[6 empty] | 0.109 |  |  |  |  | 0.109
[6 empty] | 0.109 |  |  |  |  | 0.109
[6 empty] | 0.109 |  |  |  |  | 0.109
[6 empty] | 0.109 |  |  |  |  | 0.109
[6 empty] | 0.109 |  |  |  |  | 0.109
[6 empty] | 0.109 |  |  |  |  | 0.109
[6 empty] | 0.109 |  |  |  |  | 0.109
[6 empty] | 0.109 |  |  |  |  | 0.109
[6 empty] | 0.109 |  |  |  |  | 0.109
[6 empty] | 0.109 |  |  |  |  | 0.109
[6 empty] | 0.109 |  |  |  |  | 0.109
[6 empty] | 0.109 |  |  |  |  | 0.109
[6 empty] | 0.109 |  |  |  |  | 0.109
[6 empty] | 0.109 |  |  |  |  | 0.109
[6 empty] | 0.109 |  |  |  |  | 0.109
[6 empty] | 0.109 |  |  |  |  | 0.109
[6 empty] | 0.109 |  |  |  |  | 0.109
[6 empty] | 0.109 |  |  |  |  | 0.109
[6 empty] | 0.109 |  |  |  |  | 0.109
[6 empty] | 0.109 |  |  |  |  | 0.109
[6 empty] | 0.109 |  |  |  |  | 0.109
[6 empty] | 0.109 |  |  |  |  | 0.109
[6 empty] | 0.109 |  |  |  |  | 0.109
[6 empty] | 0.109 |  |  |  |  | 0.109
[6 empty] | 0.109 |  |  |  |  | 0.109
[6 empty] | 0.109 |  |  |  |  | 0.109
[6 empty] | 0.109 |  |  |  |  | 0.109
[6 empty] | 0.109 |  |  |  |  | 0.109
[6 empty] | 0.109 |  |  |  |  | 0.109
[6 empty] | 0.109 |  |  |  |  | 0.109
[6 empty] | 0.109 |  |  |  |  | 0.109
[6 empty] | 0.109 |  |  |  |  | 0.109
[6 empty] | 0.109 |  |  |  |  | 0.109
[6 empty] | 0.109 |  |  |  |  | 0.109
[6 empty] | 0.109 |  |  |  |  | 0.109
[6 empty] | 0.109 |  |  |  |  | 0.109
[6 empty] | 0.109 |  |  |  |  | 0.109
[6 empty] | 0.109 |  |  |  |  | 0.109
[6 empty] | 0.109 |  |  |  |  | 0.109
[6 empty] | 0.109 |  |  |  |  | 0.109
[6 empty] | 0.109 |  |  |  |  | 0.109
[6 empty] | 0.109 |  |  |  |  | 0.109
[6 empty] | 0.109 |  |  |  |  | 0.109
[6 empty] | 0.109 |  |  |  |  | 0.109
[6 empty] | 0.109 |  |  |  |  | 0.109
[6 empty] | 0.109 |  |  |  |  | 0.109
[6 empty] | 0.109 |  |  |  |  | 0.109
[6 empty] | 0.109 |  |  |  |  | 0.109
[6 empty] | 0.109 |  |  |  |  | 0.109
[6 empty] | 0.109 |  |  |  |  | 0.109
[6 empty] | 0.109 |  |  |  |  | 0.109
[6 empty] | 0.109 |  |  |  |  | 0.109
[6 empty] | 0.109 |  |  |  |  | 0.109
[6 empty] | 0.109 |  |  |  |  | 0.109
[6 empty] | 0.109 |  |  |  |  | 0.109
[6 empty] | 0.109 |  |  |  |  | 0.109
[6 empty] | 0.109 |  |  |  |  | 0.109
[6 empty] | 0.109 |  |  |  |  | 0.109
[6 empty] | 0.109 |  |  |  |  | 0.109
[6 empty] | 0.109 |  |  |  |  | 0.109
[6 empty] | 0.109 |  |  |  |  | 0.109
[6 empty] | 0.109 |  |  |  |  | 0.109
[6 empty] | 0.109 |  |  |  |  | 0.109
[6 empty] | 0.109 |  |  |  |  | 0.109
[6 empty] | 0.109 |  |  |  |  | 0.109
[6 empty] | 0.109 |  |  |  |  | 0.109
[6 empty] | 0.109 |  |  |  |  | 0.109
[6 empty] | 0.109 |  |  |  |  | 0.109
[6 empty] | 0.109 |  |  |  |  | 0.109
[6 empty] | 0.109 |  |  |  |  | 0.109
[6 empty] | 0.109 |  |  |  |  | 0.109
[6 empty] | 0.109 |  |  |  |  | 0.109
[6 empty] | 0.109 |  |  |  |  | 0.109
[6 empty] | 0.109 |  |  |  |  | 0.109
[6 empty] | 0.109 |  |  |  |  | 0.109
[6 empty] | 0.109 |  |  |  |  | 0.109
[6 empty] | 0.109 |  |  |  |  | 0.109
[6 empty] | 0.109 |  |  |  |  | 0.109
[6 empty] | 0.109 |  |  |  |  | 0.109
[6 empty] | 0.109 |  |  |  |  | 0.109
[6 empty] | 0.109 |  |  |  |  | 0.109
[6 empty] | 0.109 |  |  |  |  | 0.109
[6 empty] | 0.109 |  |  |  |  | 0.109
[6 empty] | 0.109 |  |  |  |  | 0.109
[6 empty] | 0.109 |  |  |  |  | 0.109
[6 empty] | 0.109 |  |  |  |  | 0.109
[6 empty] | 0.109 |  |  |  |  | 0.109
[6 empty] | 0.109 |  |  |  |  | 0.109
[6 empty] | 0.109 |  |  |  |  | 0.109
[6 empty] | 0.109 |  |  |  |  | 0.109
[6 empty] | 0.109 |  |  |  |  | 0.109
[6 empty] | 0.109 |  |  |  |  | 0.109
[6 empty] | 0.109 |  |  |  |  | 0.109
[6 empty] | 0.109 |  |  |  |  | 0.109
[6 empty] | 0.109 |  |  |  |  | 0.109
[6 empty] | 0.109 |  |  |  |  | 0.109
[6 empty] | 0.109 |  |  |  |  | 0.109
[6 empty] | 0.109 |  |  |  |  | 0.109
[6 empty] | 0.109 |  |  |  |  | 0.109
[6 empty] | 0.109 |  |  |  |  | 0.109
[6 empty] | 0.109 |  |  |  |  | 0.109
[6 empty] | 0.109 |  |  |  |  | 0.109
[6 empty] | 0.109 |  |  |  |  | 0.109
[6 empty] | 0.109 |  |  |  |  | 0.109
[6 empty] | 0.109 |  |  |  |  | 0.109
[6 empty] | 0.109 |  |  |  |  | 0.109
[6 empty] | 0.109 |  |  |  |  | 0.109
[6 empty] | 0.109 |  |  |  |  | 0.109
[6 empty] | 0.109 |  |  |  |  | 0.109
[6 empty] | 0.109 |  |  |  |  | 0.109
[6 empty] | 0.109 |  |  |  |  | 0.109
[6 empty] | 0.109 |  |  |  |  | 0.109
[6 empty] | 0.109 |  |  |  |  | 0.109
[6 empty] | 0.109 |  |  |  |  | 0.109
[6 empty] | 0.109 |  |  |  |  | 0.109
[6 empty] | 0.109 |  |  |  |  | 0.109
[6 empty] | 0.109 |  |  |  |  | 0.109
[6 empty] | 0.109 |  |  |  |  | 0.109
[6 empty] | 0.109 |  |  |  |  | 0.109
[6 empty] | 0.109 |  |  |  |  | 0.109
[6 empty] | 0.109 |  |  |  |  | 0.109
[6 empty] | 0.109 |  |  |  |  | 0.109
[6 empty] | 0.109 |  |  |  |  | 0.109
[6 empty] | 0.109 |  |  |  |  | 0.109
[6 empty] | 0.109 |  |  |  |  | 0.109
[6 empty] | 0.109 |  |  |  |  | 0.109
[6 empty] | 0.109 |  |  |  |  | 0.109
[6 empty] | 0.109 |  |  |  |  | 0.109
[6 empty] | 0.109 |  |  |  |  | 0.109
[6 empty] | 0.109 |  |  |  |  | 0.109
[6 empty] | 0.109 |  |  |  |  | 0.109
[6 empty] | 0.109 |  |  |  |  | 0.109
[6 empty] | 0.109 |  |  |  |  | 0.109
[6 empty] | 0.109 |  |  |  |  | 0.109
[6 empty] | 0.109 |  |  |  |  | 0.109
[6 empty] | 0.109 |  |  |  |  | 0.109
[6 empty] | 0.109 |  |  |  |  | 0.109
[6 empty] | 0.109 |  |  |  |  | 0.109
[6 empty] | 0.109 |  |  |  |  | 0.109
[6 empty] | 0.109 |  |  |  |  | 0.109
[6 empty] | 0.109 |  |  |  |  | 0.109
[6 empty] | 0.109 |  |  |  |  | 0.109
[6 empty] | 0.109 |  |  |  |  | 0.109
[6 empty] | 0.109 |  |  |  |  | 0.109
[6 empty] | 0.109 |  |  |  |  | 0.109
[6 empty] | 0.109 |  |  |  |  | 0.109
[6 empty] | 0.109 |  |  |  |  | 0.109
[6 empty] | 0.109 |  |  |  |  | 0.109
[6 empty] | 0.109 |  |  |  |  | 0.109
[6 empty] | 0.109 |  |  |  |  | 0.109
[6 empty] | 0.109 |  |  |  |  | 0.109
[6 empty] | 0.109 |  |  |  |  | 0.109
[6 empty] | 0.109 |  |  |  |  | 0.109
[6 empty] | 0.109 |  |  |  |  | 0.109
[6 empty] | 0.109 |  |  |  |  | 0.109
[6 empty] | 0.109 |  |  |  |  | 0.109
[6 empty] | 0.109 |  |  |  |  | 0.109
[6 empty] | 0.109 |  |  |  |  | 0.109
[6 empty] | 0.109 |  |  |  |  | 0.109
[6 empty] | 0.109 |  |  |  |  | 0.109
[6 empty] | 0.109 |  |  |  |  | 0.109
[6 empty] | 0.109 |  |  |  |  | 0.109
[6 empty] | 0.109 |  |  |  |  | 0.109
[6 empty] | 0.109 |  |  |  |  | 0.109
[6 empty] | 0.109 |  |  |  |  | 0.109
[6 empty] | 0.109 |  |  |  |  | 0.109
[6 empty] | 0.109 |  |  |  |  | 0.109
[6 empty] | 0.109 |  |  |  |  | 0.109
[6 empty] | 0.109 |  |  |  |  | 0.109
[6 empty] | 0.109 |  |  |  |  | 0.109
[6 empty] | 0.109 |  |  |  |  | 0.109
[6 empty] | 0.109 |  |  |  |  | 0.109
[6 empty] | 0.109 |  |  |  |  | 0.109
[6 empty] | 0.109 |  |  |  |  | 0.109
[6 empty] | 0.109 |  |  |  |  | 0.109
[6 empty] | 0.109 |  |  |  |  | 0.109
[6 empty] | 0.109 |  |  |  |  | 0.109
[6 empty] | 0.109 |  |  |  |  | 0.109
[6 empty] | 0.109 |  |  |  |  | 0.109
[6 empty] | 0.109 |  |  |  |  | 0.109
[6 empty] | 0.109 |  |  |  |  | 0.109
[6 empty] | 0.109 |  |  |  |  | 0.109
[6 empty] | 0.109 |  |  |  |  | 0.109
[6 empty] | 0.109 |  |  |  |  | 0.109
[6 empty] | 0.109 |  |  |  |  | 0.109
[6 empty] | 0.109 |  |  |  |  | 0.109
[6 empty] | 0.109 |  |  |  |  | 0.109
[6 empty] | 0.109 |  |  |  |  | 0.109
[6 empty] | 0.109 |  |  |  |  | 0.109
[6 empty] | 0.109 |  |  |  |  | 0.109
[6 empty] | 0.109 |  |  |  |  | 0.109
[6 empty] | 0.109 |  |  |  |  | 0.109
[6 empty] | 0.109 |  |  |  |  | 0.109
[6 empty] | 0.109 |  |  |  |  | 0.109
[6 empty] | 0.109 |  |  |  |  | 0.109
[6 empty] | 0.109 |  |  |  |  | 0.109
[6 empty] | 0.109 |  |  |  |  | 0.109
[6 empty] | 0.109 |  |  |  |  | 0.109
[6 empty] | 0.109 |  |  |  |  | 0.109
[6 empty] | 0.109 |  |  |  |  | 0.109
[6 empty] | 0.109 |  |  |  |  | 0.109
[6 empty] | 0.109 |  |  |  |  | 0.109
[6 empty] | 0.109 |  |  |  |  | 0.109
[6 empty] | 0.109 |  |  |  |  | 0.109
[6 empty] | 0.109 |  |  |  |  | 0.109
[6 empty] | 0.109 |  |  |  |  | 0.109
[6 empty] | 0.109 |  |  |  |  | 0.109
[6 empty] | 0.109 |  |  |  |  | 0.109
[6 empty] | 0.109 |  |  |  |  | 0.109
[6 empty] | 0.109 |  |  |  |  | 0.109
[6 empty] | 0.109 |  |  |  |  | 0.109
[6 empty] | 0.109 |  |  |  |  | 0.109
[6 empty] | 0.109 |  |  |  |  | 0.109
[6 empty] | 0.109 |  |  |  |  | 0.109
[6 empty] | 0.109 |  |  |  |  | 0.109
[6 empty] | 0.109 |  |  |  |  | 0.109
[6 empty] | 0.109 |  |  |  |  | 0.109
[6 empty] | 0.109 |  |  |  |  | 0.109
[6 empty] | 0.109 |  |  |  |  | 0.109
[6 empty] | 0.109 |  |  |  |  | 0.109
[6 empty] | 0.109 |  |  |  |  | 0.109
[6 empty] | 0.109 |  |  |  |  | 0.109
[6 empty] | 0.109 |  |  |  |  | 0.109
[6 empty] | 0.109 |  |  |  |  | 0.109
[6 empty] | 0.109 |  |  |  |  | 0.109
[6 empty] | 0.109 |  |  |  |  | 0.109
[6 empty] | 0.109 |  |  |  |  | 0.109
[6 empty] | 0.109 |  |  |  |  | 0.109
[6 empty] | 0.109 |  |  |  |  | 0.109
[6 empty] | 0.109 |  |  |  |  | 0.109
[6 empty] | 0.109 |  |  |  |  | 0.109
[6 empty] | 0.109 |  |  |  |  | 0.109
[6 empty] | 0.109 |  |  |  |  | 0.109
[6 empty] | 0.109 |  |  |  |  | 0.109
[6 empty] | 0.109 |  |  |  |  | 0.109
[6 empty] | 0.109 |  |  |  |  | 0.109
[6 empty] | 0.109 |  |  |  |  | 0.109
[6 empty] | 0.109 |  |  |  |  | 0.109
[6 empty] | 0.109 |  |  |  |  | 0.109
[6 empty] | 0.109 |  |  |  |  | 0.109
[6 empty] | 0.109 |  |  |  |  | 0.109
[6 empty] | 0.109 |  |  |  |  | 0.109
[6 empty] | 0.109 |  |  |  |  | 0.109
[6 empty] | 0.109 |  |  |  |  | 0.109
[6 empty] | 0.109 |  |  |  |  | 0.109
[6 empty] | 0.109 |  |  |  |  | 0.109
[6 empty] | 0.109 |  |  |  |  | 0.109
[6 empty] | 0.109 |  |  |  |  | 0.109
[6 empty] | 0.109 |  |  |  |  | 0.109
[6 empty] | 0.109 |  |  |  |  | 0.109
[6 empty] | 0.109 |  |  |  |  | 0.109
[6 empty] | 0.109 |  |  |  |  | 0.109
[6 empty] | 0.109 |  |  |  |  | 0.109
[6 empty] | 0.109 |  |  |  |  | 0.109
[6 empty] | 0.109 |  |  |  |  | 0.109
[6 empty] | 0.109 |  |  |  |  | 0.109
[6 empty] | 0.109 |  |  |  |  | 0.109
[6 empty] | 0.109 |  |  |  |  | 0.109
[6 empty] | 0.109 |  |  |  |  | 0.109
[6 empty] | 0.109 |  |  |  |  | 0.109
[6 empty] | 0.109 |  |  |  |  | 0.109
[6 empty] | 0.109 |  |  |  |  | 0.109
[6 empty] | 0.109 |  |  |  |  | 0.109
[6 empty] | 0.109 |  |  |  |  | 0.109
[6 empty] | 0.109 |  |  |  |  | 0.109
[6 empty] | 0.109 |  |  |  |  | 0.109
[6 empty] | 0.109 |  |  |  |  | 0.109
[6 empty] | 0.109 |  |  |  |  | 0.109
[6 empty] | 0.109 |  |  |  |  | 0.109
[6 empty] | 0.109 |  |  |  |  | 0.109
[6 empty] | 0.109 |  |  |  |  | 0.109
[6 empty] | 0.109 |  |  |  |  | 0.109
[6 empty] | 0.109 |  |  |  |  | 0.109
[6 empty] | 0.109 |  |  |  |  | 0.109
[6 empty] | 0.109 |  |  |  |  | 0.109
[6 empty] | 0.109 |  |  |  |  | 0.109
[6 empty] | 0.109 |  |  |  |  | 0.109
[6 empty] | 0.109 |  |  |  |  | 0.109
[6 empty] | 0.109 |  |  |  |  | 0.109
[6 empty] | 0.109 |  |  |  |  | 0.109
[6 empty] | 0.109 |  |  |  |  | 0.109
[6 empty] | 0.109 |  |  |  |  | 0.109
[6 empty] | 0.109 |  |  |  |  | 0.109
[6 empty] | 0.109 |  |  |  |  | 0.109
[6 empty] | 0.109 |  |  |  |  | 0.109
[6 empty] | 0.109 |  |  |  |  | 0.109
[6 empty] | 0.109 |  |  |  |  | 0.109
[6 empty] | 0.109 |  |  |  |  | 0.109
[6 empty] | 0.109 |  |  |  |  | 0.109
[6 empty] | 0.109 |  |  |  |  | 0.109
[6 empty] | 0.109 |  |  |  |  | 0.109
[6 empty] | 0.109 |  |  |  |  | 0.109
[6 empty] | 0.109 |  |  |  |  | 0.109
[6 empty] | 0.109 |  |  |  |  | 0.109
[6 empty] | 0.109 |  |  |  |  | 0.109
[6 empty] | 0.109 |  |  |  |  | 0.109
[6 empty] | 0.109 |  |  |  |  | 0.109
[6 empty] | 0.109 |  |  |  |  | 0.109
[6 empty] | 0.109 |  |  |  |  | 0.109
[6 empty] | 0.109 |  |  |  |  | 0.109
[6 empty] | 0.109 |  |  |  |  | 0.109
[6 empty] | 0.109 |  |  |  |  | 0.109
[6 empty] | 0.109 |  |  |  |  | 0.109
[6 empty] | 0.109 |  |  |  |  | 0.109
[6 empty] | 0.109 |  |  |  |  | 0.109
[6 empty] | 0.109 |  |  |  |  | 0.109
[6 empty] | 0.109 |  |  |  |  | 0.109
[6 empty] | 0.109 |  |  |  |  | 0.109
[6 empty] | 0.109 |  |  |  |  | 0.109
[6 empty] | 0.109 |  |  |  |  | 0.109
[6 empty] | 0.109 |  |  |  |  | 0.109
[6 empty] | 0.109 |  |  |  |  | 0.109
[6 empty] | 0.109 |  |  |  |  | 0.109
[6 empty] | 0.109 |  |  |  |  | 0.109
[6 empty] | 0.109 |  |  |  |  | 0.109
[6 empty] | 0.109 |  |  |  |  | 0.109
[6 empty] | 0.109 |  |  |  |  | 0.109
[6 empty] | 0.109 |  |  |  |  | 0.109
[6 empty] | 0.109 |  |  |  |  | 0.109
[6 empty] | 0.109 |  |  |  |  | 0.109
[6 empty] | 0.109 |  |  |  |  | 0.109
[6 empty] | 0.109 |  |  |  |  | 0.109
[6 empty] | 0.109 |  |  |  |  | 0.109
[6 empty] | 0.109 |  |  |  |  | 0.109
[6 empty] | 0.109 |  |  |  |  | 0.109
[6 empty] | 0.109 |  |  |  |  | 0.109
[6 empty] | 0.109 |  |  |  |  | 0.109
[6 empty] | 0.109 |  |  |  |  | 0.109
[6 empty] | 0.109 |  |  |  |  | 0.109
[6 empty] | 0.109 |  |  |  |  | 0.109
[6 empty] | 0.109 |  |  |  |  | 0.109
[6 empty] | 0.109 |  |  |  |  | 0.109
[6 empty] | 0.109 |  |  |  |  | 0.109
[6 empty] | 0.109 |  |  |  |  | 0.109
[6 empty] | 0.109 |  |  |  |  | 0.109
[6 empty] | 0.109 |  |  |  |  | 0.109
[6 empty] | 0.109 |  |  |  |  | 0.109
[6 empty] | 0.109 |  |  |  |  | 0.109
[6 empty] | 0.109 |  |  |  |  | 0.109
[6 empty] | 0.109 |  |  |  |  | 0.109
[6 empty] | 0.109 |  |  |  |  | 0.109
[6 empty] | 0.109 |  |  |  |  | 0.109
[6 empty] | 0.109 |  |  |  |  | 0.109
[6 empty] | 0.109 |  |  |  |  | 0.109
[6 empty] | 0.109 |  |  |  |  | 0.109
[6 empty] | 0.109 |  |  |  |  | 0.109
[6 empty] | 0.109 |  |  |  |  | 0.109
[6 empty] | 0.109 |  |  |  |  | 0.109
[6 empty] | 0.109 |  |  |  |  | 0.109
[6 empty] | 0.109 |  |  |  |  | 0.109
[6 empty] | 0.109 |  |  |  |  | 0.109
[6 empty] | 0.109 |  |  |  |  | 0.109
[6 empty] | 0.109 |  |  |  |  | 0.109
[6 empty] | 0.109 |  |  |  |  | 0.109
[6 empty] | 0.109 |  |  |  |  | 0.109
[6 empty] | 0.109 |  |  |  |  | 0.109
[6 empty] | 0.109 |  |  |  |  | 0.109
[6 empty] | 0.109 |  |  |  |  | 0.109
[6 empty] | 0.109 |  |  |  |  | 0.109
[6 empty] | 0.109 |  |  |  |  | 0.109
[6 empty] | 0.109 |  |  |  |  | 0.109
[6 empty] | 0.109 |  |  |  |  | 0.109
[6 empty] | 0.109 |  |  |  |  | 0.109
[6 empty] | 0.109 |  |  |  |  | 0.109
[6 empty] | 0.109 |  |  |  |  | 0.109
[6 empty] | 0.109 |  |  |  |  | 0.109
[6 empty] | 0.109 |  |  |  |  | 0.109
[6 empty] | 0.109 |  |  |  |  | 0.109
[6 empty] | 0.109 |  |  |  |  | 0.109
[6 empty] | 0.109 |  |  |  |  | 0.109
[6 empty] | 0.109 |  |  |  |  | 0.109
[6 empty] | 0.109 |  |  |  |  | 0.109
[6 empty] | 0.109 |  |  |  |  | 0.109
[6 empty] | 0.109 |  |  |  |  | 0.109
[6 empty] | 0.109 |  |  |  |  | 0.109
[6 empty] | 0.109 |  |  |  |  | 0.109
[6 empty] | 0.109 |  |  |  |  | 0.109
[6 empty] | 0.109 |  |  |  |  | 0.109
[6 empty] | 0.109 |  |  |  |  | 0.109
[6 empty] | 0.109 |  |  |  |  | 0.109
[6 empty] | 0.109 |  |  |  |  | 0.109
[6 empty] | 0.109 |  |  |  |  | 0.109
[6 empty] | 0.109 |  |  |  |  | 0.109
[6 empty] | 0.109 |  |  |  |  | 0.109
[6 empty] | 0.109 |  |  |  |  | 0.109
[6 empty] | 0.109 |  |  |  |  | 0.109
[6 empty] | 0.109 |  |  |  |  | 0.109
[6 empty] | 0.109 |  |  |  |  | 0.109
[6 empty] | 0.109 |  |  |  |  | 0.109
[6 empty] | 0.109 |  |  |  |  | 0.109
[6 empty] | 0.109 |  |  |  |  | 0.109
[6 empty] | 0.109 |  |  |  |  | 0.109
[6 empty] | 0.109 |  |  |  |  | 0.109
[6 empty] | 0.109 |  |  |  |  | 0.109
[6 empty] | 0.109 |  |  |  |  | 0.109
[6 empty] | 0.109 |  |  |  |  | 0.109
[6 empty] | 0.109 |  |  |  |  | 0.109
[6 empty] | 0.109 |  |  |  |  | 0.109
[6 empty] | 0.109 |  |  |  |  | 0.109
[6 empty] | 0.109 |  |  |  |  | 0.109
[6 empty] | 0.109 |  |  |  |  | 0.109
[6 empty] | 0.109 |  |  |  |  | 0.109
[6 empty] | 0.109 |  |  |  |  | 0.109
[6 empty] | 0.109 |  |  |  |  | 0.109
[6 empty] | 0.109 |  |  |  |  | 0.109
[6 empty] | 0.109 |  |  |  |  | 0.109
[6 empty] | 0.109 |  |  |  |  | 0.109
[6 empty] | 0.109 |  |  |  |  | 0.109
[6 empty] | 0.109 |  |  |  |  | 0.109
[6 empty] | 0.109 |  |  |  |  | 0.109
[6 empty] | 0.109 |  |  |  |  | 0.109
[6 empty] | 0.109 |  |  |  |  | 0.109
[6 empty] | 0.109 |  |  |  |  | 0.109
[6 empty] | 0.109 |  |  |  |  | 0.109
[6 empty] | 0.109 |  |  |  |  | 0.109
[6 empty] | 0.109 |  |  |  |  | 0.109
[6 empty] | 0.109 |  |  |  |  | 0.109
[6 empty] | 0.109 |  |  |  |  | 0.109
[6 empty] | 0.109 |  |  |  |  | 0.109
[6 empty] | 0.109 |  |  |  |  | 0.109
[6 empty] | 0.109 |  |  |  |  | 0.109
[6 empty] | 0.109 |  |  |  |  | 0.109
[6 empty] | 0.109 |  |  |  |  | 0.109
[6 empty] | 0.109 |  |  |  |  | 0.109
[6 empty] | 0.109 |  |  |  |  | 0.109
[6 empty] | 0.109 |  |  |  |  | 0.109
[6 empty] | 0.109 |  |  |  |  | 0.109
[6 empty] | 0.109 |  |  |  |  | 0.109
[6 empty] | 0.109 |  |  |  |  | 0.109
[6 empty] | 0.109 |  |  |  |  | 0.109
[6 empty] | 0.109 |  |  |  |  | 0.109
[6 empty] | 0.109 |  |  |  |  | 0.109
[6 empty] | 0.109 |  |  |  |  | 0.109
[6 empty] | 0.109 |  |  |  |  | 0.109
[6 empty] | 0.109 |  |  |  |  | 0.109
[6 empty] | 0.109 |  |  |  |  | 0.109
[6 empty] | 0.109 |  |  |  |  | 0.109
[6 empty] | 0.109 |  |  |  |  | 0.109
[6 empty] | 0.109 |  |  |  |  | 0.109
[6 empty] | 0.109 |  |  |  |  | 0.109
[6 empty] | 0.109 |  |  |  |  | 0.109
[6 empty] | 0.109 |  |  |  |  | 0.109
[6 empty] | 0.109 |  |  |  |  | 0.109
[6 empty] | 0.109 |  |  |  |  | 0.109
[6 empty] | 0.109 |  |  |  |  | 0.109
[6 empty] | 0.109 |  |  |  |  | 0.109
[6 empty] | 0.109 |  |  |  |  | 0.109
[6 empty] | 0.109 |  |  |  |  | 0.109
[6 empty] | 0.109 |  |  |  |  | 0.109
[6 empty] | 0.109 |  |  |  |  | 0.109
[6 empty] | 0.109 |  |  |  |  | 0.109
[6 empty] | 0.109 |  |  |  |  | 0.109
[6 empty] | 0.109 |  |  |  |  | 0.109
[6 empty] | 0.109 |  |  |  |  | 0.109
[6 empty] | 0.109 |  |  |  |  | 0.109
[6 empty] | 0.109 |  |  |  |  | 0.109
[6 empty] | 0.109 |  |  |  |  | 0.109
[6 empty] | 0.109 |  |  |  |  | 0.109
[6 empty] | 0.109 |  |  |  |  | 0.109
[6 empty] | 0.109 |  |  |  |  | 0.109
[6 empty] | 0.109 |  |  |  |  | 0.109
[6 empty] | 0.109 |  |  |  |  | 0.109
[6 empty] | 0.109 |  |  |  |  | 0.109
[6 empty] | 0.109 |  |  |  |  | 0.109
[6 empty] | 0.109 |  |  |  |  | 0.109
[6 empty] | 0.109 |  |  |  |  | 0.109
[6 empty] | 0.109 |  |  |  |  | 0.109
[6 empty] | 0.109 |  |  |  |  | 0.109
[6 empty] | 0.109 |  |  |  |  | 0.109
[6 empty] | 0.109 |  |  |  |  | 0.109
[6 empty] | 0.109 |  |  |  |  | 0.109
[6 empty] | 0.109 |  |  |  |  | 0.109
[6 empty] | 0.109 |  |  |  |  | 0.109
[6 empty] | 0.109 |  |  |  |  | 0.109
[6 empty] | 0.109 |  |  |  |  | 0.109
[6 empty] | 0.109 |  |  |  |  | 0.109
[6 empty] | 0.109 |  |  |  |  | 0.109
[6 empty] | 0.109 |  |  |  |  | 0.109
[6 empty] | 0.109 |  |  |  |  | 0.109
[6 empty] | 0.109 |  |  |  |  | 0.109
[6 empty] | 0.109 |  |  |  |  | 0.109
[6 empty] | 0.109 |  |  |  |  | 0.109
[6 empty] | 0.109 |  |  |  |  | 0.109
[6 empty] | 0.109 |  |  |  |  | 0.109
[6 empty] | 0.109 |  |  |  |  | 0.109
[6 empty] | 0.109 |  |  |  |  | 0.109
[6 empty] | 0.109 |  |  |  |  | 0.109
[6 empty] | 0.109 |  |  |  |  | 0.109
[6 empty] | 0.109 |  |  |  |  | 0.109
[6 empty] | 0.109 |  |  |  |  | 0.109
[6 empty] | 0.109 |  |  |  |  | 0.109
[6 empty] | 0.109 |  |  |  |  | 0.109
[6 empty] | 0.109 |  |  |  |  | 0.109
[6 empty] | 0.109 |  |  |  |  | 0.109
[6 empty] | 0.109 |  |  |  |  | 0.109
[6 empty] | 0.109 |  |  |  |  | 0.109
[6 empty] | 0.109 |  |  |  |  | 0.109
[6 empty] | 0.109 |  |  |  |  | 0.109
[6 empty] | 0.109 |  |  |  |  | 0.109
[6 empty] | 0.109 |  |  |  |  | 0.109
[6 empty] | 0.109 |  |  |  |  | 0.109
[6 empty] | 0.109 |  |  |  |  | 0.109
[6 empty] | 0.109 |  |  |  |  | 0.109
[6 empty] | 0.109 |  |  |  |  | 0.109
[6 empty] | 0.109 |  |  |  |  | 0.109
[6 empty] | 0.109 |  |  |  |  | 0.109
[6 empty] | 0.109 |  |  |  |  | 0.109
[6 empty] | 0.109 |  |  |  |  | 0.109
[6 empty] | 0.109 |  |  |  |  | 0.109
[6 empty] | 0.109 |  |  |  |  | 0.109
[6 empty] | 0.109 |  |  |  |  | 0.109
[6 empty] | 0.109 |  |  |  |  | 0.109
[6 empty] | 0.109 |  |  |  |  | 0.109
[6 empty] | 0.109 |  |  |  |  | 0.109
[6 empty] | 0.109 |  |  |  |  | 0.109
[6 empty] | 0.109 |  |  |  |  | 0.109
[6 empty] | 0.109 |  |  |  |  | 0.109
[6 empty] | 0.109 |  |  |  |  | 0.109
[6 empty] | 0.109 |  |  |  |  | 0.109
[6 empty] | 0.109 |  |  |  |  | 0.109
[6 empty] | 0.109 |  |  |  |  | 0.109
[6 empty] | 0.109 |  |  |  |  | 0.109
[6 empty] | 0.109 |  |  |  |  | 0.109
[6 empty] | 0.109 |  |  |  |  | 0.109
[6 empty] | 0.109 |  |  |  |  | 0.109
[6 empty] | 0.109 |  |  |  |  | 0.109
[6 empty] | 0.109 |  |  |  |  | 0.109
[6 empty] | 0.109 |  |  |  |  | 0.109
[6 empty] | 0.109 |  |  |  |  | 0.109
[6 empty] | 0.109 |  |  |  |  | 0.109
[6 empty] | 0.109 |  |  |  |  | 0.109
[6 empty] | 0.109 |  |  |  |  | 0.109
[6 empty] | 0.109 |  |  |  |  | 0.109
[6 empty] | 0.109 |  |  |  |  | 0.109
[6 empty] | 0.109 |  |  |  |  | 0.109
[6 empty] | 0.109 |  |  |  |  | 0.109
[6 empty] | 0.109 |  |  |  |  | 0.109
[6 empty] | 0.109 |  |  |  |  | 0.109
[6 empty] | 0.109 |  |  |  |  | 0.109
[6 empty] | 0.109 |  |  |  |  | 0.109
[6 empty] | 0.109 |  |  |  |  | 0.109
[6 empty] | 0.109 |  |  |  |  | 0.109
[6 empty] | 0.109 |  |  |  |  | 0.109
[6 empty] | 0.109 |  |  |  |  | 0.109
[6 empty] | 0.109 |  |  |  |  | 0.109
[6 empty] | 0.109 |  |  |  |  | 0.109
[6 empty] | 0.109 |  |  |  |  | 0.109
[6 empty] | 0.109 |  |  |  |  | 0.109
[6 empty] | 0.109 |  |  |  |  | 0.109
[6 empty] | 0.109 |  |  |  |  | 0.109
[6 empty] | 0.109 |  |  |  |  | 0.109
[6 empty] | 0.109 |  |  |  |  | 0.109
[6 empty] | 0.109 |  |  |  |  | 0.109
[6 empty] | 0.109 |  |  |  |  | 0.109
[6 empty] | 0.109 |  |  |  |  | 0.109
[6 empty] | 0.109 |  |  |  |  | 0.109
[6 empty] | 0.109 |  |  |  |  | 0.109
[6 empty] | 0.109 |  |  |  |  | 0.109
[6 empty] | 0.109 |  |  |  |  | 0.109
[6 empty] | 0.109 |  |  |  |  | 0.109
[6 empty] | 0.109 |  |  |  |  | 0.109
[6 empty] | 0.109 |  |  |  |  | 0.109
[6 empty] | 0.109 |  |  |  |  | 0.109
[6 empty] | 0.109 |  |  |  |  | 0.109
[6 empty] | 0.109 |  |  |  |  | 0.109
[6 empty] | 0.109 |  |  |  |  | 0.109
[6 empty] | 0.109 |  |  |  |  | 0.109
[6 empty] | 0.109 |  |  |  |  | 0.109
[6 empty] | 0.109 |  |  |  |  | 0.109
[6 empty] | 0.109 |  |  |  |  | 0.109
[6 empty] | 0.109 |  |  |  |  | 0.109
[6 empty] | 0.109 |  |  |  |  | 0.109
[6 empty] | 0.109 |  |  |  |  | 0.109
[6 empty] | 0.109 |  |  |  |  | 0.109
[6 empty] | 0.109 |  |  |  |  | 0.109
[6 empty] | 0.109 |  |  |  |  | 0.109
[6 empty] | 0.109 |  |  |  |  | 0.109
[6 empty] | 0.109 |  |  |  |  | 0.109
[6 empty] | 0.109 |  |  |  |  | 0.109
[6 empty] | 0.109 |  |  |  |  | 0.109
[6 empty] | 0.109 |  |  |  |  | 0.109
[6 empty] | 0.109 |  |  |  |  | 0.109
[6 empty] | 0.109 |  |  |  |  | 0.109
[6 empty] | 0.109 |  |  |  |  | 0.109
[6 empty] | 0.109 |  |  |  |  | 0.109
[6 empty] | 0.109 |  |  |  |  | 0.109
[6 empty] | 0.109 |  |  |  |  | 0.109
[6 empty] | 0.109 |  |  |  |  | 0.109
[6 empty] | 0.109 |  |  |  |  | 0.109
[6 empty] | 0.109 |  |  |  |  | 0.109
[6 empty] | 0.109 |  |  |  |  | 0.109
[6 empty] | 0.109 |  |  |  |  | 0.109
[6 empty] | 0.109 |  |  |  |  | 0.109
[6 empty] | 0.109 |  |  |  |  | 0.109
[6 empty] | 0.109 |  |  |  |  | 0.109
[6 empty] | 0.109 |  |  |  |  | 0.109
[6 empty] | 0.109 |  |  |  |  | 0.109
[6 empty] | 0.109 |  |  |  |  | 0.109
[6 empty] | 0.109 |  |  |  |  | 0.109
[6 empty] | 0.109 |  |  |  |  | 0.109
[6 empty] | 0.109 |  |  |  |  | 0.109
[6 empty] | 0.109 |  |  |  |  | 0.109
[6 empty] | 0.109 |  |  |  |  | 0.109
[6 empty] | 0.109 |  |  |  |  | 0.109
[6 empty] | 0.109 |  |  |  |  | 0.109
[6 empty] | 0.109 |  |  |  |  | 0.109
[6 empty] | 0.109 |  |  |  |  | 0.109
[6 empty] | 0.109 |  |  |  |  | 0.109
[6 empty] | 0.109 |  |  |  |  | 0.109
[6 empty] | 0.109 |  |  |  |  | 0.109
[6 empty] | 0.109 |  |  |  |  | 0.109
[6 empty] | 0.109 |  |  |  |  | 0.109
[6 empty] | 0.109 |  |  |  |  | 0.109
[6 empty] | 0.109 |  |  |  |  | 0.109
[6 empty] | 0.109 |  |  |  |  | 0.109
[6 empty] | 0.109 |  |  |  |  | 0.109
[6 empty] | 0.109 |  |  |  |  | 0.109
[6 empty] | 0.109 |  |  |  |  | 0.109
[6 empty] | 0.109 |  |  |  |  | 0.109
[6 empty] | 0.109 |  |  |  |  | 0.109
[6 empty] | 0.109 |  |  |  |  | 0.109
[6 empty] | 0.109 |  |  |  |  | 0.109
[6 empty] | 0.109 |  |  |  |  | 0.109
[6 empty] | 0.109 |  |  |  |  | 0.109
[6 empty] | 0.109 |  |  |  |  | 0.109
[6 empty] | 0.109 |  |  |  |  | 0.109
[6 empty] | 0.109 |  |  |  |  | 0.109
[6 empty] | 0.109 |  |  |  |  | 0.109
[6 empty] | 0.109 |  |  |  |  | 0.109
[6 empty] | 0.109 |  |  |  |  | 0.109
[6 empty] | 0.109 |  |  |  |  | 0.109
[6 empty] | 0.109 |  |  |  |  | 0.109
[6 empty] | 0.109 |  |  |  |  | 0.109
[6 empty] | 0.109 |  |  |  |  | 0.109
[6 empty] | 0.109 |  |  |  |  | 0.109
[6 empty] | 0.109 |  |  |  |  | 0.109
[6 empty] | 0.109 |  |  |  |  | 0.109
[6 empty] | 0.109 |  |  |  |  | 0.109
[6 empty] | 0.109 |  |  |  |  | 0.109
[6 empty] | 0.109 |  |  |  |  | 0.109
[6 empty] | 0.109 |  |  |  |  | 0.109
[6 empty] | 0.109 |  |  |  |  | 0.109
[6 empty] | 0.109 |  |  |  |  | 0.109
[6 empty] | 0.109 |  |  |  |  | 0.109
[6 empty] | 0.109 |  |  |  |  | 0.109
[6 empty] | 0.109 |  |  |  |  | 0.109
[6 empty] | 0.109 |  |  |  |  | 0.109
[6 empty] | 0.109 |  |  |  |  | 0.109
[6 empty] | 0.109 |  |  |  |  | 0.109
[6 empty] | 0.109 |  |  |  |  | 0.109
[6 empty] | 0.109 |  |  |  |  | 0.109
[6 empty] | 0.109 |  |  |  |  | 0.109
[6 empty] | 0.109 |  |  |  |  | 0.109
[6 empty] | 0.109 |  |  |  |  | 0.109
[6 empty] | 0.109 |  |  |  |  | 0.109
[6 empty] | 0.109 |  |  |  |  | 0.109
[6 empty] | 0.109 |  |  |  |  | 0.109
[6 empty] | 0.109 |  |  |  |  | 0.109
[6 empty] | 0.109 |  |  |  |  | 0.109
[6 empty] | 0.109 |  |  |  |  | 0.109
[6 empty] | 0.109 |  |  |  |  | 0.109
[6 empty] | 0.109 |  |  |  |  | 0.109
[6 empty] | 0.109 |  |  |  |  | 0.109
[6 empty] | 0.109 |  |  |  |  | 0.109
[6 empty] | 0.109 |  |  |  |  | 0.109
[6 empty] | 0.109 |  |  |  |  | 0.109
[6 empty] | 0.109 |  |  |  |  | 0.109
[6 empty] | 0.109 |  |  |  |  | 0.109
[6 empty] | 0.109 |  |  |  |  | 0.109
[6 empty] | 0.109 |  |  |  |  | 0.109
[6 empty] | 0.109 |  |  |  |  | 0.109
[6 empty] | 0.109 |  |  |  |  | 0.109
[6 empty] | 0.109 |  |  |  |  | 0.109
[6 empty] | 0.109 |  |  |  |  | 0.109
[6 empty] | 0.109 |  |  |  |  | 0.109
[6 empty] | 0.109 |  |  |  |  | 0.109
[6 empty] | 0.109 |  |  |  |  | 0.109
[6 empty] | 0.109 |  |  |  |  | 0.109
[6 empty] | 0.109 |  |  |  |  | 0.109
[6 empty] | 0.109 |  |  |  |  | 0.109
[6 empty] | 0.109 |  |  |  |  | 0.109
[6 empty] | 0.109 |  |  |  |  | 0.109
[6 empty] | 0.109 |  |  |  |  | 0.109
[6 empty] | 0.109 |  |  |  |  | 0.109
[6 empty] | 0.109 |  |  |  |  | 0.109
[6 empty] | 0.109 |  |  |  |  | 0.109
[6 empty] | 0.109 |  |  |  |  | 0.109
[6 empty] | 0.109 |  |  |  |  | 0.109
[6 empty] | 0.109 |  |  |  |  | 0.109
[6 empty] | 0.109 |  |  |  |  | 0.109
[6 empty] | 0.109 |  |  |  |  | 0.109
[6 empty] | 0.109 |  |  |  |  | 0.109
[6 empty] | 0.109 |  |  |  |  | 0.109
[6 empty] | 0.109 |  |  |  |  | 0.109
[6 empty] | 0.109 |  |  |  |  | 0.109
[6 empty] | 0.109 |  |  |  |  | 0.109
[6 empty] | 0.109 |  |  |  |  | 0.109
[6 empty] | 0.109 |  |  |  |  | 0.109
[6 empty] | 0.109 |  |  |  |  | 0.109
[6 empty] | 0.109 |  |  |  |  | 0.109
[6 empty] | 0.109 |  |  |  |  | 0.109
[6 empty] | 0.109 |  |  |  |  | 0.109
[6 empty] | 0.109 |  |  |  |  | 0.109
[6 empty] | 0.109 |  |  |  |  | 0.109
[6 empty] | 0.109 |  |  |  |  | 0.109
[6 empty] | 0.109 |  |  |  |  | 0.109
[6 empty] | 0.109 |  |  |  |  | 0.109
[6 empty] | 0.109 |  |  |  |  | 0.109
[6 empty] | 0.109 |  |  |  |  | 0.109
[6 empty] | 0.109 |  |  |  |  | 0.109
[6 empty] | 0.109 |  |  |  |  | 0.109
[6 empty] | 0.109 |  |  |  |  | 0.109
[6 empty] | 0.109 |  |  |  |  | 0.109
[6 empty] | 0.109 |  |  |  |  | 0.109
[6 empty] | 0.109 |  |  |  |  | 0.109
[6 empty] | 0.109 |  |  |  |  | 0.109
[6 empty] | 0.109 |  |  |  |  | 0.109
[6 empty] | 0.109 |  |  |  |  | 0.109
[6 empty] | 0.109 |  |  |  |  | 0.109
[6 empty] | 0.109 |  |  |  |  | 0.109
[6 empty] | 0.109 |  |  |  |  | 0.109
[6 empty] | 0.109 |  |  |  |  | 0.109
[6 empty] | 0.109 |  |  |  |  | 0.109
[6 empty] | 0.109 |  |  |  |  | 0.109
0.109
0.109
0.109
0.109
0.109
0.109
0.109
0.109
0.109
0.109
0.109
0.109
0.109
0.109
0.109
0.109
0.109
0.109
0.109
0.109
0.109
0.109
0.109
0.109
0.109
0.109
0.109
0.109
0.109
0.109
0.109
0.109
0.109
0.109
0.109
0.109
0.109
0.109
0.109
0.109
0.109
0.109
0.109
0.109
0.109
0.109
0.109
0.109
0.109
0.109
0.109
0.109
0.109
0.109
0.109
0.109
0.109
0.109
0.109
0.109
0.109
0.109
0.109
0.109
0.109
0.109
0.109
0.109
0.109
0.109
0.109
0.109
0.109
0.109
0.109
0.109
0.109
0.109
0.109
0.109
0.109
0.109
0.109
0.109
0.109
0.109
0.109
0.109
0.109
0.109
0.109
0.109
0.109
0.109
0.109
0.109
0.109
0.109
0.109
0.109
0.109
0.109
0.109
0.109
0.109
0.109
0.109
0.109
0.109
0.109
0.109
0.109
0.109
0.109
0.109
0.109
0.109
0.109
0.109
0.109
0.109
0.109
0.109
0.109
0.109
0.109
0.109
0.109
0.109
0.109
0.109
0.109
0.109
0.109
0.109
0.109
0.109
0.109
0.109
0.109
0.109
0.109
0.109
0.109
0.109
0.109
0.109
0.109
0.109
0.109
0.109
0.109
0.109
0.109
0.109
0.109
0.109
0.109
0.109
0.109
0.109
0.109
0.109
0.109
0.109
0.109
0.109
0.109
0.109
0.109
0.109
0.109
0.109
0.109
0.109
0.109
0.109
0.109
0.109
0.109
0.109
0.109
0.109
0.109
0.109
0.109
0.109
0.109
0.109
0.109
0.109
0.109
0.109
0.109
0.109
0.109
0.109
0.109
0.109
0.109
0.109
0.109
0.109
0.109
0.109
0.109
0.109
0.109
0.109
0.109
0.109
0.109
0.109
0.109
0.109
0.109
0.109
0.109
0.109
0.109
0.109
0.109
0.109
0.109
0.109
0.109
0.109
0.109
0.109
0.109
0.109
0.109
0.109
0.109
0.109
0.109
0.109
0.109
0.109
0.109
0.109
0.109
0.109
0.109
0.109
0.109
0.109
0.109
0.109
0.109
0.109
0.109
0.109
0.109
0.109
0.109
0.109
0.109
0.109
0.109
0.109
0.109
0.109
0.109
0.109
0.109
0.109
0.109
0.109
0.109
0.109
0.109
0.109
0.109
0.109
0.109
0.109
0.109
0.109
0.109
0.109
0.109
0.109
0.109
0.109
0.109
0.109
0.109
0.109
0.109
0.109
0.109
0.109
0.109
0.109
0.109
0.109
0.109
0.109
0.109
0.109
0.109
0.109
0.109
0.109
0.109
0.109
0.109
0.109
0.109
0.109
0.109
0.109
0.109
0.109
0.109
0.109
0.109
0.109
0.109
0.109
0.109
0.109
0.109
0.109
0.109
0.109
0.109
0.109
0.109
0.109
0.109
0.109
0.109
0.109
0.109
0.109
0.109
0.109
0.109
0.109
0.109
0.109
0.109
0.109
0.109
0.109
0.109
0.109
0.109
0.109
0.109
0.109
0.109
0.109
0.109
0.109
0.109
0.109
0.109
0.109
0.109
0.109
0.109
0.109
0.109
0.109
0.109
0.109
0.109
0.109
0.109
0.109
0.109
0.109
0.109
0.109
0.109
0.109
0.109
0.109
0.109
0.109
0.109
0.109
0.109
0.109
0.109
0.109
0.109
0.109
0.109
0.109
0.109
0.109
0.109
0.109
0.109
0.109
0.109
0.109
0.109
0.109
0.109
0.109
0.109
0.109
0.109
0.109
0.109
0.109
0.109
0.109
0.109
0.109
0.109
0.109
0.109
0.109
0.109
0.109
0.109
0.109
0.109
0.109
0.109
0.109
0.109
0.109
0.109
0.109
0.109
0.109
0.109
0.109
0.109
0.109
0.109
0.109
0.109
0.109
0.109
0.109
0.109
0.109
0.109
0.109
0.109
0.109
0.109
0.109
0.109
0.109
0.109
0.109
0.109
0.109
0.109
0.109
0.109
0.109
0.109
0.109
0.109
0.109
0.109
0.109
0.109
0.109
0.109
0.109
0.109
0.109
0.109
0.109
0.109
0.109
0.109
0.109
0.109
0.109
0.109
0.109
0.109
0.109
0.109
0.109
0.109
0.109
0.109
0.109
0.109
0.109
0.109
0.109
0.109
0.109
0.109
0.109
0.109
0.109
0.109
0.109
0.109
0.109
0.109
0.109
0.109
0.109
0.109
0.109
0.109
0.109
0.109
0.109
0.109
0.109
0.109
0.109
0.109
0.109
0.109
0.109
0.109
0.109
0.109
0.109
0.109
0.109
0.109
0.109
0.109
0.109
0.109
0.109
0.109
0.109
0.109
0.109
0.109
0.109
0.109
0.109
0.109
0.109
0.109
0.109
0.109
0.109
0.109
0.109
0.109
0.109
0.109
0.109
0.109
0.109
0.109
0.109
0.109
0.109
0.109
0.109
0.109
0.109
0.109
0.109
0.109
0.109
0.109
0.109
0.109
0.109
0.109
0.109
0.109
0.109
0.109
0.109
0.109
0.109
0.109
0.109
0.109
0.109
0.109
0.109
0.109
0.109
0.109
0.109
0.109
0.109
0.109
0.109
0.109
0.109
0.109
0.109
0.109
0.109
0.109
0.109
0.109
0.109
0.109
0.109
0.109
0.109
0.109
0.109
0.109
0.109
0.109
0.109
0.109
0.109
0.109
0.109
0.109
0.109
0.109
0.109
0.109
0.109
0.109
0.109
0.109
0.109
0.109
0.109
0.109
0.109
0.109
0.109
0.109
0.109
0.109
0.109
0.109
0.109
0.109
0.109
0.109
0.109
0.109
0.109
0.109
0.109
0.109
0.109
0.109
0.109
0.109
0.109
0.109
0.109
0.109
0.109
0.109
0.109
0.109
0.109
0.109
0.109
0.109
0.109
0.109
0.109
0.109
0.109
0.109
0.109
0.109
0.109
0.109
0.109
0.109
0.109
0.109
0.109
0.109
0.109
0.109
0.109
0.109
0.109
0.109
0.109
0.109
0.109
0.109
0.109
0.109
0.109
0.109
0.109
0.109
0.109
0.109
0.109
0.109
0.109
0.109
0.109
0.109
0.109
0.109
0.109
0.109
0.109
0.109
0.109
0.109
0.109
0.109
0.109
0.109
0.109
0.109
0.109
0.109
0.109
0.109
0.109
0.109
0.109
0.109
0.109
0.109
0.109
0.109
0.109
0.109
0.109
0.109
0.109
0.109
0.109
0.109
0.109
0.109
0.109
0.109
0.109
0.109
0.109
0.109
0.109
0.109
0.109
0.109
0.109
0.109
0.109
0.109
0.109
0.109
0.109
0.109
0.109
0.109
0.109
0.109
0.109
0.109
0.109
0.109
0.109
0.109
0.109
0.109
0.109
0.109
0.109
0.109
0.109
0.109
0.109
0.109
0.109
0.109
0.109
0.109
0.109
0.109
0.109
0.109
0.109
0.109
0.109
0.109
0.109
0.109
0.109
0.109
0.109
0.109
0.109
0.109
0.109
0.109
0.109
0.109
0.109
0.109
0.109
0.109
0.109
0.109
0.109
0.109
0.109
0.109
0.109
0.109
0.109
0.109
0.109
0.109
0.109
0.109
0.109
0.109
0.109
0.109
0.109
0.109
0.109
0.109
0.109
0.109
0.109
0.109
0.109
0.109
0.109
0.109
0.109
0.109
0.109
0.109
0.109
0.109
0.109
0.109
0.109
0.109
0.109
0.109
0.109
0.109
0.109
0.109
0.109
0.109
0.109
0.109
0.109
0.109
0.109
0.109
0.109
0.109
0.109
0.109
0.109
0.109
0.109
0.109
0.109
0.109
0.109
0.109
0.109
0.109
0.109
0.109
0.109
0.109
0.109
0.109
0.109
0.109
0.109
0.109
0.109
0.109
0.109
0.109
0.109
0.109
0.109
0.109
0.109
0.109
0.109
0.109
0.109
0.109
0.109
0.109
0.109
0.109
0.109
0.109
0.109
0.109
0.109
0.109
0.109
0.109
0.109
0.109
0.109
0.109
0.109
0.109
0.109
0.109
0.109
0.109
0.109
0.109
0.109
0.109
0.109
0.109
0.109
0.109
0.109
0.109
0.109
0.109
0.109
0.109
0.109
0.109
0.109
0.109
0.109
0.109
0.109
0.109
0.109
0.109
0.109
0.109
0.109
0.109
0.109
0.109
0.109
0.109
0.109
0.109
0.109
0.109
0.109
0.109
0.109
0.109
0.109
0.109
0.109
0.109
0.109
0.109
0.109
0.109
0.109
0.109
0.109
0.109
0.109
0.109
0.109
0.109
0.109
0.109
0.109
0.109
0.109
0.109
0.109
0.109
0.109
0.109
0.109
0.109
0.109
0.109
0.109
0.109
0.109
0.109
0.109
0.109
0.109
0.109
0.109
0.109
0.109
0.109
0.109
0.109
0.109
0.109
0.109
0.109
0.109
0.109
0.109
0.109
0.109
0.109
0.109
0.109
0.109
0.109
0.109
0.109
0.109
0.109
0.109
0.109
0.109
0.109
0.109
0.109
0.109
0.109
0.109
0.109
0.109
0.109
0.109
0.109
0.109
0.109
0.109
0.109
0.109
0.109
0.109
0.109
0.109
0.109
0.109
0.109
0.109
0.109
0.109
0.109
0.109
0.109
0.109
0.109
0.109
0.109
0.109
0.109
0.109
0.109
0.109
0.109
0.109
0.109
0.109
0.109
0.109
0.109
0.109
0.109
0.109
0.109
0.109
0.109
0.109
0.109
0.109
0.109
0.109
0.109
0.109
0.109
0.109
0.109
0.109
0.109
0.109
0.109
0.109
0.109
0.109
0.109
0.109
0.109
0.109
0.109
0.109
0.109
0.109
0.109
0.109
0.109
0.109
0.109
0.109
0.109
0.109
0.109
0.109
0.109
0.109
0.109
0.109
0.109
0.109
0.109
0.109
0.109
0.109
0.109
0.109
0.109
0.109
0.109
0.109
0.109
0.109
0.109
0.109
0.109
0.109
0.109
0.109
0.109
0.109
0.109
0.109
0.109
0.109
0.109
0.109
0.109
0.109
0.109
0.109
0.109
0.109
0.109
0.109
0.109
0.109
0.109
0.109
0.109
0.109
0.109
0.109
0.109
0.109
0.109
0.109
0.109
0.109
0.109
0.109
0.109
0.109
0.109
0.109
0.109
0.109
0.109
0.109
0.109
0.109
0.109
0.109
0.109
0.109
0.109
0.109
0.109
0.109
0.109
0.109
0.109
0.109
0.109
0.109
0.109
0.109
0.109
0.109
0.109
0.109
0.109
0.109
0.109
0.109
0.109
0.109
0.109
0.109
0.109
0.109
0.109
0.109
0.109
0.109
0.109
0.109
0.109
0.109
0.109
0.109
0.109
0.109
0.109
0.109
0.109
0.109
0.109
0.109
0.109
0.109
0.109
0.109
0.109
0.109
0.109
0.109
0.109
0.109
0.109
0.109
0.109
0.109
0.109
0.109
0.109
0.109
0.109
0.109
0.109
0.109
0.109
0.109
0.109
0.109
0.109
0.109
0.109
0.109
0.109
0.109
0.109
0.109
0.109
0.109
0.109
0.109
0.109
0.109
0.109
0.109
0.109
0.109
0.109
0.109
0.109
0.109
0.109
0.109
0.109
0.109
0.109
0.109
0.109
0.109
0.109
0.109
0.109
0.109
0.109
0.109
0.109
0.109
0.109
0.109
0.109
0.109
0.109
0.109
0.109
0.109
0.109
0.109
0.109
0.109
0.109
0.109
0.109
0.109
0.109
0.109
0.109
0.109
0.109
0.109
0.109
0.109
0.109
0.109
0.109
0.109
0.109
0.109
0.109
0.109
0.109
0.109
0.109
0.109
0.109
0.109
0.109
0.109
0.109
0.109
0.109
0.109
0.109
0.109
0.109
0.109
0.109
0.109
0.109
0.109
0.109
0.109
0.109
0.109
0.109
0.109
0.109
0.109
0.109
0.109
0.109
0.109
0.109
0.109
0.109
0.109
0.109
0.109
0.109
0.109
0.109
0.109
0.109
0.109
0.109
0.109
0.109
0.109
0.109
0.109
0.109
0.109
0.109
0.109
0.109
0.109
0.109
0.109
0.109
0.109
0.109
0.109
0.109
0.109
0.109
0.109
0.109
0.109
0.109
0.109
0.109
0.109
0.109
0.109
0.109
0.109
0.109
0.109
0.109
0.109
0.109
0.109
0.109
0.109
0.109
0.109
0.109
0.109
0.109
0.109
0.109
0.109
0.109
0.109
0.109
0.109
0.109
0.109
0.109
0.109
0.109
0.109
0.109
0.109
0.109
0.109
0.109
0.109
0.109
0.109
0.109
0.109
0.109
0.109
0.109
0.109
0.109
0.109
0.109
0.109
0.109
0.109
0.109
0.109
0.109
0.109
0.109
0.109
0.109
0.109
0.109
0.109
0.109
0.109
0.109
0.109
0.109
0.109
0.109
0.109
0.109
0.109
0.109
0.109
0.109
0.109
0.109
0.109
0.109
0.109
0.109
0.109
0.109
0.109
0.109
0.109
0.109
0.109
0.109
0.109
0.109
0.109
0.109
0.109
0.109
0.109
0.109
0.109
0.109
0.109
0.109
0.109
0.109
0.109
0.109
0.109
0.109
0.109
0.109
0.109
0.109
0.109
0.109
0.109
0.109
0.109
0.109
0.109
0.109
0.109
0.109
0.109
0.109
0.109
0.109
0.109
0.109
0.109
0.109
0.109
0.109
0.109
0.109
0.109
0.109
0.109
0.109
0.109
0.109
0.109
0.109
0.109
0.109
0.109
0.109
0.109
0.109
0.109
0.109
0.109
0.109
0.109
0.109
0.109
0.109
0.109
0.109
0.109
0.109
0.109
0.109
0.109
0.109
0.109
0.109
0.109
0.109
0.109
0.109
0.109
0.109
0.109
0.109
0.109
0.109
0.109
0.109
0.109
0.109
0.109
0.109
0.109
0.109
0.109
0.109
0.109
0.109
0.109
0.109
0.109
0.109
0.109
0.109
0.109
0.109
0.109
0.109
0.109
0.109
0.109
0.109
0.109
0.109
0.109
0.109
0.109
0.109
0.109
0.109
0.109
0.109
0.109
0.109
0.109
0.109
0.109
0.109
0.109
0.109
0.109
0.109
0.109
0.109
0.109
0.109
0.109
0.109
0.109
0.109
0.109
0.109
0.109
0.109
0.109
0.109
0.109
0.109
0.109
0.109
0.109
0.109
0.109
0.109
0.109
0.109
0.109
0.109
0.109
0.109
0.109
0.109
0.109
0.109
0.109
0.109
0.109
0.109
0.109
0.109
0.109
0.109
0.109
0.109
0.109
0.109
0.109
0.109
0.109
0.109
0.109
0.109
0.109
0.109
0.109
0.109
0.109
0.109
0.109
0.109
0.109
0.109
0.109
0.109
0.109
0.109
0.109
0.109
0.109
0.109
0.109
0.109
0.109
0.109
0.109
0.109
0.109
0.109
0.109
0.109
0.109
0.109
0.109
0.109
0.109
0.109
0.109
0.109
0.109
0.109
0.109
0.109
0.109
0.109
0.109
0.109
0.109
0.109
0.109
0.109
0.109
0.109
0.109
0.109
0.109
0.109
0.109
0.109
0.109
0.109
0.109
0.109
0.109
0.109
0.109
0.109
0.109
0.109
0.109
0.109
0.109
0.109
0.109
0.109
0.109
0.109
0.109
0.109
0.109
0.109
0.109
0.109
0.109
0.109
0.109
0.109
0.109
0.109
0.109
0.109
0.109
0.109
0.109
0.109
0.109
0.109
0.109
0.109
0.109
0.109
0.109
0.109
0.109
0.109
0.109
0.109
0.109
0.109
0.109
0.109
0.109
0.109
0.109
0.109
0.109
0.109
0.109
0.109
0.109
0.109
0.109
0.109
0.109
0.109
0.109
0.109
0.109
0.109
0.109
0.109
0.109
0.109
0.109
0.109
0.109
0.109
0.109
0.109
0.109
0.109
0.109
0.109
0.109
0.109
0.109
0.109
0.109
0.109
0.109
0.109
0.109
0.109
0.109
0.109
0.109
0.109
0.109
0.109
0.109
0.109
0.109
0.109
0.109
0.109
0.109
0.109
0.109
0.109
0.109
0.109
0.109
0.109
0.109
0.109
0.109
0.109
0.109
0.109
0.109
0.109
0.109
0.109
0.109
0.109
0.109
0.109
0.109
0.109
0.109
0.109
0.109
0.109
0.109
0.109
0.109
0.109
0.109
0.109
0.109
0.109
0.109
0.109
0.109
0.109
0.109
0.109
0.109
0.109
0.109
0.109
0.109
0.109
0.109
0.109
0.109
0.109
0.109
0.109
0.109
0.109
0.109
0.109
0.109
0.109
0.109
0.109
0.109
0.109
0.109
0.109
0.109
0.109
0.109
0.109
0.109
0.109
0.109
0.109
0.109
0.109
0.109
0.109
0.109
0.109
0.109
0.109
0.109
0.109
0.109
0.109
0.109
0.109
0.109
0.109
0.109
0.109
0.109
0.109
0.109
0.109
0.109
0.109
0.109
0.109
0.109
0.109
0.109
0.109
0.109
0.109
0.109
0.109
0.109
0.109
0.109
0.109
0.109
0.109
0.109
0.109
0.109
0.109
0.109
0.109
0.109
0.109
0.109
0.109
0.109
0.109
0.109
0.109
0.109
0.109
0.109
0.109
0.109
0.109
0.109
0.109
0.109
0.109
0.109
0.109
0.109
0.109
0.109
0.109
0.109
0.109
0.109
0.109
0.109
0.109
0.109
0.109
0.109
0.109
0.109
0.109
0.109
0.109
0.109
0.109
0.109
0.109
0.109
0.109
0.109
0.109
0.109
0.109
0.109
0.109
0.109
0.109
0.109
0.109
0.109
0.109
0.109
0.109
0.109
0.109
0.109
0.109
0.109
0.109
0.109
0.109
0.109
0.109
0.109
0.109
0.109
0.109
0.109
0.109
0.109
0.109
0.109
0.109
0.109
0.109
0.109
0.109
0.109
0.109
0.109
0.109
0.109
0.109
0.109
0.109
0.109
0.109
0.109
0.109
0.109
0.109
0.109
0.109
0.109
0.109
0.109
0.109
0.109
0.109
0.109
0.109
0.109
0.109
0.109
0.109
0.109
0.109
0.109
0.109
0.109
0.109
0.109
0.109
0.109
0.109
0.109
0.109
0.109
0.109
0.109
0.109
0.109
0.109
0.109
0.109
0.109
0.109
0.109
0.109
0.109
0.109
0.109
0.109
0.109
0.109
0.109
0.109
0.109
0.109
0.109
0.109
0.109
0.109
0.109
0.109
0.109
0.109
0.109
0.109
0.109
0.109
0.109
0.109
0.109
0.109
0.109
0.109
0.109
0.109
0.109
0.109
0.109
0.109
0.109
0.109
0.109
0.109
0.109
0.109
0.109
0.109
0.109
0.109
0.109
0.109
0.109
0.109
0.109
0.109
0.109
0.109
0.109
0.109
0.109
0.109
0.109
0.109
0.109
0.109
0.109
0.109
0.109
0.109
0.109
0.109
0.109
0.109
0.109
0.109
0.109
0.109
0.109
0.109
0.109
0.109
0.109
0.109
0.109
0.109
0.109
0.109
0.109
0.109
0.109
0.109
0.109
0.109
0.109
0.109
0.109
0.109
0.109
0.109
0.109
0.109
0.109
0.109
0.109
0.109
0.109
0.109
0.109
0.109
0.109
0.109
0.109
0.109
0.109
0.109
0.109
0.109
0.109
0.109
0.109
0.109
0.109
0.109
0.109
0.109
0.109
0.109
0.109
0.109
0.109
0.109
0.109
0.109
0.109
0.109
0.109
0.109
0.109
0.109
0.109
0.109
0.109
0.109
0.109
0.109
0.109
0.109
0.109
0.109
0.109
0.109
0.109
0.109
0.109
0.109
0.109
0.109
0.109
0.109
0.109
0.109
0.109
0.109
0.109
0.109
0.109
0.109
0.109
0.109
0.109
0.109
0.109
0.109
0.109
0.109
0.109
0.109
0.109
0.109
0.109
0.109
0.109
0.109
0.109
0.109
0.109
0.109
0.109
0.109
0.109
0.109
0.109
0.109
0.109
0.109
0.109
0.109
0.109
0.109
0.109
0.109
0.109
0.109
0.109
0.109
0.109
0.109
0.109
0.109
0.109
0.109
0.109
0.109
0.109
0.109
0.109
0.109
0.109
0.109
0.109
0.109
0.109
0.109
0.109
0.109
0.109
0.109
0.109
0.109
0.109
0.109
0.109
0.109
0.109
0.109
0.109
0.109
0.109
0.109
0.109
0.109
0.109
0.109
0.109
0.109
0.109
0.109
0.109
0.109
0.109
0.109
0.109
0.109
0.109
0.109
0.109
0.109
0.109
0.109
0.109
0.109
0.109
0.109
0.109
0.109
0.109
0.109
0.109
0.109
0.109
0.109
0.109
0.109
0.109
0.109
0.109
0.109
0.109
0.109
0.109
0.109
0.109
0.109
0.109
0.109
0.109
0.109
0.109
0.109
0.109
0.109
0.109
0.109
0.109
0.109
0.109
0.109
0.109
0.109
0.109
0.109
0.109
0.109
0.109
0.109
0.109
0.109
0.109
0.109
0.109
0.109
0.109
0.109
0.109
0.109
0.109
0.109
0.109
0.109
0.109
0.109
0.109
0.109
0.109
0.109
0.109
0.109
0.109
0.109
0.109
0.109
0.109
0.109
0.109
0.109
0.109
0.109
0.109
0.109
0.109
0.109
0.109
0.109
0.109
0.109
0.109
0.109
0.109
0.109
0.109
0.109
0.109
0.109
0.109
0.109
0.109
0.109
0.109
0.109
0.109
0.109
0.109
0.109
0.109
0.109
0.109
0.109
0.109
0.109
0.109
0.109
0.109
0.109
0.109
0.109
0.109
0.109
0.109
0.109
0.109
0.109
0.109
0.109
0.109
0.109
0.109
0.109
0.109
0.109
0.109
0.109
0.109
0.109
0.109
0.109
0.109
0.109
0.109
0.109
0.109
0.109
0.109
0.109
0.109
0.109
0.109
0.109
0.109
0.109
0.109
0.109
0.109
0.109
0.109
0.109
0.109
0.109
0.109
0.109
0.109
0.109
0.109
0.109
0.109
0.109
0.109
0.109
0.109
0.109
0.109
0.109
0.109
0.109
0.109
0.109
0.109
0.109
0.109
0.109
0.109
0.109
0.109
0.109
0.109
0.109
0.109
0.109
0.109
0.109
0.109
0.109
0.109
0.109
0.109
0.109
0.109
0.109
0.109
0.109
0.109
0.109
0.109
0.109
0.109
0.109
0.109
0.109
0.109
0.109
0.109
0.109
0.109
0.109
0.109
0.109
0.109
0.109
0.109
0.109
0.109
0.109
0.109
0.109
0.109
0.109
0.109
0.109
0.109
0.109
0.109
0.109
0.109
0.109
0.109
0.109
0.109
0.109
0.109
0.109
0.109
0.109
0.109
0.109
0.109
0.109
0.109
0.109
0.109
0.109
0.109
0.109
0.109
0.109
0.109
0.109
0.109
0.109
0.109
0.109
0.109
0.109
0.109
0.109
0.109
0.109
0.109
0.109
0.109
0.109
0.109
0.109
0.109
0.109
0.109
0.109
0.109
0.109
0.109
0.109
0.109
0.109
0.109
0.109
0.109
0.109
0.109
0.109
0.109
0.109
0.109
0.109
0.109
0.109
0.109
0.109
0.109
0.109
0.109
0.109
0.109
0.109
0.109
0.109
0.109
0.109
0.109
0.109
0.109
0.109
0.109
0.109
0.109
0.109
0.109
0.109
0.109
0.109
0.109
0.109
0.109
0.109
0.109
0.109
0.109
0.109
0.109
0.109
0.109
0.109
0.109
0.109
0.109
0.109
0.109
0.109
0.109
0.109
0.109
0.109
0.109
0.109
0.109
0.109
0.109
0.109
0.109
0.109
0.109
0.109
0.109
0.109
0.109
0.109
0.109
0.109
0.109
0.109
0.109
0.109
0.109
0.109
0.109
0.109
0.109
0.109
0.109
0.109
0.109
0.109
0.109
0.109
0.109
0.109
0.109
0.109
0.109
0.109
0.109
0.109
0.109
0.109
0.109
0.109
0.109
0.109
0.109
0.109
0.109
0.109
0.109
0.109
0.109
0.109
0.109
0.109
0.109
0.109
0.109
0.109
0.109
0.109
0.109
0.109
0.109
0.109
0.109
0.109
0.109
0.109
0.109
0.109
0.109
0.109
0.109
0.109
0.109
0.109
0.109
0.109
0.109
0.109
0.109
0.109
0.109
0.109
0.109
0.109
0.109
0.109
0.109
0.109
0.109
0.109
0.109
0.109
0.109
0.109
0.109
0.109
0.109
0.109
0.109
0.109
0.109
0.109
0.109
0.109
0.109
0.109
0.109
0.109
0.109
0.109
0.109
0.109
0.109
0.109
0.109
0.109
0.109
0.109
0.109
0.109
0.109
0.109
0.109
0.109
0.109
0.109
0.109
0.109
0.109
0.109
0.109
0.109
0.109
0.109
0.109
0.109
0.109
0.109
0.109
0.109
0.109
0.109
0.109
0.109
0.109
0.109
0.109
0.109
0.109
0.109
0.109
0.109
0.109
0.109
0.109
0.109
0.109
0.109
0.109
0.109
0.109
0.109
0.109
0.109
0.109
0.109
0.109
0.109
0.109
0.109
0.109
0.109
0.109
0.109
0.109
0.109
0.109
0.109
0.109
0.109
0.109
0.109
0.109
0.109
0.109
0.109
0.109
0.109
0.109
0.109
0.109
0.109
0.109
0.109
0.109
0.109
0.109
0.109
0.109
0.109
0.109
0.109
0.109
0.109
0.109
0.109
0.109
0.109
0.109
0.109
0.109
0.109
0.109
0.109
0.109
0.109
0.109
0.109
0.109
0.109
0.109
0.109
0.109
0.109
0.109
0.109
0.109
0.109
0.109
0.109
0.109
0.109
0.109
0.109
0.109
0.109
0.109
0.109
0.109
0.109
0.109
0.109
0.109
0.109
0.109
0.109
0.109
0.109
0.109
0.109
0.109
0.109
0.109
0.109
0.109
0.109
0.109
0.109
0.109
0.109
0.109
0.109
0.109
0.109
0.109
0.109
0.109
0.109
0.109
0.109
0.109
0.109
0.109
0.109
0.109
0.109
0.109
0.109
0.109
0.109
0.109
0.109
0.109
0.109
0.109
0.109
0.109
0.109
0.109
0.109
0.109
0.109
0.109
0.109
0.109
0.109
0.109
0.109
0.109
0.109
0.109
0.109
0.109
0.109
0.109
0.109
0.109
0.109
0.109
0.109
0.109
0.109
0.109
0.109
0.109
0.109
0.109
0.109
0.109
0.109
0.109
0.109
0.109
0.109
0.109
0.109
0.109
0.109
0.109
0.109
0.109
0.109
0.109
0.109
0.109
0.109
0.109
0.109
0.109
0.109
0.109
0.109
0.109
0.109
0.109
0.109
0.109
0.109
0.109
0.109
0.109
0.109
0.109
0.109
0.109
0.109
0.109
0.109
0.109
0.109
0.109
0.109
0.109
0.109
0.109
0.109
0.109
0.109
0.109
0.109
0.109
0.109
0.109
0.109
0.109
0.109
0.109
0.109
0.109
0.109
0.109
0.109
0.109
0.109
0.109
0.109
0.109
0.109
0.109
0.109
0.109
0.109
0.109
0.109
0.109
0.109
0.109
0.109
0.109
0.109
0.109
0.109
0.109
0.109
0.109
0.109
0.109
0.109
0.109
0.109
0.109
0.109
0.109
0.109
0.109
0.109
0.109
0.109
0.109
0.109
0.109
0.109
0.109
0.109
0.109
0.109
0.109
0.109
0.109
0.109
0.109
0.109
0.109
0.109
0.109
0.109
0.109
0.109
0.109
0.109
0.109
0.109
0.109
0.109
0.109
0.109
0.109
0.109
0.109
0.109
0.109
0.109
0.109
0.109
0.109
0.109
0.109
0.109
0.109
0.109
0.109
0.109
0.109
0.109
0.109
0.109
0.109
0.109
0.109
0.109
0.109
0.109
0.109
0.109
0.109
0.109
0.109
0.109
0.109
0.109
0.109
0.109
0.109
0.109
0.109
0.109
0.109
0.109
0.109
0.109
0.109
0.109
0.109
0.109
0.109
0.109
0.109
0.109
0.109
0.109
0.109
0.109
0.109
0.109
0.109
0.109
0.109
0.109
0.109
0.109
0.109
0.109
0.109
0.109
0.109
0.109
0.109
0.109
0.109
0.109
0.109
0.109
0.109
0.109
0.109
0.109
0.109
0.109
0.109
0.109
0.109
0.109
0.109
0.109
0.109
0.109
0.109
0.109
0.109
0.109
0.109
0.109
0.109
0.109
0.109
0.109
0.109
0.109
0.109
0.109
0.109
0.109
0.109
0.109
0.109
0.109
0.109
0.109
0.109
0.109
0.109
0.109
0.109
0.109
0.109
0.109
0.109
0.109
0.109
0.109
0.109
0.109
0.109
0.109
0.109
0.109
0.109
0.109
0.109
0.109
0.109
0.109
0.109
0.109
0.109
0.109
0.109
0.109
0.109
0.109
0.109
0.109
0.109
0.109
0.109
0.109
0.109
0.109
0.109
0.109
0.109
0.109
0.109
0.109
0.109
0.109
0.109
0.109
0.109
0.109
0.109
0.109
0.109
0.109
0.109
0.109
0.109
0.109
0.109
0.109
0.109
0.109
0.109
0.109
0.109
0.109
0.109
0.109
0.109
0.109
0.109
0.109
0.109
0.109
0.109
0.109
0.109
0.109
0.109
0.109
0.109
0.109
0.109
0.109
0.109
0.109
0.109
0.109
0.109
0.109
0.109
0.109
0.109
0.109
0.109
0.109
0.109
0.109
0.109
0.109
0.109
0.109
0.109
0.109
0.109
0.109
0.109
0.109
0.109
0.109
0.109
0.109
0.109
0.109
0.109
0.109
0.109
0.109
0.109
0.109
0.109
0.109
0.109
0.109
0.109
0.109
0.109
0.109
0.109
0.109
0.109
0.109
0.109
0.109
0.109
0.109
0.109
0.109
0.109
0.109
0.109
0.109
0.109
0.109
0.109
0.109
0.109
0.109
0.109
0.109
0.109
0.109
0.109
0.109
0.109
0.109
0.109
0.109
0.109
0.109
0.109
0.109
0.109
0.109
0.109
0.109
0.109
0.109
0.109
0.109
0.109
0.109
0.109
0.109
0.109
0.109
0.109
0.109
0.109
0.109
0.109
0.109
0.109
0.109
0.109
0.109
0.109
0.109
0.109
0.109
0.109
0.109
0.109
0.109
0.109
0.109
0.109
0.109
0.109
0.109
0.109
0.109
0.109
0.109
0.109
0.109
0.109
0.109
0.109
0.109
0.109
0.109
0.109
0.109
0.109
0.109
0.109
0.109
0.109
0.109
0.109
0.109
0.109
0.109
0.109
0.109
0.109
0.109
0.109
0.109
0.109
0.109
0.109
0.109
0.109
0.109
0.109
0.109
0.109
0.109
0.109
0.109
0.109
0.109
0.109
0.109
0.109
0.109
0.109
0.109
0.109
0.109
0.109
0.109
0.109
0.109
0.109
0.109
0.109
0.109
0.109
0.109
0.109
0.109
0.109
0.109
0.109
0.109
0.109
0.109
0.109
0.109
0.109
0.109
0.109
0.109
0.109
0.109
0.109
0.109
0.109
0.109
0.109
0.109
0.109
0.109
0.109
0.109
0.109
0.109
0.109
0.109
0.109
0.109
0.109
0.109
0.109
0.109
0.109
0.109
0.109
0.109
0.109
0.109
0.109
0.109
0.109
0.109
0.109
0.109
0.109
0.109
0.109
0.109
0.109
0.109
0.109
0.109
0.109
0.109
0.109
0.109
0.109
0.109
0.109
0.109
0.109
0.109
0.109
0.109
0.109
0.109
0.109
0.109
0.109
0.109
0.109
0.109
0.109
0.109
0.109
0.109
0.109
0.109
0.109
0.109
0.109
0.109
0.109
0.109
0.109
0.109
0.109
0.109
0.109
0.109
0.109
0.109
0.109
0.109
0.109
0.109
0.109
0.109
0.109
0.109
0.109
0.109
0.109
0.109
0.109
0.109
0.109
0.109
0.109
0.109
0.109
0.109
0.109
0.109
0.109
0.109
0.109
0.109
0.109
0.109
0.109
0.109
0.109
0.109
0.109
0.109
0.109
0.109
0.109
0.109
0.109
0.109
0.109
0.109
0.109
0.109
0.109
0.109
0.109
0.109
0.109
0.109
0.109
0.109
0.109
0.109
0.109
0.109
0.109
0.109
0.109
0.109
0.109
0.109
0.109
0.109
0.109
0.109
0.109
0.109
0.109
0.109
0.109
0.109
0.109
0.109
0.109
0.109
0.109
0.109
0.109
0.109
0.109
0.109
0.109
0.109
0.109
0.109
0.109
0.109
0.109
0.109
0.109
0.109
0.109
0.109
0.109
0.109
0.109
0.109
0.109
0.109
0.109
0.109
0.109
0.109
0.109
0.109
0.109
0.109
0.109
0.109
0.109
0.109
0.109
0.109
0.109
0.109
0.109
0.109
0.109
0.109
0.109
0.109
0.109
0.109
0.109
0.109
0.109
0.109
0.109
0.109
0.109
0.109
0.109
0.109
0.109
0.109
0.109
0.109
0.109
0.109
0.109
0.109
0.109
0.109
0.109
0.109
0.109
0.109
0.109
0.109
0.109
0.109
0.109
0.109
0.109
0.109
0.109
0.109
0.109
0.109
0.109
0.109
0.109
0.109
0.109
0.109
0.109
0.109
0.109
0.109
0.109
0.109
0.109
0.109
0.109
0.109
0.109
0.109
0.109
0.109
0.109
0.109
0.109
0.109
0.109
0.109
0.109
0.109
0.109
0.109
0.109
0.109
0.109
0.109
0.109
0.109
0.109
0.109
0.109
0.109
0.109
0.109
0.109
0.109
0.109
0.109
0.109
0.109
0.109
0.109
0.109
0.109
0.109
0.109
0.109
0.109
0.109
0.109
0.109
0.109
0.109
0.109
0.109
0.109
0.109
0.109
0.109
0.109
0.109
0.109
0.109
0.109
0.109
0.109
0.109
0.109
0.109
0.109
0.109
0.109
0.109
0.109
0.109
0.109
0.109
0.109
0.109
0.109
0.109
0.109
0.109
0.109
0.109
0.109
0.109
0.109
0.109
0.109
0.109
0.109
0.109
0.109
0.109
0.109
0.109
0.109
0.109
0.109
0.109
0.109
0.109
0.109
0.109
0.109
0.109
0.109
0.109
0.109
0.109
0.109
0.109
0.109
0.109
0.109
0.109
0.109
0.109
0.109
0.109
0.109
0.109
0.109
0.109
0.109
0.109
0.109
0.109
0.109
0.109
0.109
0.109
0.109
0.109
0.109
0.109
0.109
0.109
0.109
0.109
0.109
0.109
0.109
0.109
0.109
0.109
0.109
0.109
0.109
0.109
0.109
0.109
0.109
0.109
0.109
0.109
0.109
0.109
0.109
0.109
0.109
0.109
0.109
0.109
0.109
0.109
0.109
0.109
0.109
0.109
0.109
0.109
0.109
0.109
0.109
0.109
0.109
0.109
0.109
0.109
0.109
0.109
0.109
0.109
0.109
0.109
0.109
0.109
0.109
0.109
0.109
0.109
0.109
0.109
0.109
0.109
0.109
0.109
0.109
0.109
0.109
0.109
0.109
0.109
0.109
0.109
0.109
0.109
0.109
0.109
0.109
0.109
0.109
0.109
0.109
0.109
0.109
0.109
0.109
0.109
0.109
0.109
0.109
0.109
0.109
0.109
0.109
0.109
0.109
0.109
0.109
0.109
0.109
0.109
0.109
0.109
0.109
0.109
0.109
0.109
0.109
0.109
0.109
0.109
0.109
0.109
0.109
0.109
0.109
0.109
0.109
0.109
0.109
0.109
0.109
0.109
0.109
0.109
0.109
0.109
0.109
0.109
0.109
0.109
0.109
0.109
0.109
0.109
0.109
0.109
0.109
0.109
0.109
0.109
0.109
0.109
0.109
0.109
0.109
0.109
0.109
0.109
0.109
0.109
0.109
0.109
0.109
0.109
0.109
0.109
0.109
0.109
0.109
0.109
0.109
0.109
0.109
0.109
0.109
0.109
0.109
0.109
0.109
0.109
0.109
0.109
0.109
0.109
0.109
0.109
0.109
0.109
0.109
0.109
0.109
0.109
0.109
0.109
0.109
0.109
0.109
0.109
0.109
0.109
0.109
0.109
0.109
0.109
0.109
0.109
0.109
0.109
0.109
0.109
0.109
0.109
0.109
0.109
0.109
0.109
0.109
0.109
0.109
0.109
0.109
0.109
0.109
0.109
0.109
0.109
0.109
0.109
0.109
0.109
0.109
0.109
0.109
0.109
0.109
0.109
0.109
0.109
0.109
0.109
0.109
0.109
0.109
0.109
0.109
0.109
0.109
0.109
0.109
0.109
0.109
0.109
0.109
0.109
0.109
0.109
0.109
0.109
0.109
0.109
0.109
0.109
0.109
0.109
0.109
0.109
0.109
0.109
0.109
0.109
0.109
0.109
0.109
0.109
0.109
0.109
0.109
0.109
0.109
0.109
0.109
0.109
0.109
0.109
0.109
0.109
0.109
0.109
0.109
0.109
0.109
0.109
0.109
0.109
0.109
0.109
0.109
0.109
0.109
0.109
0.109
0.109
0.109
0.109
0.109
0.109
0.109
0.109
0.109
0.109
0.109
0.109
0.109
0.109
0.109
0.109
0.109
0.109
0.109
0.109
0.109
0.109
0.109
0.109
0.109
0.109
0.109
0.109
0.109
0.109
0.109
0.109
0.109
0.109
0.109
0.109
0.109
0.109
0.109
0.109
0.109
0.109
0.109
0.109
0.109
0.109
0.109
0.109
0.109
0.109
0.109
0.109
0.109
0.109
0.109
0.109
0.109
0.109
0.109
0.109
0.109
0.109
0.109
0.109
0.109
0.109
0.109
0.109
0.109
0.109
0.109
0.109
0.109
0.109
0.109
0.109
0.109
0.109
0.109
0.109
0.109
0.109
0.109
0.109
0.109
0.109
0.109
0.109
0.109
0.109
0.109
0.109
0.109
0.109
0.109
0.109
0.109
0.109
0.109
0.109
0.109
0.109
0.109
0.109
0.109
0.109
0.109
0.109
0.109
0.109
0.109
0.109
0.109
0.109
0.109
0.109
0.109
0.109
0.109
0.109
0.109
0.109
0.109
0.109
0.109
0.109
0.109
0.109
0.109
0.109
0.109
0.109
0.109
0.109
0.109
0.109
0.109
0.109
0.109
0.109
0.109
0.109
0.109
0.109
0.109
0.109
0.109
0.109
0.109
0.109
0.109
0.109
0.109
0.109
0.109
0.109
0.109
0.109
0.109
0.109
0.109
0.109
0.109
0.109
0.109
0.109
0.109
0.109
0.109
0.109
0.109
0.109
0.109
0.109
0.109
0.109
0.109
0.109
0.109
0.109
0.109
0.109
0.109
0.109
0.109
0.109
0.109
0.109
0.109
0.109
0.109
0.109
0.109
0.109
0.109
0.109
0.109
0.109
0.109
0.109
0.109
0.109
0.109
0.109
0.109
0.109
0.109
0.109
0.109
0.109
0.109
0.109
0.109
0.109
0.109
0.109
0.109
0.109
0.109
0.109
0.109
0.109
0.109
0.109
0.109
0.109
0.109
0.109
0.109
0.109
0.109
0.109
0.109
0.109
0.109
0.109
0.109
0.109
0.109
0.109
0.109
0.109
0.109
0.109
0.109
0.109
0.109
0.109
0.109
0.109
0.109
0.109
0.109
0.109
0.109
0.109
0.109
0.109
0.109
0.109
0.109
0.109
0.109
0.109
0.109
0.109
0.109
0.109
0.109
0.109
0.109
0.109
0.109
0.109
0.109
0.109
0.109
0.109
0.109
0.109
0.109
0.109
0.109
0.109
0.109
0.109
0.109
0.109
0.109
0.109
0.109
0.109
0.109
0.109
0.109
0.109
0.109
0.109
0.109
0.109
0.109
0.109
0.109
0.109
0.109
0.109
0.109
0.109
0.109
0.109
0.109
0.109
0.109
0.109
0.109
0.109
0.109
0.109
0.109
0.109
0.109
0.109
0.109
0.109
0.109
0.109
0.109
0.109
0.109
0.109
0.109
0.109
0.109
0.109
0.109
0.109
0.109
0.109
0.109
0.109
0.109
0.109
0.109
0.109
0.109
0.109
0.109
0.109
0.109
0.109
0.109
0.109
0.109
0.109
0.109
0.109
0.109
0.109
0.109
0.109
0.109
0.109
0.109
0.109
0.109
0.109
0.109
0.109
0.109
0.109
0.109
0.109
0.109
0.109
0.109
0.109
0.109
0.109
0.109
0.109
0.109
0.109
0.109
0.109
0.109
0.109
0.109
0.109
0.109
0.109
0.109
0.109
0.109
0.109
0.109
0.109
0.109
0.109
0.109
0.109
0.109
0.109
0.109
0.109
0.109
0.109
0.109
0.109
0.109
0.109
0.109
0.109
0.109
0.109
0.109
0.109
0.109
0.109
0.109
0.109
0.109
0.109
0.109
0.109
0.109
0.109
0.109
0.109
0.109
0.109
0.109
0.109
0.109
0.109
0.109
0.109
0.109
0.109
0.109
0.109
0.109
0.109
0.109
0.109
0.109
0.109
0.109
0.109
0.109
0.109
0.109
0.109
0.109
0.109
0.109
0.109
0.109
0.109
0.109
0.109
0.109
0.109
0.109
0.109
0.109
0.109
0.109
0.109
0.109
0.109
0.109
0.109
0.109
0.109
0.109
0.109
0.109
0.109
0.109
0.109
0.109
0.109
0.109
0.109
0.109
0.109
0.109
0.109
0.109
0.109
0.109
0.109
0.109
0.109
0.109
0.109
0.109
0.109
0.109
0.109
0.109
0.109
0.109
0.109
0.109
0.109
0.109
0.109
0.109
0.109
0.109
0.109
0.109
0.109
0.109
0.109
0.109
0.109
0.109
0.109
0.109
0.109
0.109
0.109
0.109
0.109
0.109
0.109
0.109
0.109
0.109
0.109
0.109
0.109
0.109
0.109
0.109
0.109
0.109
0.109
0.109
0.109
0.109
0.109
0.109
0.109
0.109
0.109
0.109
0.109
0.109
0.109
0.109
0.109
0.109
0.109
0.109
0.109
0.109
0.109
0.109
0.109
0.109
0.109
0.109
0.109
0.109
0.109
0.109
0.109
0.109
0.109
0.109
0.109
0.109
0.109
0.109
0.109
0.109
0.109
0.109
0.109
0.109
0.109
0.109
0.109
0.109
0.109
0.109
0.109
0.109
0.109
0.109
0.109
0.109
0.109
0.109
0.109
0.109
0.109
0.109
0.109
0.109
0.109
0.109
0.109
0.109
0.109
0.109
0.109
0.109
0.109
0.109
0.109
0.109
0.109
0.109
0.109
0.109
0.109
0.109
0.109
0.109
0.109
0.109
0.109
0.109
0.109
0.109
0.109
0.109
0.109
0.109
0.109
0.109
0.109
0.109
0.109
0.109
0.109
0.109
0.109
0.109
0.109
0.109
0.109
0.109
0.109
0.109
0.109
0.109
0.109
0.109
0.109
0.109
0.109
0.109
0.109
0.109
0.109
0.109
0.109
0.109
0.109
0.109
0.109
0.109
0.109
0.109
0.109
0.109
0.109
0.109
0.109
0.109
0.109
0.109
0.109
0.109
0.109
0.109
0.109
0.109
0.109
0.109
0.109
0.109
0.109
0.109
0.109
0.109
0.109
0.109
0.109
0.109
0.109
0.109
0.109
0.109
0.109
0.109
0.109
0.109
0.109
0.109
0.109
0.109
0.109
0.109
0.109
0.109
0.109
0.109
0.109
0.109
0.109
0.109
0.109
0.109
0.109
0.109
0.109
0.109
0.109
0.109
0.109
0.109
0.109
0.109
0.109
0.109
0.109
0.109
0.109
0.109
0.109
0.109
0.109
0.109
0.109
0.109
0.109
0.109
0.109
0.109
0.109
0.109
0.109
0.109
0.109
0.109
0.109
0.109
0.109
0.109
0.109
0.109
0.109
0.109
0.109
0.109
0.109
0.109
0.109
0.109
0.109
0.109
0.109
0.109
0.109
0.109
0.109
0.109
0.109
0.109
0.109
0.109
0.109
0.109
0.109
0.109
0.109
0.109
0.109
0.109
0.109
0.109
0.109
0.109
0.109
0.109
0.109
0.109
0.109
0.109
0.109
0.109
0.109
0.109
0.109
0.109
0.109
0.109
0.109
0.109
0.109
0.109
0.109
0.109
0.109
0.109
0.109
0.109
0.109
0.109
0.109
0.109
0.109
0.109
0.109
0.109
0.109
0.109
0.109
0.109
0.109
0.109
0.109
0.109
0.109
0.109
0.109
0.109
0.109
0.109
0.109
0.109
0.109
0.109
0.109
0.109
0.109
0.109
0.109
0.109
0.109
0.109
0.109
0.109
0.109
0.109
0.109
0.109
0.109
0.109
0.109
0.109
0.109
0.109
0.109
0.109
0.109
0.109
0.109
0.109
0.109
0.109
0.109
0.109
0.109
0.109
0.109
0.109
0.109
0.109
0.109
0.109
0.109
0.109
0.109
0.109
0.109
0.109
0.109
0.109
0.109
0.109
0.109
0.109
0.109
0.109
0.109
0.109
0.109
0.109
0.109
0.109
0.109
0.109
0.109
0.109
0.109
0.109
0.109
0.109
0.109
0.109
0.109
0.109
0.109
0.109
0.109
0.109
0.109
0.109
0.109
0.109
0.109
0.109
0.109
0.109
0.109
0.109
0.109
0.109
0.109
0.109
0.109
0.109
0.109
0.109
0.109
0.109
0.109
0.109
0.109
0.109
0.109
0.109
0.109
0.109
0.109
0.109
0.109
0.109
0.109
0.109
0.109
0.109
0.109
0.109
0.109
0.109
0.109
0.109
0.109
0.109
0.109
0.109
0.109
0.109
0.109
0.109
0.109
0.109
0.109
0.109
0.109
0.109
0.109
0.109
0.109
0.109
0.109
0.109
0.109
0.109
0.109
0.109
0.109
0.109
0.109
0.109
0.109
0.109
0.109
0.109
0.109
0.109
0.109
0.109
0.109
0.109
0.109
0.109
0.109
0.109
0.109
0.109
0.109
0.109
0.109
0.109
0.109
0.109
0.109
0.109
0.109
0.109
0.109
0.109
0.109
0.109
0.109
0.109
0.109
0.109
0.109
0.109
0.109
0.109
0.109
0.109
0.109
0.109
0.109
0.109
0.109
0.109
0.109
0.109
0.109
0.109
0.109
0.109
0.109
0.109
0.109
0.109
0.109
0.109
0.109
0.109
0.109
0.109
0.109
0.109
0.109
0.109
0.109
0.109
0.109
0.109
0.109
0.109
0.109
0.109
0.109
0.109
0.109
0.109
0.109
0.109
0.109
0.109
0.109
0.109
0.109
0.109
0.109
0.109
0.109
0.109
0.109
0.109
0.109
0.109
0.109
0.109
0.109
0.109
0.109
0.109
0.109
0.109
0.109
0.109
0.109
0.109
0.109
0.109
0.109
0.109
0.109
0.109
0.109
0.109
0.109
0.109
0.109
0.109
0.109
0.109
0.109
0.109
0.109
0.109
0.109
0.109
0.109
0.109
0.109
0.109
0.109
0.109
0.109
0.109
0.109
0.109
0.109
0.109
0.109
0.109
0.109
0.109
0.109
0.109
0.109
0.109
0.109
0.109
0.109
0.109
0.109
0.109
0.109
0.109
0.109
0.109
0.109
0.109
0.109
0.109
0.109
0.109
0.109
0.109
0.109
0.109
0.109
0.109
0.109
0.109
0.109
0.109
0.109
0.109
0.109
0.109
0.109
0.109
0.109
0.109
0.109
0.109
0.109
0.109
0.109
0.109
0.109
0.109
0.109
0.109
0.109
0.109
0.109
0.109
0.109
0.109
0.109
0.109
0.109
0.109
0.109
0.109
0.109
0.109
0.109
0.109
0.109
0.109
0.109
0.109
0.109
0.109
0.109
0.109
0.109
0.109
0.109
0.109
0.109
0.109
0.109
0.109
0.109
0.109
0.109
0.109
0.109
0.109
0.109
0.109
0.109
0.109
0.109
0.109
0.109
0.109
0.109
0.109
0.109
0.109
0.109
0.109
0.109
0.109
0.109
0.109
0.109
0.109
0.109
0.109
0.109
0.109
0.109
0.109
0.109
0.109
0.109
0.109
0.109
0.109
0.109
0.109
0.109
0.109
0.109
0.109
0.109
0.109
0.109
0.109
0.109
0.109
0.109
0.109
0.109
0.109
0.109
0.109
0.109
0.109
0.109
0.109
0.109
0.109
0.109
0.109
0.109
0.109
0.109
0.109
0.109
0.109
0.109
0.109
0.109
0.109
0.109
0.109
0.109
0.109
0.109
0.109
0.109
0.109
0.109
0.109
0.109
0.109
0.109
0.109
0.109
0.109
0.109
0.109
0.109
0.109
0.109
0.109
0.109
0.109
0.109
0.109
0.109
0.109
0.109
0.109
0.109
0.109
0.109
0.109
0.109
0.109
0.109
0.109
0.109
0.109
0.109
0.109
0.109
0.109
0.109
0.109
0.109
0.109
0.109
0.109
0.109
0.109
0.109
0.109
0.109
0.109
0.109
0.109
0.109
0.109
0.109
0.109
0.109
0.109
0.109
0.109
0.109
0.109
0.109
0.109
0.109
0.109
0.109
0.109
0.109
0.109
0.109
0.109
0.109
0.109
0.109
0.109
0.109
0.109
0.109
0.109
0.109
0.109
0.109
0.109
0.109
0.109
0.109
0.109
0.109
0.109
0.109
0.109
0.109
0.109
0.109
0.109
0.109
0.109
0.109
0.109
0.109
0.109
0.109
0.109
0.109
0.109
0.109
0.109
0.109
0.109
0.109
0.109
0.109
0.109
0.109
0.109
0.109
0.109
0.109
0.109
0.109
0.109
0.109
0.109
0.109
0.109
0.109
0.109
0.109
0.109
0.109
0.109
0.109
0.109
0.109
0.109
0.109
0.109
0.109
0.109
0.109
0.109
0.109
0.109
0.109
0.109
0.109
0.109
0.109
0.109
0.109
0.109
0.109
0.109
0.109
0.109
0.109
0.109
0.109
0.109
0.109
0.109
0.109
0.109
0.109
0.109
0.109
0.109
0.109
0.109
0.109
0.109
0.109
0.109
0.109
0.109
0.109
0.109
0.109
0.109
0.109
0.109
0.109
0.109
0.109
0.109
0.109
0.109
0.109
0.109
0.109
0.109
0.109
0.109
0.109
0.109
0.109
0.109
0.109
0.109
0.109
0.109
0.109
0.109
0.109
0.109
0.109
0.109
0.109
0.109
0.109
0.109
0.109
0.109
0.109
0.109
0.109
0.109
0.109
0.109
0.109
0.109
0.109
0.109
0.109
0.109
0.109
0.109
0.109
0.109
0.109
0.109
0.109
0.109
0.109
0.109
0.109
0.109
0.109
0.109
0.109
0.109
0.109
0.109
0.109
0.109
0.109
0.109
0.109
0.109
0.109
0.109
0.109
0.109
0.109
0.109
0.109
0.109
0.109
0.109
0.109
0.109
0.109
0.109
0.109
0.109
0.109
0.109
0.109
0.109
0.109
0.109
0.109
0.109
0.109
0.109
0.109
0.109
0.109
0.109
0.109
0.109
0.109
0.109
0.109
0.109
0.109
0.109
0.109
0.109
0.109
0.109
0.109
0.109
0.109
0.109
0.109
0.109
0.109
0.109
0.109
0.109
0.109
0.109
0.109
0.109
0.109
0.109
0.109
0.109
0.109
0.109
0.109
0.109
0.109
0.109
0.109
0.109
0.109
0.109
0.109
0.109
0.109
0.109
0.109
0.109
0.109
0.109
0.109
0.109
0.109
0.109
0.109
0.109
0.109
0.109
0.109
0.109
0.109
0.109
0.109
0.109
0.109
0.109
0.109
0.109
0.109
0.109
0.109
0.109
0.109
0.109
0.109
0.109
0.109
0.109
0.109
0.109
0.109
0.109
0.109
0.109
0.109
0.109
0.109
0.109
0.109
0.109
0.109
0.109
0.109
0.109
0.109
0.109
0.109
0.109
0.109
0.109
0.109
0.109
0.109
0.109
0.109
0.109
0.109
0.109
0.109
0.109
0.109
0.109
0.109
0.109
0.109
0.109
0.109
0.109
0.109
0.109
0.109
0.109
0.109
0.109
0.109
0.109
0.109
0.109
0.109
0.109
0.109
0.109
0.109
0.109
0.109
0.109
0.109
0.109
0.109
0.109
0.109
0.109
0.109
0.109
0.109
0.109
0.109
0.109
0.109
0.109
0.109
0.109
0.109
0.109
0.109
0.109
0.109
0.109
0.109
0.109
0.109
0.109
0.109
0.109
0.109
0.109
0.109
0.109
0.109
0.109
0.109
0.109
0.109
0.109
0.109
0.109
0.109
0.109
0.109
0.109
0.109
0.109
0.109
0.109
0.109
0.109
0.109
0.109
0.109
0.109
0.109
0.109
0.109
0.109
0.109
0.109
0.109
0.109
0.109
0.109
0.109
0.109
0.109
0.109
0.109
0.109
0.109
0.109
0.109
0.109
0.109
0.109
0.109
0.109
0.109
0.109
0.109
0.109
0.109
0.109
0.109
0.109
0.109
0.109
0.109
0.109
0.109
0.109
0.109
0.109
0.109
0.109
0.109
0.109
0.109
0.109
0.109
0.109
0.109
0.109
0.109
0.109
0.109
0.109
0.109
0.109
0.109
0.109
0.109
0.109
0.109
0.109
0.109
0.109
0.109
0.109
0.109
0.109
0.109
0.109
0.109
0.109
0.109
0.109
0.109
0.109
0.109
0.109
0.109
0.109
0.109
0.109
0.109
0.109
0.109
0.109
0.109
0.109
0.109
0.109
0.109
0.109
0.109
0.109
0.109
0.109
0.109
0.109
0.109
0.109
0.109
0.109
0.109
0.109
0.109
0.109
0.109
0.109
0.109
0.109
0.109
0.109
0.109
0.109
0.109
0.109
0.109
0.109
0.109
0.109
0.109
0.109
0.109
0.109
0.109
0.109
0.109
0.109
0.109
0.109
0.109
0.109
0.109
0.109
0.109
0.109
0.109
0.109
0.109
0.109
0.109
0.109
0.109
0.109
0.109
0.109
0.109
0.109
0.109
0.109
0.109
0.109
0.109
0.109
0.109
0.109
0.109
0.109
0.109
0.109
0.109
0.109
0.109
0.109
0.109
0.109
0.109
0.109
0.109
0.109
0.109
0.109
0.109
0.109
0.109
0.109
0.109
0.109
0.109
0.109
0.109
0.109
0.109
0.109
0.109
0.109
0.109
0.109
0.109
0.109
0.109
0.109
0.109
0.109
0.109
0.109
0.109
0.109
0.109
0.109
0.109
0.109
0.109
0.109
0.109
0.109
0.109
0.109
0.109
0.109
0.109
0.109
0.109
0.109
0.109
0.109
0.109
0.109
0.109
0.109
0.109
0.109
0.109
0.109
0.109
0.109
0.109
0.109
0.109
0.109
0.109
0.109
0.109
0.109
0.109
0.109
0.109
0.109
0.109
0.109
0.109
0.109
0.109
0.109
0.109
0.109
0.109
0.109
0.109
0.109
0.109
0.109
0.109
0.109
0.109
0.109
0.109
0.109
0.109
0.109
0.109
0.109
0.109
0.109
0.109
0.109
0.109
0.109
0.109
0.109
0.109
0.109
0.109
0.109
0.109
0.109
0.109
0.109
0.109
0.109
0.109
0.109
0.109
0.109
0.109
0.109
0.109
0.109
0.109
0.109
0.109
0.109
0.109
0.109
0.109
0.109
0.109
0.109
0.109
0.109
0.109
0.109
0.109
0.109
0.109
0.109
0.109
0.109
0.109
0.109
0.109
0.109
0.109
0.109
0.109
0.109
0.109
0.109
0.109
0.109
0.109
0.109
0.109
0.109
0.109
0.109
0.109
0.109
0.109
0.109
0.109
0.109
0.109
0.109
0.109
0.109
0.109
0.109
0.109
0.109
0.109
0.109
0.109
0.109
0.109
0.109
0.109
0.109
0.109
0.109
0.109
0.109
0.109
0.109
0.109
0.109
0.109
0.109
0.109
0.109
0.109
0.109
0.109
0.109
0.109
0.109
0.109
0.109
0.109
0.109
0.109
0.109
0.109
0.109
0.109
0.109
0.109
0.109
0.109
0.109
0.109
0.109
0.109
0.109
0.109
0.109
0.109
0.109
0.109
0.109
0.109
0.109
0.109
0.109
0.109
0.109
0.109
0.109
0.109
0.109
0.109
0.109
0.109
0.109
0.109
0.109
0.109
0.109
0.109
0.109
0.109
0.109
0.109
0.109
0.109
0.109
0.109
0.109
0.109
0.109
0.109
0.109
0.109
0.109
0.109
0.109
0.109
0.109
0.109
0.109
0.109
0.109
0.109
0.109
0.109
0.109
0.109
0.109
0.109
0.109
0.109
0.109
0.109
0.109
0.109
0.109
0.109
0.109
0.109
0.109
0.109
0.109
0.109
0.109
0.109
0.109
0.109
0.109
0.109
0.109
0.109
0.109
0.109
0.109
0.109
0.109
0.109
0.109
0.109
0.109
0.109
0.109
0.109
0.109
0.109
0.109
0.109
0.109
0.109
0.109
0.109
0.109
0.109
0.109
0.109
0.109
0.109
0.109
0.109
0.109
0.109
0.109
0.109
0.109
0.109
0.109
0.109
0.109
0.109
0.109
0.109
0.109
0.109
0.109
0.109
0.109
0.109
0.109
0.109
0.109
0.109
0.109
0.109
0.109
0.109
0.109
0.109
0.109
0.109
0.109
0.109
0.109
0.109
0.109
0.109
0.109
0.109
0.109
0.109
0.109
0.109
0.109
0.109
0.109
0.109
0.109
0.109
0.109
0.109
0.109
0.109
0.109
0.109
0.109
0.109
0.109
0.109
0.109
0.109
0.109
0.109
0.109
0.109
0.109
0.109
0.109
0.109
0.109
0.109
0.109
0.109
0.109
0.109
0.109
0.109
0.109
0.109
0.109
0.109
0.109
0.109
0.109
0.109
0.109
0.109
0.109
0.109
0.109
0.109
0.109
0.109
0.109
0.109
0.109
0.109
0.109
0.109
0.109
0.109
0.109
0.109
0.109
0.109
0.109
0.109
0.109
0.109
0.109
0.109
0.109
0.109
0.109
0.109
0.109
0.109
0.109
0.109
0.109
0.109
0.109
0.109
0.109
0.109
0.109
0.109
0.109
0.109
0.109
0.109
0.109
0.109
0.109
0.109
0.109
0.109
0.109
0.109
0.109
0.109
0.109
0.109
0.109
0.109
0.109
0.109
0.109
0.109
0.109
0.109
0.109
0.109
0.109
0.109
0.109
0.109
0.109
0.109
0.109
0.109
0.109
0.109
0.109
0.109
0.109
0.109
0.109
0.109
0.109
0.109
0.109
0.109
0.109
0.109
0.109
0.109
0.109
0.109
0.109
0.109
0.109
0.109
0.109
0.109
0.109
0.109
0.109
0.109
0.109
0.109
0.109
0.109
0.109
0.109
0.109
0.109
0.109
0.109
0.109
0.109
0.109
0.109
0.109
0.109
0.109
0.109
0.109
0.109
0.109
0.109
0.109
0.109
0.109
0.109
0.109
0.109
0.109
0.109
0.109
0.109
0.109
0.109
0.109
0.109
0.109
0.109
0.109
0.109
0.109
0.109
0.109
0.109
0.109
0.109
0.109
0.109
0.109
0.109
0.109
0.109
0.109
0.109
0.109
0.109
0.109
0.109
0.109
0.109
0.109
0.109
0.109
0.109
0.109
0.109
0.109
0.109
0.109
0.109
0.109
0.109
0.109
0.109
0.109
0.109
0.109
0.109
0.109
0.109
0.109
0.109
0.109
0.109
0.109
0.109
0.109
0.109
0.109
0.109
0.109
0.109
0.109
0.109
0.109
0.109
0.109
0.109
0.109
0.109
0.109
0.109
0.109
0.109
0.109
0.109
0.109
0.109
0.109
0.109
0.109
0.109
0.109
0.109
0.109
0.109
0.109
0.109
0.109
0.109
0.109
0.109
0.109
0.109
0.109
0.109
0.109
0.109
0.109
0.109
0.109
0.109
0.109
0.109
0.109
0.109
0.109
0.109
0.109
0.109
0.109
0.109
0.109
0.109
0.109
0.109
0.109
0.109
0.109
0.109
0.109
0.109
0.109
0.109
0.109
0.109
0.109
0.109
0.109
0.109
0.109
0.109
0.109
0.109
0.109
0.109
0.109
0.109
0.109
0.109
0.109
0.109
0.109
0.109
0.109
0.109
0.109
0.109
0.109
0.109
0.109
0.109
0.109
0.109
0.109
0.109
0.109
0.109
0.109
0.109
0.109
0.109
0.109
0.109
0.109
0.109
0.109
0.109
0.109
0.109
0.109
0.109
0.109
0.109
0.109
0.109
0.109
0.109
0.109
0.109
0.109
0.109
0.109
0.109
0.109
0.109
0.109
0.109
0.109
0.109
0.109
0.109
0.109
0.109
0.109
0.109
0.109
0.109
0.109
0.109
0.109
0.109
0.109
0.109
0.109
0.109
0.109
0.109
0.109
0.109
0.109
0.109
0.109
0.109
0.109
0.109
0.109
0.109
0.109
0.109
0.109
0.109
0.109
0.109
0.109
0.109
0.109
0.109
0.109
0.109
0.109
0.109
0.109
0.109
0.109
0.109
0.109
0.109
0.109
0.109
0.109
0.109
0.109
0.109
0.109
0.109
0.109
0.109
0.109
0.109
0.109
0.109
0.109
0.109
0.109
0.109
0.109
0.109
0.109
0.109
0.109
0.109
0.109
0.109
0.109
0.109
0.109
0.109
0.109
0.109
0.109
0.109
0.109
0.109
0.109
0.109
0.109
0.109
0.109
0.109
0.109
0.109
0.109
0.109
0.109
0.109
0.109
0.109
0.109
0.109
0.109
0.109
0.109
0.109
0.109
0.109
0.109
0.109
0.109
0.109
0.109
0.109
0.109
0.109
0.109
0.109
0.109
0.109
0.109
0.109
0.109
0.109
0.109
0.109
0.109
0.109
0.109
0.109
0.109
0.109
0.109
0.109
0.109
0.109
0.109
0.109
0.109
0.109
0.109
0.109
0.109
0.109
0.109
0.109
0.109
0.109
0.109
0.109
0.109
0.109
0.109
0.109
0.109
0.109
0.109
0.109
0.109
0.109
0.109
0.109
0.109
0.109
0.109
0.109
0.109
0.109
0.109
0.109
0.109
0.109
0.109
0.109
0.109
0.109
0.109
0.109
0.109
0.109
0.109
0.109
0.109
0.109
0.109
0.109
0.109
0.109
0.109
0.109
0.109
0.109
0.109
0.109
0.109
0.109
0.109
0.109
0.109
0.109
0.109
0.109
0.109
0.109
0.109
0.109
0.109
0.109
0.109
0.109
0.109
0.109
0.109
0.109
0.109
0.109
0.109
0.109
0.109
0.109
0.109
0.109
0.109
0.109
0.109
0.109
0.109
0.109
0.109
0.109
0.109
0.109
0.109
0.109
0.109
0.109
0.109
0.109
0.109
0.109
0.109
0.109
0.109
0.109
0.109
0.109
0.109
0.109
0.109
0.109
0.109
0.109
0.109
0.109
0.109
0.109
0.109
0.109
0.109
0.109
0.109
0.109
0.109
0.109
0.109
0.109
0.109
0.109
0.109
0.109
0.109
0.109
0.109
0.109
0.109
0.109
0.109
0.109
0.109
0.109
0.109
0.109
0.109
0.109
0.109
0.109
0.109
0.109
0.109
0.109
0.109
0.109
0.109
0.109
0.109
0.109
0.109
0.109
0.109
0.109
0.109
0.109
0.109
0.109
0.109
0.109
0.109
0.109
0.109
0.109
0.109
0.109
0.109
0.109
0.109
0.109
0.109
0.109
0.109
0.109
0.109
0.109
0.109
0.109
0.109
0.109
0.109
0.109
0.109
0.109
0.109
0.109
0.109
0.109
0.109
0.109
0.109
0.109
0.109
0.109
0.109
0.109
0.109
0.109
0.109
0.109
0.109
0.109
0.109
0.109
0.109
0.109
0.109
0.109
0.109
0.109
0.109
0.109
0.109
0.109
0.109
0.109
0.109
0.109
0.109
0.109
0.109
0.109
0.109
0.109
0.109
0.109
0.109
0.109
0.109
0.109
0.109
0.109
0.109
0.109
0.109
0.109
0.109
0.109
0.109
0.109
0.109
0.109
0.109
0.109
0.109
0.109
0.109
0.109
0.109
0.109
0.109
0.109
0.109
0.109
0.109
0.109
0.109
0.109
0.109
0.109
0.109
0.109
0.109
0.109
0.109
0.109
0.109
0.109
0.109
0.109
0.109
0.109
0.109
0.109
0.109
0.109
0.109
0.109
0.109
0.109
0.109
0.109
0.109
0.109
0.109
0.109
0.109
0.109
0.109
0.109
0.109
0.109
0.109
0.109
0.109
0.109
0.109
0.109
0.109
0.109
0.109
0.109
0.109
0.109
0.109
0.109
0.109
0.109
0.109
0.109
0.109
0.109
0.109
0.109
0.109
0.109
0.109
0.109
0.109
0.109
0.109
0.109
0.109
0.109
0.109
0.109
0.109
0.109
0.109
0.109
0.109
0.109
0.109
0.109
0.109
0.109
0.109
0.109
0.109
0.109
0.109
0.109
0.109
0.109
0.109
0.109
0.109
0.109
0.109
0.109
0.109
0.109
0.109
0.109
0.109
0.109
0.109
0.109
0.109
0.109
0.109
0.109
0.109
0.109
0.109
0.109
0.109
0.109
0.109
0.109
0.109
0.109
0.109
0.109
0.109
0.109
0.109
0.109
0.109
0.109
0.109
0.109
0.109
0.109
0.109
0.109
0.109
0.109
0.109
0.109
0.109
0.109
0.109
0.109
0.109
0.109
0.109
0.109
0.109
0.109
0.109
0.109
0.109
0.109
0.109
0.109
0.109
0.109
0.109
0.109
0.109
0.109
0.109
0.109
0.109
0.109
0.109
0.109
0.109
0.109
0.109
0.109
0.109
0.109
0.109
0.109
0.109
0.109
0.109
0.109
0.109
0.109
0.109
0.109
0.109
0.109
0.109
0.109
0.109
0.109
0.109
0.109
0.109
0.109
0.109
0.109
0.109
0.109
0.109
0.109
0.109
0.109
0.109
0.109
0.109
0.109
0.109
0.109
0.109
0.109
0.109
0.109
0.109
0.109
0.109
0.109
0.109
0.109
0.109
0.109
0.109
0.109
0.109
0.109
0.109
0.109
0.109
0.109
0.109
0.109
0.109
0.109
0.109
0.109
0.109
0.109
0.109
0.109
0.109
0.109
0.109
0.109
0.109
0.109
0.109
0.109
0.109
0.109
0.109
0.109
0.109
0.109
0.109
0.109
0.109
0.109
0.109
0.109
0.109
0.109
0.109
0.109
0.109
0.109
0.109
0.109
0.109
0.109
0.109
0.109
0.109
0.109
0.109
0.109
0.109
0.109
0.109
0.109
0.109
0.109
0.109
0.109
0.109
0.109
0.109
0.109
0.109
0.109
0.109
0.109
0.109
0.109
0.109
0.109
0.109
0.109
0.109
0.109
0.109
0.109
0.109
0.109
0.109
0.109
0.109
0.109
0.109
0.109
0.109
0.109
0.109
0.109
0.109
0.109
0.109
0.109
0.109
0.109
0.109
0.109
0.109
0.109
0.109
0.109
0.109
0.109
0.109
0.109
0.109
0.109
0.109
0.109
0.109
0.109
0.109
0.109
0.109
0.109
0.109
0.109
0.109
0.109
0.109
0.109
0.109
0.109
0.109
0.109
0.109
0.109
0.109
0.109
0.109
0.109
0.109
0.109
0.109
0.109
0.109
0.109
0.109
0.109
0.109
0.109
0.109
0.109
0.109
0.109
0.109
0.109
0.109
0.109
0.109
0.109
0.109
0.109
0.109
0.109
0.109
0.109
0.109
0.109
0.109
0.109
0.109
0.109
0.109
0.109
0.109
0.109
0.109
0.109
0.109
0.109
0.109
0.109
0.109
0.109
0.109
0.109
0.109
0.109
0.109
0.109
0.109
0.109
0.109
0.109
0.109
0.109
0.109
0.109
0.109
0.109
0.109
0.109
0.109
0.109
0.109
0.109
0.109
0.109
0.109
0.109
0.109
0.109
0.109
0.109
0.109
0.109
0.109
0.109
0.109
0.109
0.109
0.109
0.109
0.109
0.109
0.109
0.109
0.109
0.109
0.109
0.109
0.109
0.109
0.109
0.109
0.109
0.109
0.109
0.109
0.109
0.109
0.109
0.109
0.109
0.109
0.109
0.109
0.109
0.109
0.109
0.109
0.109
0.109
0.109
0.109
0.109
0.109
0.109
0.109
0.109
0.109
0.109
0.109
0.109
0.109
0.109
0.109
0.109
0.109
0.109
0.109
0.109
0.109
0.109
0.109
0.109
0.109
0.109
0.109
0.109
0.109
0.109
0.109
0.109
0.109
0.109
0.109
0.109
0.109
0.109
0.109
0.109
0.109
0.109
0.109
0.109
0.109
0.109
0.109
0.109
0.109
0.109
0.109
0.109
0.109
0.109
0.109
0.109
0.109
0.109
0.109
0.109
0.109
0.109
0.109
0.109
0.109
0.109
0.109
0.109
0.109
0.109
0.109
0.109
0.109
0.109
0.109
0.109
0.109
0.109
0.109
0.109
0.109
0.109
0.109
0.109
0.109
0.109
0.109
0.109
0.109
0.109
0.109
0.109
0.109
0.109
0.109
0.109
0.109
0.109
0.109
0.109
0.109
0.109
0.109
0.109
0.109
0.109
0.109
0.109
0.109
0.109
0.109
0.109
0.109
0.109
0.109
0.109
0.109
0.109
0.109
0.109
0.109
0.109
0.109
0.109
0.109
0.109
0.109
0.109
0.109
0.109
0.109
0.109
0.109
0.109
0.109
0.109
0.109
0.109
0.109
0.109
0.109
0.109
0.109
0.109
0.109
0.109
0.109
0.109
0.109
0.109
0.109
0.109
0.109
0.109
0.109
0.109
0.109
0.109
0.109
0.109
0.109
0.109
0.109
0.109
0.109
0.109
0.109
0.109
0.109
0.109
0.109
0.109
0.109
0.109
0.109
0.109
0.109
0.109
0.109
0.109
0.109
0.109
0.109
0.109
0.109
0.109
0.109
0.109
0.109
0.109
0.109
0.109
0.109
0.109
0.109
0.109
0.109
0.109
0.109
0.109
0.109
0.109
0.109
0.109
0.109
0.109
0.109
0.109
0.109
0.109
0.109
0.109
0.109
0.109
0.109
0.109
0.109
0.109
0.109
0.109
0.109
0.109
0.109
0.109
0.109
0.109
0.109
0.109
0.109
0.109
0.109
0.109
0.109
0.109
0.109
0.109
0.109
0.109
0.109
0.109
0.109
0.109
0.109
0.109
0.109
0.109
0.109
0.109
0.109
0.109
0.109
0.109
0.109
0.109
0.109
0.109
0.109
0.109
0.109
0.109
0.109
0.109
0.109
0.109
0.109
0.109
0.109
0.109
0.109
0.109
0.109
0.109
0.109
0.109
0.109
0.109
0.109
0.109
0.109
0.109
0.109
0.109
0.109
0.109
0.109
0.109
0.109
0.109
0.109
0.109
0.109
0.109
0.109
0.109
0.109
0.109
0.109
0.109
0.109
0.109
0.109
0.109
0.109
0.109
0.109
0.109
0.109
0.109
0.109
0.109
0.109
0.109
0.109
0.109
0.109
0.109
0.109
0.109
0.109
0.109
0.109
0.109
0.109
0.109
0.109
0.109
0.109
0.109
0.109
0.109
0.109
0.109
0.109
0.109
0.109
0.109
0.109
0.109
0.109
0.109
0.109
0.109
0.109
0.109
0.109
0.109
0.109
0.109
0.109
0.109
0.109
0.109
0.109
0.109
0.109
0.109
0.109
0.109
0.109
0.109
0.109
0.109
0.109
0.109
0.109
0.109
0.109
0.109
0.109
0.109
0.109
0.109
0.109
0.109
0.109
0.109
0.109
0.109
0.109
0.109
0.109
0.109
0.109
0.109
0.109
0.109
0.109
0.109
0.109
0.109
0.109
0.109
0.109
0.109
0.109
0.109
0.109
0.109
0.109
0.109
0.109
0.109
0.109
0.109
0.109
0.109
0.109
0.109
0.109
0.109
0.109
0.109
0.109
0.109
0.109
0.109
0.109
0.109
0.109
0.109
0.109
0.109
0.109
0.109
0.109
0.109
0.109
0.109
0.109
0.109
0.109
0.109
0.109
0.109
0.109
0.109
0.109
0.109
0.109
0.109
0.109
0.109
0.109
0.109
0.109
0.109
0.109
0.109
0.109
0.109
0.109
0.109
0.109
0.109
0.109
0.109
0.109
0.109
0.109
0.109
0.109
0.109
0.109
0.109
0.109
0.109
0.109
0.109
0.109
0.109
0.109
0.109
0.109
0.109
0.109
0.109
0.109
0.109
0.109
0.109
0.109
0.109
0.109
0.109
0.109
0.109