## 1M NaOH 10mV
Date
Details | WE: Ti/Sn Fe2O3 40L Not treated Batch 5 CE: Platinized titanium RE: Hg/HgO Electrolyte: 1.0M NaOH + 0.5M H2O2 Scan rate: 10 mV
Area | 1.8e-05 | m2
Power intensity | 3646 | W m-2 | 2016-07-22
Attenuation | 0.8177175
Power intensity | 2981.398
| Dark | [7 empty] | Light
| Potential applied (V) | Time (s) | WE(1).Current (A) | Scan | Index | WE(1).Potential (V) | Potential vs SHE | Current density / A m-2 | Potential applied (V) | Time (s) | WE(1).Current (A) | Scan | Index | WE(1).Potential (V) | Potential vs SHE | Current density / A m-2 | Photo Current density / A m-2 | Normalized current density A m-2 W-1 | Photo Current density ^ 2 / A2 m-4 | Slope dy/dx | x-Intercept / V
| -0.395966 | 146.792 | -0.0013858 | 1 | 1 | -0.395233 | -0.286966 | -76.98889 | -0.395966 | 251.229 | -0.00101715 | 1 | 1 | -0.395233 | -0.286966 | -56.50833 | 20.48056 | -0.01895364 | 419.4532 | 354.6333 | -0.1391641
| -0.391998 | 147.192 | -0.00128601 | 1 | 2 | -0.391266 | -0.282998 | -71.445 | -0.391998 | 251.629 | -0.000935974 | 1 | 2 | -0.391388 | -0.282998 | -51.99856 | 19.44644 | -0.017441 | 378.1642
| -0.388031 | 147.592 | -0.00119354 | 1 | 3 | -0.387299 | -0.279031 | -66.30778 | -0.388031 | 252.029 | -0.000860901 | 1 | 3 | -0.387268 | -0.279031 | -47.82783 | 18.47994 | -0.01604208 | 341.5083
| -0.384064 | 147.992 | -0.00110748 | 1 | 4 | -0.383331 | -0.275064 | -61.52667 | -0.384064 | 252.429 | -0.000791626 | 1 | 4 | -0.383362 | -0.275064 | -43.97922 | 17.54744 | -0.01475121 | 307.9128
| -0.380096 | 148.392 | -0.00102783 | 1 | 5 | -0.379425 | -0.271096 | -57.10167 | -0.380096 | 252.829 | -0.000727234 | 1 | 5 | -0.379272 | -0.271096 | -40.40189 | 16.69978 | -0.01355132 | 278.8826
| -0.376129 | 148.792 | -0.000953369 | 1 | 6 | -0.375336 | -0.267129 | -52.96494 | -0.376129 | 253.229 | -0.000667725 | 1 | 6 | -0.375427 | -0.267129 | -37.09583 | 15.86911 | -0.01244243 | 251.8287
| -0.372162 | 149.192 | -0.000884094 | 1 | 7 | -0.37146 | -0.263162 | -49.11633 | -0.372162 | 253.629 | -0.000612488 | 1 | 7 | -0.371399 | -0.263162 | -34.02711 | 15.08922 | -0.01141314 | 227.6846
| -0.368195 | 149.592 | -0.000819702 | 1 | 8 | -0.367554 | -0.259195 | -45.539 | -0.368195 | 254.029 | -0.000561523 | 1 | 8 | -0.367432 | -0.259195 | -31.19572 | 14.34328 | -0.01046345 | 205.7296
| -0.364227 | 149.992 | -0.000759583 | 1 | 9 | -0.363434 | -0.255227 | -42.19906 | -0.364227 | 254.429 | -0.000514221 | 1 | 9 | -0.363647 | -0.255227 | -28.56783 | 13.63122 | -0.009582026 | 185.8102
| -0.36026 | 150.392 | -0.000704041 | 1 | 10 | -0.359619 | -0.25126 | -39.11339 | -0.36026 | 254.829 | -0.000469635 | 1 | 10 | -0.359558 | -0.25126 | -26.09083 | 13.02256 | -0.008751208 | 169.587
| -0.356293 | 150.792 | -0.000652161 | 1 | 11 | -0.355591 | -0.247293 | -36.23117 | -0.356293 | 255.229 | -0.000429352 | 1 | 11 | -0.355682 | -0.247293 | -23.85289 | 12.37828 | -0.008000572 | 153.2218
| -0.352325 | 151.192 | -0.000604248 | 1 | 12 | -0.351715 | -0.243325 | -33.56933 | -0.352325 | 255.629 | -0.000391632 | 1 | 12 | -0.351563 | -0.243325 | -21.75733 | 11.812 | -0.007297695 | 139.523344
| -0.348358 | 151.592 | -0.000559387 | 1 | 13 | -0.347687 | -0.239358 | -31.07706 | -0.348358 | 256.029 | -0.000356781 | 1 | 13 | -0.347809 | -0.239358 | -19.82117 | 11.25589 | -0.006648279 | 126.695
| -0.344391 | 151.992 | -0.000517883 | 1 | 14 | -0.343811 | -0.235391 | -28.77128 | -0.344391 | 256.429 | -0.000324707 | 1 | 14 | -0.34375 | -0.235391 | -18.03928 | 10.732 | -0.00605061 | 115.175824
| -0.340424 | 152.392 | -0.000479187 | 1 | 15 | -0.339874 | -0.231424 | -26.6215 | -0.340424 | 256.829 | -0.0002948 | 1 | 15 | -0.339935 | -0.231424 | -16.37778 | 10.24372 | -0.005493321 | 104.9338
| -0.336456 | 152.792 | -0.000443512 | 1 | 16 | -0.335846 | -0.227456 | -24.63956 | -0.336456 | 257.229 | -0.000267273 | 1 | 16 | -0.335968 | -0.227456 | -14.8485 | 9.791056 | -0.004980382 | 95.86477
| -0.332489 | 153.192 | -0.000410492 | 1 | 17 | -0.331909 | -0.223489 | -22.80511 | -0.332489 | 257.629 | -0.000241058 | 1 | 17 | -0.33194 | -0.223489 | -13.39211 | 9.413 | -0.00449189 | 88.604569
| -0.328522 | 153.592 | -0.000379852 | 1 | 18 | -0.32782 | -0.219522 | -21.10289 | -0.328522 | 258.029 | -0.000217865 | 1 | 18 | -0.32782 | -0.219522 | -12.10361 | 8.999278 | -0.00405971 | 80.987
| -0.324554 | 153.992 | -0.000351501 | 1 | 19 | -0.323914 | -0.215554 | -19.52783 | -0.324554 | 258.429 | -0.000195831 | 1 | 19 | -0.323975 | -0.215554 | -10.8795 | 8.648333 | -0.003649127 | 74.79367
| -0.320587 | 154.392 | -0.000325287 | 1 | 20 | -0.320007 | -0.211587 | -18.0715 | -0.320587 | 258.829 | -0.000175781 | 1 | 20 | -0.319977 | -0.211587 | -9.765611 | 8.305889 | -0.003275514 | 68.98779
| -0.31662 | 154.792 | -0.000300964 | 1 | 21 | -0.31604 | -0.20762 | -16.72022 | -0.31662 | 259.229 | -0.00015686 | 1 | 21 | -0.31601 | -0.20762 | -8.714444 | 8.005778 | -0.002922939 | 64.09248
| -0.312653 | 155.192 | -0.000278473 | 1 | 22 | -0.312042 | -0.203653 | -15.47072 | -0.312653 | 259.629 | -0.00013916 | 1 | 22 | -0.312042 | -0.203653 | -7.731111 | 7.739611 | -0.002593116 | 59.90158
| -0.308685 | 155.592 | -0.000257477 | 1 | 23 | -0.308044 | -0.199685 | -14.30428 | -0.308685 | 260.029 | -0.000122284 | 1 | 23 | -0.308228 | -0.199685 | -6.793556 | 7.510722 | -0.002278648 | 56.41095
| -0.304718 | 155.992 | -0.000238159 | 1 | 24 | -0.304077 | -0.195718 | -13.23106 | -0.304718 | 260.429 | -0.000106934 | 1 | 24 | -0.304108 | -0.195718 | -5.940778 | 7.290278 | -0.001992615 | 53.14815
| -0.300751 | 156.392 | -0.000220276 | 1 | 25 | -0.30014 | -0.191751 | -12.23756 | -0.300751 | 260.829 | -9.32312e-05 | 1 | 25 | -0.300171 | -0.191751 | -5.179511 | 7.058044 | -0.001737276 | 49.81599
| -0.296783 | 156.792 | -0.000203705 | 1 | 26 | -0.296143 | -0.187783 | -11.31694 | -0.296783 | 261.229 | -8.078e-05 | 1 | 26 | -0.296387 | -0.187783 | -4.487778 | 6.829167 | -0.00150526 | 46.63752
| -0.292816 | 157.192 | -0.000188385 | 1 | 27 | -0.292206 | -0.183816 | -10.46583 | -0.292816 | 261.629 | -6.85425e-05 | 1 | 27 | -0.292175 | -0.183816 | -3.807917 | 6.657917 | -0.001277225 | 44.32785
| -0.288849 | 157.592 | -0.000174194 | 1 | 28 | -0.2883 | -0.179849 | -9.677444 | -0.288849 | 262.029 | -5.64575e-05 | 1 | 28 | -0.288422 | -0.179849 | -3.136528 | 6.540917 | -0.001052033 | 42.78359
| -0.284882 | 157.992 | -0.000161041 | 1 | 29 | -0.284363 | -0.175882 | -8.946722 | -0.284882 | 262.429 | -4.62311e-05 | 1 | 29 | -0.284393 | -0.175882 | -2.568394 | 6.378328 | -0.0008614732 | 40.68307
| -0.280914 | 158.392 | -0.000148865 | 1 | 30 | -0.280365 | -0.171914 | -8.270278 | -0.280914 | 262.829 | -3.59283e-05 | 1 | 30 | -0.280396 | -0.171914 | -1.996017 | 6.274261 | -0.0006694902 | 39.36635
| -0.276947 | 158.792 | -0.000137604 | 1 | 31 | -0.276306 | -0.167947 | -7.644667 | -0.276947 | 263.229 | -2.52441e-05 | 1 | 31 | -0.276306 | -0.167947 | -1.40245 | 6.242217 | -0.0004704001 | 38.96527
| -0.27298 | 159.192 | -0.000127167 | 1 | 32 | -0.2724 | -0.16398 | -7.064833 | -0.27298 | 263.629 | -1.73401e-05 | 1 | 32 | -0.2724 | -0.16398 | -0.9633389 | 6.101494 | -0.0003231165 | 37.22823
| -0.269012 | 159.592 | -0.000117493 | 1 | 33 | -0.268402 | -0.160012 | -6.527389 | -0.269012 | 264.029 | -9.44519e-06 | 1 | 33 | -0.268311 | -0.160012 | -0.5247328 | 6.002656 | -0.0001760023 | 36.03188
| -0.265045 | 159.992 | -0.000108551 | 1 | 34 | -0.264465 | -0.156045 | -6.030611 | -0.265045 | 264.429 | -1.94092e-06 | 1 | 34 | -0.264374 | -0.156045 | -0.1078289 | 5.922782 | -3.616722e-05 | 35.07935
| -0.261078 | 160.392 | -0.000100281 | 1 | 35 | -0.26062 | -0.152078 | -5.571167 | -0.261078 | 264.829 | 5.66101e-06 | 1 | 35 | -0.260406 | -0.152078 | 0.3145006 | 5.885667 | 0.0001054876 | 34.64108
| -0.257111 | 160.792 | -9.25903e-05 | 1 | 36 | -0.256622 | -0.148111 | -5.143906 | -0.257111 | 265.229 | 1.25671e-05 | 1 | 36 | -0.256622 | -0.148111 | 0.6981722 | 5.842078 | 0.0002341761 | 34.12987
| -0.253143 | 161.192 | -8.54797e-05 | 1 | 37 | -0.252686 | -0.144143 | -4.748872 | -0.253143 | 265.629 | 1.94061e-05 | 1 | 37 | -0.252563 | -0.144143 | 1.078117 | 5.826989 | 0.0003616145 | 33.9538
| -0.249176 | 161.592 | -7.89185e-05 | 1 | 38 | -0.248718 | -0.140176 | -4.384361 | -0.249176 | 266.029 | 2.48901e-05 | 1 | 38 | -0.248657 | -0.140176 | 1.382783 | 5.767144 | 0.0004638037 | 33.25996
| -0.245209 | 161.992 | -7.28149e-05 | 1 | 39 | -0.24469 | -0.136209 | -4.045272 | -0.245209 | 266.429 | 3.07892e-05 | 1 | 39 | -0.244873 | -0.136209 | 1.710511 | 5.755783 | 0.0005737279 | 33.12904
| -0.241241 | 162.392 | -6.71997e-05 | 1 | 40 | -0.240784 | -0.132241 | -3.733317 | -0.241241 | 266.829 | 3.54187e-05 | 1 | 40 | -0.240875 | -0.132241 | 1.967706 | 5.701022 | 0.0006599942 | 32.50165
| -0.237274 | 162.792 | -6.17676e-05 | 1 | 41 | -0.236755 | -0.128274 | -3.431533 | -0.237274 | 267.229 | 4.10583e-05 | 1 | 41 | -0.236938 | -0.128274 | 2.281017 | 5.71255 | 0.0007650829 | 32.63323
| -0.233307 | 163.192 | -5.69458e-05 | 1 | 42 | -0.232819 | -0.124307 | -3.163656 | -0.233307 | 267.629 | 4.55933e-05 | 1 | 42 | -0.232819 | -0.124307 | 2.532961 | 5.696617 | 0.0008495884 | 32.45144
| -0.22934 | 163.592 | -5.24597e-05 | 1 | 43 | -0.228882 | -0.12034 | -2.914428 | -0.22934 | 268.029 | 5.14832e-05 | 1 | 43 | -0.229065 | -0.12034 | 2.860178 | 5.774606 | 0.0009593411 | 33.34607
| -0.225372 | 163.992 | -4.83398e-05 | 1 | 44 | -0.224792 | -0.116372 | -2.685544 | -0.225372 | 268.429 | 5.51453e-05 | 1 | 44 | -0.225098 | -0.116372 | 3.063628 | 5.749172 | 0.001027581 | 33.05298
| -0.221405 | 164.392 | -4.4516e-05 | 1 | 45 | -0.220795 | -0.112405 | -2.473111 | -0.221405 | 268.829 | 5.93567e-05 | 1 | 45 | -0.220978 | -0.112405 | 3.297594 | 5.770706 | 0.001106056 | 33.30104
| -0.217438 | 164.792 | -4.0976e-05 | 1 | 46 | -0.216888 | -0.108438 | -2.276444 | -0.217438 | 269.229 | 6.39954e-05 | 1 | 46 | -0.217194 | -0.108438 | 3.5553 | 5.831744 | 0.001192494 | 34.00924
| -0.21347 | 165.192 | -3.77075e-05 | 1 | 47 | -0.213074 | -0.10447 | -2.094861 | -0.21347 | 269.629 | 6.83594e-05 | 1 | 47 | -0.213226 | -0.10447 | 3.797744 | 5.892606 | 0.001273813 | 34.7228
| -0.209503 | 165.592 | -3.46832e-05 | 1 | 48 | -0.208923 | -0.100503 | -1.926844 | -0.209503 | 270.029 | 7.03735e-05 | 1 | 48 | -0.209229 | -0.100503 | 3.909639 | 5.836483 | 0.001311344 | 34.06454
| -0.205536 | 165.992 | -3.18878e-05 | 1 | 49 | -0.205048 | -0.096536 | -1.771544 | -0.205536 | 270.429 | 7.41577e-05 | 1 | 49 | -0.205048 | -0.096536 | 4.119872 | 5.891417 | 0.001381859 | 34.70879
| -0.201569 | 166.392 | -2.93091e-05 | 1 | 50 | -0.200958 | -0.092569 | -1.628283 | -0.201569 | 270.829 | 7.74231e-05 | 1 | 50 | -0.201233 | -0.092569 | 4.301283 | 5.929567 | 0.001442707 | 35.15976
| -0.197601 | 166.792 | -2.69379e-05 | 1 | 51 | -0.197021 | -0.088601 | -1.49655 | -0.197601 | 271.229 | 8.23364e-05 | 1 | 51 | -0.197235 | -0.088601 | 4.574244 | 6.070794 | 0.001534262 | 36.85455
| -0.193634 | 167.192 | -2.47314e-05 | 1 | 52 | -0.193146 | -0.084634 | -1.373967 | -0.193634 | 271.629 | 8.54187e-05 | 1 | 52 | -0.193451 | -0.084634 | 4.745483 | 6.11945 | 0.001591697 | 37.44767
| -0.189667 | 167.592 | -2.2699e-05 | 1 | 53 | -0.18924 | -0.080667 | -1.261056 | -0.189667 | 272.029 | 8.74634e-05 | 1 | 53 | -0.189331 | -0.080667 | 4.859078 | 6.120133 | 0.001629798 | 37.45603
| -0.185699 | 167.992 | -2.08374e-05 | 1 | 54 | -0.185303 | -0.076699 | -1.157633 | -0.185699 | 272.429 | 8.95996e-05 | 1 | 54 | -0.185516 | -0.076699 | 4.977756 | 6.135389 | 0.001669604 | 37.643
| -0.181732 | 168.392 | -1.9104e-05 | 1 | 55 | -0.181305 | -0.072732 | -1.061333 | -0.181732 | 272.829 | 9.39941e-05 | 1 | 55 | -0.181549 | -0.072732 | 5.221894 | 6.283228 | 0.001751492 | 39.47895
| -0.177765 | 168.792 | -1.75079e-05 | 1 | 56 | -0.177277 | -0.068765 | -0.9726611 | -0.177765 | 273.229 | 9.52454e-05 | 1 | 56 | -0.177399 | -0.068765 | 5.291411 | 6.264072 | 0.001774809 | 39.2386
| -0.173798 | 169.192 | -1.60431e-05 | 1 | 57 | -0.173401 | -0.064798 | -0.8912833 | -0.173798 | 273.629 | 9.80835e-05 | 1 | 57 | -0.173615 | -0.064798 | 5.449083 | 6.340367 | 0.001827694 | 40.20025
| -0.16983 | 169.592 | -1.4682e-05 | 1 | 58 | -0.169373 | -0.06083 | -0.8156667 | -0.16983 | 274.029 | 9.91211e-05 | 1 | 58 | -0.169556 | -0.06083 | 5.506728 | 6.322394 | 0.001847029 | 39.97267
| -0.165863 | 169.992 | -1.3443e-05 | 1 | 59 | -0.165497 | -0.056863 | -0.7468333 | -0.165863 | 274.429 | 0.00010318 | 1 | 59 | -0.165527 | -0.056863 | 5.732222 | 6.479056 | 0.001922662 | 41.97816
| -0.161896 | 170.392 | -1.22894e-05 | 1 | 60 | -0.161499 | -0.052896 | -0.6827444 | -0.161896 | 274.829 | 0.000104034 | 1 | 60 | -0.161865 | -0.052896 | 5.779667 | 6.462411 | 0.001938576 | 41.76276
| -0.157928 | 170.792 | -1.12396e-05 | 1 | 61 | -0.157471 | -0.048928 | -0.6244222 | -0.157928 | 275.229 | 0.000106323 | 1 | 61 | -0.157593 | -0.048928 | 5.906833 | 6.531256 | 0.001981229 | 42.6573
| -0.153961 | 171.192 | -1.02661e-05 | 1 | 62 | -0.153595 | -0.044961 | -0.5703389 | -0.153961 | 275.629 | 0.000109741 | 1 | 62 | -0.153748 | -0.044961 | 6.096722 | 6.667061 | 0.002044921 | 44.4497
| -0.149994 | 171.592 | -9.3689e-06 | 1 | 63 | -0.149506 | -0.040994 | -0.5204944 | -0.149994 | 276.029 | 0.000112244 | 1 | 63 | -0.149902 | -0.040994 | 6.235778 | 6.756272 | 0.002091562 | 45.64721
| -0.146027 | 171.992 | -8.55408e-06 | 1 | 64 | -0.145721 | -0.037027 | -0.4752267 | -0.146027 | 276.429 | 0.000112457 | 1 | 64 | -0.145935 | -0.037027 | 6.247611 | 6.722838 | 0.002095531 | 45.19655
| -0.142059 | 172.392 | -7.78809e-06 | 1 | 65 | -0.141571 | -0.033059 | -0.4326717 | -0.142059 | 276.829 | 0.000115082 | 1 | 65 | -0.141754 | -0.033059 | 6.393444 | 6.826116 | 0.002144445 | 46.59586
| -0.138092 | 172.792 | -7.08923e-06 | 1 | 66 | -0.137634 | -0.029092 | -0.3938461 | -0.138092 | 277.229 | 0.000118378 | 1 | 66 | -0.137848 | -0.029092 | 6.576556 | 6.970402 | 0.002205863 | 48.5865
| -0.134125 | 173.192 | -6.44226e-06 | 1 | 67 | -0.13382 | -0.025125 | -0.3579033 | -0.134125 | 277.629 | 0.000119995 | 1 | 67 | -0.133911 | -0.025125 | 6.666389 | 7.024292 | 0.002235994 | 49.34068
| -0.130157 | 173.592 | -5.83191e-06 | 1 | 68 | -0.129974 | -0.021157 | -0.323995 | -0.130157 | 278.029 | 0.000118195 | 1 | 68 | -0.130005 | -0.021157 | 6.566389 | 6.890384 | 0.002202453 | 47.47739
| -0.12619 | 173.992 | -5.2948e-06 | 1 | 69 | -0.125763 | -0.01719 | -0.2941556 | -0.12619 | 278.429 | 0.000124115 | 1 | 69 | -0.125977 | -0.01719 | 6.895278 | 7.189433 | 0.002312767 | 51.68795
| -0.122223 | 174.392 | -4.79126e-06 | 1 | 70 | -0.121552 | -0.013223 | -0.2661811 | -0.122223 | 278.829 | 0.000127014 | 1 | 70 | -0.12204 | -0.013223 | 7.056333 | 7.322514 | 0.002366787 | 53.61922
| -0.118256 | 174.792 | -4.33655e-06 | 1 | 71 | -0.118011 | -0.009256 | -0.2409194 | -0.118256 | 279.229 | 0.000126404 | 1 | 71 | -0.118073 | -0.009256 | 7.022444 | 7.263364 | 0.00235542 | 52.75645
| -0.114288 | 175.192 | -3.90625e-06 | 1 | 72 | -0.114136 | -0.005288 | -0.2170139 | -0.114288 | 279.629 | 0.000129059 | 1 | 72 | -0.114227 | -0.005288 | 7.169944 | 7.386958 | 0.002404893 | 54.56715
| -0.110321 | 175.592 | -3.52478e-06 | 1 | 73 | -0.110138 | -0.001321 | -0.1958211 | -0.110321 | 280.029 | 0.000131592 | 1 | 73 | -0.110107 | -0.001321 | 7.310667 | 7.506488 | 0.002452093 | 56.34736
| -0.106354 | 175.992 | -3.14636e-06 | 1 | 74 | -0.105743 | 0.002646 | -0.1747978 | -0.106354 | 280.429 | 0.000132782 | 1 | 74 | -0.106232 | 0.002646 | 7.376778 | 7.551576 | 0.002474268 | 57.02629
| -0.102386 | 176.392 | -2.81677e-06 | 1 | 75 | -0.10202 | 0.006614 | -0.1564872 | -0.102386 | 280.829 | 0.000133545 | 1 | 75 | -0.102295 | 0.006614 | 7.419167 | 7.575654 | 0.002488486 | 57.39053
| -0.0984192 | 176.792 | -2.51465e-06 | 1 | 76 | -0.0979309 | 0.0105808 | -0.1397028 | -0.0984192 | 281.229 | 0.000136658 | 1 | 76 | -0.098175 | 0.0105808 | 7.592111 | 7.731814 | 0.002546494 | 59.78095
| -0.0944519 | 177.192 | -2.23694e-06 | 1 | 77 | -0.0941772 | 0.0145481 | -0.1242744 | -0.0944519 | 281.629 | 0.000138977 | 1 | 77 | -0.0943604 | 0.0145481 | 7.720944 | 7.845219 | 0.002589706 | 61.54746
| -0.0904846 | 177.592 | -1.97754e-06 | 1 | 78 | -0.0899963 | 0.0185154 | -0.1098633 | -0.0904846 | 282.029 | 0.000139679 | 1 | 78 | -0.0904846 | 0.0185154 | 7.759944 | 7.869808 | 0.002602787 | 61.93387
| -0.0865173 | 177.992 | -1.74927e-06 | 1 | 79 | -0.0861206 | 0.0224827 | -0.09718167 | -0.0865173 | 282.429 | 0.000139099 | 1 | 79 | -0.0863037 | 0.0224827 | 7.727722 | 7.824904 | 0.002591979 | 61.22912
| -0.08255 | 178.392 | -1.52802e-06 | 1 | 80 | -0.0823669 | 0.02645 | -0.08489 | -0.08255 | 282.829 | 0.000142822 | 1 | 80 | -0.0823059 | 0.02645 | 7.934556 | 8.019446 | 0.002661354 | 64.31151
| -0.0785828 | 178.792 | -1.32294e-06 | 1 | 81 | -0.0781555 | 0.0304172 | -0.07349667 | -0.0785828 | 283.229 | 0.000143585 | 1 | 81 | -0.0783997 | 0.0304172 | 7.976944 | 8.050441 | 0.002675572 | 64.8096
| -0.0746155 | 179.192 | -1.13647e-06 | 1 | 82 | -0.0743408 | 0.0343845 | -0.06313722 | -0.0746155 | 283.629 | 0.000146301 | 1 | 82 | -0.0744629 | 0.0343845 | 8.127833 | 8.190971 | 0.002726182 | 67.092
| -0.0706482 | 179.592 | -9.59778e-07 | 1 | 83 | -0.070343 | 0.0383518 | -0.053321 | -0.0706482 | 284.029 | 0.000148346 | 1 | 83 | -0.0704346 | 0.0383518 | 8.241444 | 8.294765 | 0.002764289 | 68.80313
| -0.0666809 | 179.992 | -8.00476e-07 | 1 | 84 | -0.0662842 | 0.0423191 | -0.04447089 | -0.0666809 | 284.429 | 0.000149292 | 1 | 84 | -0.0664368 | 0.0423191 | 8.294 | 8.338471 | 0.002781916 | 69.5301
| -0.0627136 | 180.392 | -6.53687e-07 | 1 | 85 | -0.0623779 | 0.0462864 | -0.03631594 | -0.0627136 | 284.829 | 0.000150848 | 1 | 85 | -0.0626526 | 0.0462864 | 8.380444 | 8.41676 | 0.002810911 | 70.84186
| -0.0587463 | 180.792 | -5.13611e-07 | 1 | 86 | -0.0585022 | 0.0502537 | -0.02853394 | -0.0587463 | 285.229 | 0.000153107 | 1 | 86 | -0.0585022 | 0.0502537 | 8.505944 | 8.534478 | 0.002853005 | 72.83732
| -0.0547791 | 181.192 | -3.87268e-07 | 1 | 87 | -0.0546265 | 0.0542209 | -0.02151489 | -0.0547791 | 285.629 | 0.000152435 | 1 | 87 | -0.0546875 | 0.0542209 | 8.468611 | 8.490126 | 0.002840483 | 72.08224
| -0.0508118 | 181.592 | -2.5177e-07 | 1 | 88 | -0.0503235 | 0.0581882 | -0.01398722 | -0.0508118 | 286.029 | 0.000154053 | 1 | 88 | -0.0505371 | 0.0581882 | 8.5585 | 8.572487 | 0.002870633 | 73.48754
| -0.0468445 | 181.992 | -1.43127e-07 | 1 | 89 | -0.046698 | 0.0621555 | -0.0079515 | -0.0468445 | 286.429 | 0.000156586 | 1 | 89 | -0.0464203 | 0.0621555 | 8.699222 | 8.707174 | 0.002917833 | 75.81487
| -0.0428772 | 182.392 | -3.96729e-08 | 1 | 90 | -0.0423279 | 0.0661228 | -0.00220405 | -0.0428772 | 286.829 | 0.00015564 | 1 | 90 | -0.0425934 | 0.0661228 | 8.646667 | 8.648871 | 0.002900205 | 74.80296
| -0.0389099 | 182.792 | 5.34058e-08 | 1 | 91 | -0.0383698 | 0.0700901 | 0.002966989 | -0.0389099 | 287.229 | 0.000157684 | 1 | 91 | -0.0384827 | 0.0700901 | 8.760222 | 8.757255 | 0.002938293 | 76.68952
| -0.0349426 | 183.192 | 1.474e-07 | 1 | 92 | -0.034549 | 0.0740574 | 0.008188889 | -0.0349426 | 287.629 | 0.000159943 | 1 | 92 | -0.0345337 | 0.0740574 | 8.885722 | 8.877533 | 0.002980388 | 78.8106
| -0.0309753 | 183.592 | 2.30713e-07 | 1 | 93 | -0.0303467 | 0.0780247 | 0.01281739 | -0.0309753 | 288.029 | 0.000160522 | 1 | 93 | -0.0307281 | 0.0780247 | 8.917889 | 8.9050715 | 0.002991177 | 79.3003
| -0.0270081 | 183.992 | 3.10364e-07 | 1 | 94 | -0.0264801 | 0.0819919 | 0.01724244 | -0.0270081 | 288.429 | 0.000161957 | 1 | 94 | -0.026825 | 0.0819919 | 8.997611 | 8.980369 | 0.003017917 | 80.64702
| -0.0230408 | 184.392 | 3.9032e-07 | 1 | 95 | -0.0224762 | 0.0859592 | 0.02168444 | -0.0230408 | 288.829 | 0.000162384 | 1 | 95 | -0.0228516 | 0.0859592 | 9.021333 | 8.999649 | 0.003025873 | 80.99368
| -0.0190735 | 184.792 | 4.54712e-07 | 1 | 96 | -0.0183258 | 0.0899265 | 0.02526178 | -0.0190735 | 289.229 | 0.00016507 | 1 | 96 | -0.0186737 | 0.0899265 | 9.170556 | 9.145294 | 0.003075925 | 83.6364
| -0.0151062 | 185.192 | 5.20935e-07 | 1 | 97 | -0.0144287 | 0.0938938 | 0.02894083 | -0.0151062 | 289.629 | 0.000165405 | 1 | 97 | -0.0148285 | 0.0938938 | 9.189167 | 9.160226 | 0.003082167 | 83.90974
| -0.0111389 | 185.592 | 5.85632e-07 | 1 | 98 | -0.0114471 | 0.0978611 | 0.03253511 | -0.0111389 | 290.029 | 0.000166748 | 1 | 98 | -0.0110168 | 0.0978611 | 9.263778 | 9.231243 | 0.003107193 | 85.21584
| -0.00717163 | 185.992 | 6.42395e-07 | 1 | 99 | -0.00679016 | 0.10182837 | 0.03568861 | -0.00717163 | 290.429 | 0.0001651 | 1 | 99 | -0.00700684 | 0.10182837 | 9.172222 | 9.136534 | 0.003076484 | 83.47625
| -0.00320435 | 186.392 | 6.97632e-07 | 1 | 100 | -0.0030304 | 0.10579565 | 0.03875733 | -0.00320435 | 290.829 | 0.000171844 | 1 | 100 | -0.00294189 | 0.10579565 | 9.546889 | 9.508132 | 0.003202152 | 90.40457
| 0.000762939 | 186.792 | 7.49512e-07 | 1 | 101 | 0.00125427 | 0.109762939 | 0.04163956 | 0.000762939 | 291.229 | 0.00016925 | 1 | 101 | 0.000869751 | 0.109762939 | 9.402778 | 9.361138 | 0.003153815 | 87.63091
| 0.00473022 | 187.192 | 8.00476e-07 | 1 | 102 | 0.00517883 | 0.11373022 | 0.04447089 | 0.00473022 | 291.629 | 0.00017334 | 1 | 102 | 0.00505981 | 0.11373022 | 9.63 | 9.585529 | 0.003230028 | 91.88237
| 0.00869751 | 187.592 | 8.48694e-07 | 1 | 103 | 0.00861206 | 0.11769751 | 0.04714967 | 0.00869751 | 292.029 | 0.000175812 | 1 | 103 | 0.00900269 | 0.11769751 | 9.767333 | 9.720184 | 0.003276092 | 94.48197
| 0.0126648 | 187.992 | 8.90808e-07 | 1 | 104 | 0.0124664 | 0.1216648 | 0.04948933 | 0.0126648 | 292.429 | 0.000174591 | 1 | 104 | 0.0129272 | 0.1216648 | 9.6995 | 9.650011 | 0.003253339 | 93.12271
| 0.0166321 | 188.392 | 9.32922e-07 | 1 | 105 | 0.0164063 | 0.1256321 | 0.051829 | 0.0166321 | 292.829 | 0.000175537 | 1 | 105 | 0.0167328 | 0.1256321 | 9.752056 | 9.700227 | 0.003270967 | 94.0944
| 0.0205994 | 188.792 | 9.78699e-07 | 1 | 106 | 0.0205505 | 0.1295994 | 0.05437217 | 0.0205994 | 293.229 | 0.000178589 | 1 | 106 | 0.0207581 | 0.1295994 | 9.921611 | 9.867239 | 0.003327838 | 97.3624
| 0.0245667 | 189.192 | 1.01471e-06 | 1 | 107 | 0.0247986 | 0.1335667 | 0.05637278 | 0.0245667 | 293.629 | 0.000177399 | 1 | 107 | 0.0247253 | 0.1335667 | 9.8555 | 9.799127 | 0.003305664 | 96.02289
| 0.0285339 | 189.592 | 1.05286e-06 | 1 | 108 | 0.0291229 | 0.1375339 | 0.05849222 | 0.0285339 | 294.029 | 0.000182007 | 1 | 108 | 0.0287354 | 0.1375339 | 10.1115 | 10.05301 | 0.00339153 | 101.063
| 0.0325012 | 189.992 | 1.08704e-06 | 1 | 109 | 0.0332001 | 0.1415012 | 0.06039111 | 0.0325012 | 294.429 | 0.000179047 | 1 | 109 | 0.032724 | 0.1415012 | 9.947056 | 9.886664 | 0.003336373 | 97.74613
| 0.0364685 | 190.392 | 1.1203e-06 | 1 | 110 | 0.0369019 | 0.1454685 | 0.06223889 | 0.0364685 | 294.829 | 0.00018103 | 1 | 110 | 0.0366211 | 0.1454685 | 10.05722 | 9.994983 | 0.003373324 | 99.89969
| 0.0404358 | 190.792 | 1.15173e-06 | 1 | 111 | 0.0405426 | 0.1494358 | 0.063985 | 0.0404358 | 295.229 | 0.000184113 | 1 | 111 | 0.0407532 | 0.1494358 | 10.2285 | 10.164515 | 0.003430773 | 103.3174
| 0.0444031 | 191.192 | 1.18225e-06 | 1 | 112 | 0.0447174 | 0.1534031 | 0.06568056 | 0.0444031 | 295.629 | 0.000186127 | 1 | 112 | 0.0446075 | 0.1534031 | 10.34039 | 10.27471 | 0.003468302 | 105.5696
| 0.0483704 | 191.592 | 1.20972e-06 | 1 | 113 | 0.048761 | 0.1573704 | 0.06720667 | 0.0483704 | 296.029 | 0.000185822 | 1 | 113 | 0.0486023 | 0.1573704 | 10.32344 | 10.25624 | 0.003462619 | 105.1904
| 0.0523376 | 191.992 | 1.23901e-06 | 1 | 114 | 0.0522156 | 0.1613376 | 0.06883389 | 0.0523376 | 296.429 | 0.000187439 | 1 | 114 | 0.0523987 | 0.1613376 | 10.41328 | 10.34444 | 0.00349275 | 107.0075
| 0.0563049 | 192.392 | 1.26587e-06 | 1 | 115 | 0.0562744 | 0.1653049 | 0.07032611 | 0.0563049 | 296.829 | 0.000188934 | 1 | 115 | 0.0563049 | 0.1653049 | 10.49633 | 10.42601 | 0.003520608 | 108.7016
| 0.0602722 | 192.792 | 1.29242e-06 | 1 | 116 | 0.0602417 | 0.1692722 | 0.07180111 | 0.0602722 | 297.229 | 0.000190887 | 1 | 116 | 0.0603943 | 0.1692722 | 10.60483 | 10.53303 | 0.003557 | 110.9448
| 0.0642395 | 193.192 | 1.31714e-06 | 1 | 117 | 0.0641174 | 0.1732395 | 0.07317444 | 0.0642395 | 297.629 | 0.000190399 | 1 | 117 | 0.0641785 | 0.1732395 | 10.57772 | 10.50455 | 0.003547907 | 110.3455
| 0.0682068 | 193.592 | 1.34155e-06 | 1 | 118 | 0.0677795 | 0.1772068 | 0.07453056 | 0.0682068 | 298.029 | 0.000192505 | 1 | 118 | 0.0682068 | 0.1772068 | 10.69472 | 10.62019 | 0.00358715 | 112.7885
| 0.0721741 | 193.992 | 1.36566e-06 | 1 | 119 | 0.0727234 | 0.1811741 | 0.07587 | 0.0721741 | 298.429 | 0.000190887 | 1 | 119 | 0.072052 | 0.1811741 | 10.60483 | 10.52896 | 0.003557 | 110.8591
| 0.0761414 | 194.392 | 1.38672e-06 | 1 | 120 | 0.0761414 | 0.1851414 | 0.07704 | 0.0761414 | 298.829 | 0.000196564 | 1 | 120 | 0.0761719 | 0.1851414 | 10.92022 | 10.84318 | 0.003662786 | 117.5746
| 0.0801086 | 194.792 | 1.40839e-06 | 1 | 121 | 0.0801392 | 0.1891086 | 0.07824389 | 0.0801086 | 299.229 | 0.000197021 | 1 | 121 | 0.0801697 | 0.1891086 | 10.94561 | 10.86737 | 0.003671301 | 118.0997
| 0.0840759 | 195.192 | 1.42822e-06 | 1 | 122 | 0.0841675 | 0.1930759 | 0.07934556 | 0.0840759 | 299.629 | 0.000198242 | 1 | 122 | 0.0838013 | 0.1930759 | 11.01344 | 10.9341 | 0.003694054 | 119.5545
| 0.0880432 | 195.592 | 1.44928e-06 | 1 | 123 | 0.0877075 | 0.1970432 | 0.08051556 | 0.0880432 | 300.029 | 0.000197357 | 1 | 123 | 0.0880737 | 0.1970432 | 10.96428 | 10.88376 | 0.003677563 | 118.4563
| 0.0920105 | 195.992 | 1.46912e-06 | 1 | 124 | 0.092041 | 0.2010105 | 0.08161778 | 0.0920105 | 300.429 | 0.000199707 | 1 | 124 | 0.0919495 | 0.2010105 | 11.09483 | 11.01322 | 0.003721353 | 121.2909
| 0.0959778 | 196.392 | 1.48529e-06 | 1 | 125 | 0.0959473 | 0.2049778 | 0.08251611 | 0.0959778 | 300.829 | 0.000200684 | 1 | 125 | 0.0958557 | 0.2049778 | 11.14911 | 11.066595 | 0.003739558 | 122.4695
| 0.0999451 | 196.792 | 1.50391e-06 | 1 | 126 | 0.100433 | 0.2089451 | 0.08355056 | 0.0999451 | 301.229 | 0.00020282 | 1 | 126 | 0.0999451 | 0.2089451 | 11.26778 | 11.18423 | 0.00377936 | 125.0869
| 0.103912 | 197.192 | 1.52527e-06 | 1 | 127 | 0.103851 | 0.212912 | 0.08473722 | 0.103912 | 301.629 | 0.000205658 | 1 | 127 | 0.103668 | 0.212912 | 11.42544 | 11.34071 | 0.003832244 | 128.6116
| 0.10788 | 197.592 | 1.54236e-06 | 1 | 128 | 0.10788 | 0.21688 | 0.08568667 | 0.10788 | 302.029 | 0.000204315 | 1 | 128 | 0.10788 | 0.21688 | 11.35083 | 11.26515 | 0.003807218 | 126.9035
| 0.111847 | 197.992 | 1.56128e-06 | 1 | 129 | 0.111481 | 0.220847 | 0.08673778 | 0.111847 | 302.429 | 0.000204102 | 1 | 129 | 0.111603 | 0.220847 | 11.339 | 11.25226 | 0.003803249 | 126.6134
| 0.115814 | 198.392 | 1.57837e-06 | 1 | 130 | 0.115509 | 0.224814 | 0.08768722 | 0.115814 | 302.829 | 0.000204926 | 1 | 130 | 0.115845 | 0.224814 | 11.38478 | 11.29709 | 0.003818604 | 127.6243
| 0.119781 | 198.792 | 1.59393e-06 | 1 | 131 | 0.119812 | 0.228781 | 0.08855167 | 0.119781 | 303.229 | 0.000208527 | 1 | 131 | 0.119751 | 0.228781 | 11.58483 | 11.49628 | 0.003885705 | 132.1645
| 0.123749 | 199.192 | 1.60889e-06 | 1 | 132 | 0.123627 | 0.232749 | 0.08938278 | 0.123749 | 303.629 | 0.000206451 | 1 | 132 | 0.123566 | 0.232749 | 11.4695 | 11.38012 | 0.003847021 | 129.5071
| 0.127716 | 199.592 | 1.62537e-06 | 1 | 133 | 0.127747 | 0.236716 | 0.09029833 | 0.127716 | 304.029 | 0.000210876 | 1 | 133 | 0.127533 | 0.236716 | 11.71533 | 11.625035 | 0.003929476 | 135.1414
| 0.131683 | 199.992 | 1.63971e-06 | 1 | 134 | 0.131195 | 0.240683 | 0.091095 | 0.131683 | 304.429 | 0.000211823 | 1 | 134 | 0.131653 | 0.240683 | 11.76794 | 11.67685 | 0.003947123 | 136.3488
| 0.135651 | 200.392 | 1.65802e-06 | 1 | 135 | 0.136047 | 0.244651 | 0.09211222 | 0.135651 | 304.829 | 0.000210022 | 1 | 135 | 0.13562 | 0.244651 | 11.66789 | 11.57578 | 0.003913563 | 133.9986
| 0.139618 | 200.792 | 1.67328e-06 | 1 | 136 | 0.139252 | 0.248618 | 0.09296 | 0.139618 | 305.229 | 0.00021051 | 1 | 136 | 0.139374 | 0.248618 | 11.695 | 11.60204 | 0.003922656 | 134.6073
| 0.143585 | 201.192 | 1.69067e-06 | 1 | 137 | 0.143372 | 0.252585 | 0.09392611 | 0.143585 | 305.629 | 0.000214966 | 1 | 137 | 0.143341 | 0.252585 | 11.94256 | 11.84863 | 0.00400569 | 140.39
| 0.147552 | 201.592 | 1.70319e-06 | 1 | 138 | 0.146942 | 0.256552 | 0.09462167 | 0.147552 | 306.029 | 0.000215454 | 1 | 138 | 0.147247 | 0.256552 | 11.96967 | 11.875045 | 0.004014783 | 141.0167
| 0.15152 | 201.992 | 1.72089e-06 | 1 | 139 | 0.151398 | 0.26052 | 0.095605 | 0.15152 | 306.429 | 0.000217682 | 1 | 139 | 0.151489 | 0.26052 | 12.09344 | 11.99784 | 0.0040563 | 143.9482
| 0.155487 | 202.392 | 1.73431e-06 | 1 | 140 | 0.155548 | 0.264487 | 0.09635056 | 0.155487 | 306.829 | 0.000220367 | 1 | 140 | 0.155243 | 0.264487 | 12.24261 | 12.14626 | 0.004106332 | 147.5316
| 0.159454 | 202.792 | 1.74957e-06 | 1 | 141 | 0.159271 | 0.268454 | 0.09719833 | 0.159454 | 307.229 | 0.000220306 | 1 | 141 | 0.159302 | 0.268454 | 12.23922 | 12.14202 | 0.004105196 | 147.4287
| 0.163422 | 203.192 | 1.76453e-06 | 1 | 142 | 0.163055 | 0.272422 | 0.09802944 | 0.163422 | 307.629 | 0.00021991 | 1 | 142 | 0.163208 | 0.272422 | 12.21722 | 12.11919 | 0.004097816 | 146.8748
| 0.167389 | 203.592 | 1.78192e-06 | 1 | 143 | 0.167145 | 0.276389 | 0.09899556 | 0.167389 | 308.029 | 0.000220398 | 1 | 143 | 0.167084 | 0.276389 | 12.24433 | 12.14534 | 0.00410691 | 147.5092
| 0.171356 | 203.992 | 1.79596e-06 | 1 | 144 | 0.171753 | 0.280356 | 0.09977556 | 0.171356 | 308.429 | 0.000223419 | 1 | 144 | 0.171204 | 0.280356 | 12.41217 | 12.31239 | 0.004163203 | 151.595
| 0.175323 | 204.392 | 1.81122e-06 | 1 | 145 | 0.174561 | 0.284323 | 0.1006233 | 0.175323 | 308.829 | 0.000223785 | 1 | 145 | 0.175262 | 0.284323 | 12.4325 | 12.33188 | 0.004170023 | 152.0752
| 0.179291 | 204.792 | 1.82312e-06 | 1 | 146 | 0.17926 | 0.288291 | 0.1012844 | 0.179291 | 309.229 | 0.000224701 | 1 | 146 | 0.179169 | 0.288291 | 12.48339 | 12.3821 | 0.004187092 | 153.3165
| 0.183258 | 205.192 | 1.84204e-06 | 1 | 147 | 0.183655 | 0.292258 | 0.1023356 | 0.183258 | 309.629 | 0.0002258 | 1 | 147 | 0.182953 | 0.292258 | 12.54444 | 12.44211 | 0.004207571 | 154.8061
| 0.187225 | 205.592 | 1.85699e-06 | 1 | 148 | 0.187164 | 0.296225 | 0.1031661 | 0.187225 | 310.029 | 0.000228424 | 1 | 148 | 0.187103 | 0.296225 | 12.69022 | 12.58706 | 0.004256467 | 158.434
| 0.191193 | 205.992 | 1.87378e-06 | 1 | 149 | 0.190643 | 0.300193 | 0.1040989 | 0.191193 | 310.429 | 0.00022821 | 1 | 149 | 0.19101 | 0.300193 | 12.67833 | 12.57423 | 0.004252479 | 158.1114
| 0.19516 | 206.392 | 1.88721e-06 | 1 | 150 | 0.19519 | 0.30416 | 0.104845 | 0.19516 | 310.829 | 0.000229065 | 1 | 150 | 0.194794 | 0.30416 | 12.72583 | 12.62099 | 0.004268411 | 159.2893
| 0.199127 | 206.792 | 1.90002e-06 | 1 | 151 | 0.199249 | 0.308127 | 0.1055567 | 0.199127 | 311.229 | 0.000232697 | 1 | 151 | 0.198975 | 0.308127 | 12.92761 | 12.82205 | 0.00433609 | 164.4051
| 0.203094 | 207.192 | 1.91772e-06 | 1 | 152 | 0.20343 | 0.312094 | 0.10654 | 0.203094 | 311.629 | 0.00023114 | 1 | 152 | 0.20282 | 0.312094 | 12.84111 | 12.73457 | 0.004307077 | 162.1693
| 0.207062 | 207.592 | 1.93481e-06 | 1 | 153 | 0.206787 | 0.316062 | 0.1074894 | 0.207062 | 312.029 | 0.000232483 | 1 | 153 | 0.206696 | 0.316062 | 12.91572 | 12.80823 | 0.004332103 | 164.0508
| 0.211029 | 207.992 | 1.94611e-06 | 1 | 154 | 0.210938 | 0.320029 | 0.1081172 | 0.211029 | 312.429 | 0.000229187 | 1 | 154 | 0.210876 | 0.320029 | 12.73261 | 12.62449 | 0.004270685 | 159.3778
| 0.214996 | 208.392 | 1.96198e-06 | 1 | 155 | 0.214508 | 0.323996 | 0.1089989 | 0.214996 | 312.829 | 0.000230347 | 1 | 155 | 0.214752 | 0.323996 | 12.79706 | 12.68806 | 0.0042923 | 160.9868
| 0.218964 | 208.792 | 1.97693e-06 | 1 | 156 | 0.21875 | 0.327964 | 0.1098294 | 0.218964 | 313.229 | 0.000232483 | 1 | 156 | 0.21875 | 0.327964 | 12.91572 | 12.80589 | 0.004332103 | 163.9909
| 0.222931 | 209.192 | 1.99463e-06 | 1 | 157 | 0.222717 | 0.331931 | 0.1108128 | 0.222931 | 313.629 | 0.000231201 | 1 | 157 | 0.222565 | 0.331931 | 12.8445 | 12.73369 | 0.004308214 | 162.1468
| 0.226898 | 209.592 | 2.0105e-06 | 1 | 158 | 0.22702 | 0.335898 | 0.1116944 | 0.226898 | 314.029 | 0.0002341 | 1 | 158 | 0.226624 | 0.335898 | 13.00556 | 12.89386 | 0.004362234 | 166.2517
| 0.230865 | 209.992 | 2.02301e-06 | 1 | 159 | 0.230927 | 0.339865 | 0.1123894 | 0.230865 | 314.429 | 0.000236359 | 1 | 159 | 0.230499 | 0.339865 | 13.13106 | 13.01867 | 0.004404328 | 169.4857
| 0.234833 | 210.392 | 2.0401e-06 | 1 | 160 | 0.234863 | 0.343833 | 0.1133389 | 0.234833 | 314.829 | 0.000236572 | 1 | 160 | 0.23468 | 0.343833 | 13.14289 | 13.02955 | 0.004408297 | 169.7692
| 0.2388 | 210.792 | 2.05627e-06 | 1 | 161 | 0.238342 | 0.3478 | 0.1142372 | 0.2388 | 315.229 | 0.000238892 | 1 | 161 | 0.238617 | 0.3478 | 13.27178 | 13.15754 | 0.004451528 | 173.1209
| 0.242767 | 211.192 | 2.07306e-06 | 1 | 162 | 0.242371 | 0.351767 | 0.11517 | 0.242767 | 315.629 | 0.000239838 | 1 | 162 | 0.242401 | 0.351767 | 13.32433 | 13.20916 | 0.004469156 | 174.482
| 0.246735 | 211.592 | 2.09076e-06 | 1 | 163 | 0.246429 | 0.355735 | 0.1161533 | 0.246735 | 316.029 | 0.000239166 | 1 | 163 | 0.246521 | 0.355735 | 13.287 | 13.17085 | 0.004456634 | 173.4712
| 0.250702 | 211.992 | 2.10602e-06 | 1 | 164 | 0.250275 | 0.359702 | 0.1170011 | 0.250702 | 316.429 | 0.000245453 | 1 | 164 | 0.250244 | 0.359702 | 13.63628 | 13.51928 | 0.004573786 | 182.7708
| 0.254669 | 212.392 | 2.12036e-06 | 1 | 165 | 0.254425 | 0.363669 | 0.1177978 | 0.254669 | 316.829 | 0.000241425 | 1 | 165 | 0.254303 | 0.363669 | 13.4125 | 13.2947 | 0.004498728 | 176.7491
| 0.258636 | 212.792 | 2.13928e-06 | 1 | 166 | 0.258667 | 0.367636 | 0.1188489 | 0.258636 | 317.229 | 0.000241699 | 1 | 166 | 0.258148 | 0.367636 | 13.42772 | 13.30887 | 0.004503834 | 177.1261
| 0.262604 | 213.192 | 2.15393e-06 | 1 | 167 | 0.262787 | 0.371604 | 0.1196628 | 0.262604 | 317.629 | 0.000248199 | 1 | 167 | 0.262299 | 0.371604 | 13.78883 | 13.66917 | 0.004624955 | 186.8462
| 0.266571 | 213.592 | 2.17438e-06 | 1 | 168 | 0.265991 | 0.375571 | 0.1207989 | 0.266571 | 318.029 | 0.000247314 | 1 | 168 | 0.266113 | 0.375571 | 13.73967 | 13.61887 | 0.004608464 | 185.4736
| 0.270538 | 213.992 | 2.18872e-06 | 1 | 169 | 0.269958 | 0.379538 | 0.1215956 | 0.270538 | 318.429 | 0.000247192 | 1 | 169 | 0.270233 | 0.379538 | 13.73289 | 13.61129 | 0.004606191 | 185.2673
| 0.274506 | 214.392 | 2.20703e-06 | 1 | 170 | 0.274719 | 0.383506 | 0.1226128 | 0.274506 | 318.829 | 0.000247131 | 1 | 170 | 0.274048 | 0.383506 | 13.7295 | 13.60689 | 0.004605054 | 185.1474
| 0.278473 | 214.792 | 2.22443e-06 | 1 | 171 | 0.278595 | 0.387473 | 0.1235794 | 0.278473 | 319.229 | 0.000250122 | 1 | 171 | 0.278168 | 0.387473 | 13.89567 | 13.77209 | 0.004660789 | 189.6704
| 0.28244 | 215.192 | 2.24426e-06 | 1 | 172 | 0.281982 | 0.39144 | 0.1246811 | 0.28244 | 319.629 | 0.000250549 | 1 | 172 | 0.282166 | 0.39144 | 13.91939 | 13.79471 | 0.004668746 | 190.294
| 0.286407 | 215.592 | 2.26318e-06 | 1 | 173 | 0.286133 | 0.395407 | 0.1257322 | 0.286407 | 320.029 | 0.000247192 | 1 | 173 | 0.286072 | 0.395407 | 13.73289 | 13.60716 | 0.004606191 | 185.1547
| 0.290375 | 215.992 | 2.27875e-06 | 1 | 174 | 0.29007 | 0.399375 | 0.1265972 | 0.290375 | 320.429 | 0.000253418 | 1 | 174 | 0.2901 | 0.399375 | 14.07878 | 13.95218 | 0.004722207 | 194.6633
| 0.294342 | 216.392 | 2.29889e-06 | 1 | 175 | 0.29422 | 0.403342 | 0.1277161 | 0.294342 | 320.829 | 0.00025293 | 1 | 175 | 0.294128 | 0.403342 | 14.05167 | 13.92395 | 0.004713113 | 193.8764
| 0.298309 | 216.792 | 2.3175e-06 | 1 | 176 | 0.298157 | 0.407309 | 0.12875 | 0.298309 | 321.229 | 0.00025116 | 1 | 176 | 0.298004 | 0.407309 | 13.95333 | 13.82458 | 0.004680131 | 191.1191
| 0.302277 | 217.192 | 2.33551e-06 | 1 | 177 | 0.30249 | 0.411277 | 0.1297506 | 0.302277 | 321.629 | 0.000255859 | 1 | 177 | 0.301788 | 0.411277 | 14.21439 | 14.08464 | 0.004767692 | 198.377
| 0.306244 | 217.592 | 2.35657e-06 | 1 | 178 | 0.30603 | 0.415244 | 0.1309206 | 0.306244 | 322.029 | 0.000257019 | 1 | 178 | 0.305756 | 0.415244 | 14.27883 | 14.14791 | 0.004789308 | 200.1634
| 0.310211 | 217.992 | 2.37457e-06 | 1 | 179 | 0.30957 | 0.419211 | 0.1319206 | 0.310211 | 322.429 | 0.000256714 | 1 | 179 | 0.309723 | 0.419211 | 14.26189 | 14.12997 | 0.004783625 | 199.656
| 0.314178 | 218.392 | 2.39594e-06 | 1 | 180 | 0.313538 | 0.423178 | 0.1331078 | 0.314178 | 322.829 | 0.000257019 | 1 | 180 | 0.31366 | 0.423178 | 14.27883 | 14.14573 | 0.004789308 | 200.1016
| 0.318146 | 218.792 | 2.41638e-06 | 1 | 181 | 0.317841 | 0.427146 | 0.1342433 | 0.318146 | 323.229 | 0.000260773 | 1 | 181 | 0.31781 | 0.427146 | 14.48739 | 14.35315 | 0.00485926 | 206.0128
| 0.322113 | 219.192 | 2.43439e-06 | 1 | 182 | 0.321808 | 0.431113 | 0.1352439 | 0.322113 | 323.629 | 0.000258728 | 1 | 182 | 0.321808 | 0.431113 | 14.37378 | 14.23853 | 0.004821154 | 202.7358
| 0.32608 | 219.592 | 2.45422e-06 | 1 | 183 | 0.32605 | 0.43508 | 0.1363456 | 0.32608 | 324.029 | 0.000259186 | 1 | 183 | 0.325623 | 0.43508 | 14.39922 | 14.26288 | 0.004829688 | 203.4297
| 0.330048 | 219.992 | 2.47498e-06 | 1 | 184 | 0.329376 | 0.439048 | 0.1374989 | 0.330048 | 324.429 | 0.000259766 | 1 | 184 | 0.329834 | 0.439048 | 14.43144 | 14.29395 | 0.004840496 | 204.3169
| 0.334015 | 220.392 | 2.49542e-06 | 1 | 185 | 0.333527 | 0.443015 | 0.1386344 | 0.334015 | 324.829 | 0.000259918 | 1 | 185 | 0.333679 | 0.443015 | 14.43989 | 14.30125 | 0.004843328 | 204.5259
| 0.337982 | 220.792 | 2.51312e-06 | 1 | 186 | 0.337616 | 0.446982 | 0.1396178 | 0.337982 | 325.229 | 0.000263 | 1 | 186 | 0.337646 | 0.446982 | 14.61111 | 14.47149 | 0.004900758 | 209.4241
| 0.341949 | 221.192 | 2.53479e-06 | 1 | 187 | 0.341675 | 0.450949 | 0.1408217 | 0.341949 | 325.629 | 0.00026239 | 1 | 187 | 0.341614 | 0.450949 | 14.57722 | 14.4364 | 0.004889391 | 208.4097
| 0.345917 | 221.592 | 2.55402e-06 | 1 | 188 | 0.345612 | 0.454917 | 0.14189 | 0.345917 | 326.029 | 0.000266174 | 1 | 188 | 0.345398 | 0.454917 | 14.78744 | 14.64555 | 0.004959903 | 214.4923
| 0.349884 | 221.992 | 2.57416e-06 | 1 | 189 | 0.349091 | 0.458884 | 0.1430089 | 0.349884 | 326.429 | 0.000269897 | 1 | 189 | 0.349365 | 0.458884 | 14.99428 | 14.85127 | 0.005029277 | 220.5602
| 0.353851 | 222.392 | 2.59491e-06 | 1 | 190 | 0.35318 | 0.462851 | 0.1441617 | 0.353851 | 326.829 | 0.000267151 | 1 | 190 | 0.353485 | 0.462851 | 14.84172 | 14.69756 | 0.004978108 | 216.0183
| 0.357819 | 222.792 | 2.61566e-06 | 1 | 191 | 0.357422 | 0.466819 | 0.1453144 | 0.357819 | 327.229 | 0.000269226 | 1 | 191 | 0.357483 | 0.466819 | 14.957 | 14.81169 | 0.005016774 | 219.386
| 0.361786 | 223.192 | 2.6355e-06 | 1 | 192 | 0.361053 | 0.470786 | 0.1464167 | 0.361786 | 327.629 | 0.000268707 | 1 | 192 | 0.361267 | 0.470786 | 14.92817 | 14.78175 | 0.005007103 | 218.5001
| 0.365753 | 223.592 | 2.65778e-06 | 1 | 193 | 0.364929 | 0.474753 | 0.1476544 | 0.365753 | 328.029 | 0.000271271 | 1 | 193 | 0.365265 | 0.474753 | 15.07061 | 14.92296 | 0.005054881 | 222.6946
| 0.36972 | 223.992 | 2.68066e-06 | 1 | 194 | 0.369781 | 0.47872 | 0.1489256 | 0.36972 | 328.429 | 0.000271423 | 1 | 194 | 0.369202 | 0.47872 | 15.07906 | 14.93013 | 0.005057713 | 222.9088
| 0.373688 | 224.392 | 2.69989e-06 | 1 | 195 | 0.373322 | 0.482688 | 0.1499939 | 0.373688 | 328.829 | 0.000271393 | 1 | 195 | 0.37326 | 0.482688 | 15.07739 | 14.927395 | 0.005057154 | 222.8271
| 0.377655 | 224.792 | 2.72156e-06 | 1 | 196 | 0.377441 | 0.486655 | 0.1511978 | 0.377655 | 329.229 | 0.000271729 | 1 | 196 | 0.377228 | 0.486655 | 15.09606 | 14.94486 | 0.005063415 | 223.3488
| 0.381622 | 225.192 | 2.74445e-06 | 1 | 197 | 0.380707 | 0.490622 | 0.1524694 | 0.381622 | 329.629 | 0.000274414 | 1 | 197 | 0.381195 | 0.490622 | 15.24522 | 15.09275 | 0.005113447 | 227.7912
| 0.38559 | 225.592 | 2.7655e-06 | 1 | 198 | 0.384674 | 0.49459 | 0.1536389 | 0.38559 | 330.029 | 0.000276581 | 1 | 198 | 0.38504 | 0.49459 | 15.36561 | 15.21197 | 0.005153827 | 231.4041
| 0.389557 | 225.992 | 2.79175e-06 | 1 | 199 | 0.38913 | 0.498557 | 0.1550972 | 0.389557 | 330.429 | 0.000276489 | 1 | 199 | 0.389008 | 0.498557 | 15.3605 | 15.2054 | 0.005152113 | 231.2043
| 0.393524 | 226.392 | 2.81708e-06 | 1 | 200 | 0.393433 | 0.502524 | 0.1565044 | 0.393524 | 330.829 | 0.000280762 | 1 | 200 | 0.393158 | 0.502524 | 15.59789 | 15.44138 | 0.005231736 | 238.4364
| 0.397491 | 226.792 | 2.8418e-06 | 1 | 201 | 0.396545 | 0.506491 | 0.1578778 | 0.397491 | 331.229 | 0.000277222 | 1 | 201 | 0.396942 | 0.506491 | 15.40122 | 15.24334 | 0.005165772 | 232.3595
| 0.401459 | 227.192 | 2.86743e-06 | 1 | 202 | 0.401215 | 0.510459 | 0.1593017 | 0.401459 | 331.629 | 0.000281189 | 1 | 202 | 0.400818 | 0.510459 | 15.62161 | 15.46231 | 0.005239693 | 239.083
| 0.405426 | 227.592 | 2.89063e-06 | 1 | 203 | 0.405548 | 0.514426 | 0.1605906 | 0.405426 | 332.029 | 0.000279968 | 1 | 203 | 0.404968 | 0.514426 | 15.55378 | 15.39319 | 0.005216941 | 236.9502
| 0.409393 | 227.992 | 2.91687e-06 | 1 | 204 | 0.408478 | 0.518393 | 0.1620483 | 0.409393 | 332.429 | 0.000278015 | 1 | 204 | 0.408997 | 0.518393 | 15.44528 | 15.28323 | 0.005180549 | 233.5771
| 0.413361 | 228.392 | 2.93823e-06 | 1 | 205 | 0.412262 | 0.522361 | 0.163235 | 0.413361 | 332.829 | 0.000279388 | 1 | 205 | 0.412842 | 0.522361 | 15.52156 | 15.35832 | 0.005206133 | 235.878
| 0.417328 | 228.792 | 2.96143e-06 | 1 | 206 | 0.417053 | 0.526328 | 0.1645239 | 0.417328 | 333.229 | 0.000279053 | 1 | 206 | 0.416809 | 0.526328 | 15.50294 | 15.33842 | 0.005199891 | 235.2671
| 0.421295 | 229.192 | 2.98462e-06 | 1 | 207 | 0.42038 | 0.530295 | 0.1658122 | 0.421295 | 333.629 | 0.000283478 | 1 | 207 | 0.420776 | 0.530295 | 15.74878 | 15.58297 | 0.005282347 | 242.8288
| 0.425262 | 229.592 | 3.01086e-06 | 1 | 208 | 0.424866 | 0.534262 | 0.16727 | 0.425262 | 334.029 | 0.000281891 | 1 | 208 | 0.424835 | 0.534262 | 15.66061 | 15.49334 | 0.005252774 | 240.0436
| 0.42923 | 229.992 | 3.00293e-06 | 1 | 209 | 0.428894 | 0.53823 | 0.1668294 | 0.42923 | 334.429 | 0.000283875 | 1 | 209 | 0.428711 | 0.53823 | 15.77083 | 15.604 | 0.005289744 | 243.4849
| 0.433197 | 230.392 | 3.03345e-06 | 1 | 210 | 0.433319 | 0.542197 | 0.168525 | 0.433197 | 334.829 | 0.000288177 | 1 | 210 | 0.432709 | 0.542197 | 16.00983 | 15.84131 | 0.005369908 | 250.947
| 0.437164 | 230.792 | 3.05786e-06 | 1 | 211 | 0.43689 | 0.546164 | 0.1698811 | 0.437164 | 335.229 | 0.00028891 | 1 | 211 | 0.436676 | 0.546164 | 16.05056 | 15.88067 | 0.005383567 | 252.1958
| 0.441132 | 231.192 | 3.08838e-06 | 1 | 212 | 0.440826 | 0.550132 | 0.1715767 | 0.441132 | 335.629 | 0.00028772 | 1 | 212 | 0.440674 | 0.550132 | 15.98444 | 15.81287 | 0.005361392 | 250.0468
| 0.445099 | 231.592 | 3.11279e-06 | 1 | 213 | 0.444733 | 0.554099 | 0.1729328 | 0.445099 | 336.029 | 0.000288269 | 1 | 213 | 0.444672 | 0.554099 | 16.01494 | 15.84201 | 0.005371622 | 250.9693
| 0.449066 | 231.992 | 3.13416e-06 | 1 | 214 | 0.448822 | 0.558066 | 0.17412 | 0.449066 | 336.429 | 0.000290344 | 1 | 214 | 0.448608 | 0.558066 | 16.13022 | 15.9561 | 0.005410288 | 254.5972
| 0.453033 | 232.392 | 3.15857e-06 | 1 | 215 | 0.45282 | 0.562033 | 0.1754761 | 0.453033 | 336.829 | 0.000291748 | 1 | 215 | 0.452454 | 0.562033 | 16.20822 | 16.03275 | 0.00543645 | 257.0489
| 0.457001 | 232.792 | 3.20129e-06 | 1 | 216 | 0.456818 | 0.566001 | 0.1778494 | 0.457001 | 337.229 | 0.000288513 | 1 | 216 | 0.456421 | 0.566001 | 16.0285 | 15.85065 | 0.005376169 | 251.2431
| 0.460968 | 233.192 | 3.22571e-06 | 1 | 217 | 0.460632 | 0.569968 | 0.1792061 | 0.460968 | 337.629 | 0.000294006 | 1 | 217 | 0.460419 | 0.569968 | 16.33367 | 16.15446 | 0.005478526 | 260.9666
| 0.464935 | 233.592 | 3.25012e-06 | 1 | 218 | 0.464935 | 0.573935 | 0.1805622 | 0.464935 | 338.029 | 0.000292664 | 1 | 218 | 0.464233 | 0.573935 | 16.25911 | 16.07855 | 0.005453519 | 258.5197
| 0.468903 | 233.992 | 3.27759e-06 | 1 | 219 | 0.468536 | 0.577903 | 0.1820883 | 0.468903 | 338.429 | 0.000291901 | 1 | 219 | 0.468292 | 0.577903 | 16.21672 | 16.03463 | 0.005439301 | 257.1095
| 0.47287 | 234.392 | 3.30505e-06 | 1 | 220 | 0.472534 | 0.58187 | 0.1836139 | 0.47287 | 338.829 | 0.000292114 | 1 | 220 | 0.472137 | 0.58187 | 16.22856 | 16.04494 | 0.00544327 | 257.4402
| 0.476837 | 234.792 | 3.34167e-06 | 1 | 221 | 0.476532 | 0.585837 | 0.1856483 | 0.476837 | 339.229 | 0.000298859 | 1 | 221 | 0.476044 | 0.585837 | 16.60328 | 16.41763 | 0.005568957 | 269.5386
| 0.480804 | 235.192 | 3.36914e-06 | 1 | 222 | 0.480804 | 0.589804 | 0.1871744 | 0.480804 | 339.629 | 0.000294342 | 1 | 222 | 0.480011 | 0.589804 | 16.35233 | 16.16516 | 0.005484787 | 261.3124
| 0.484772 | 235.592 | 3.39966e-06 | 1 | 223 | 0.48465 | 0.593772 | 0.18887 | 0.484772 | 340.029 | 0.000297394 | 1 | 223 | 0.484131 | 0.593772 | 16.52189 | 16.33302 | 0.005541658 | 266.7675
| 0.488739 | 235.992 | 3.43018e-06 | 1 | 224 | 0.488647 | 0.597739 | 0.1905656 | 0.488739 | 340.429 | 0.000298615 | 1 | 224 | 0.488007 | 0.597739 | 16.58972 | 16.39916 | 0.00556441 | 268.9323
| 0.492706 | 236.392 | 3.46985e-06 | 1 | 225 | 0.492218 | 0.601706 | 0.1927694 | 0.492706 | 340.829 | 0.000291046 | 1 | 225 | 0.492157 | 0.601706 | 16.16922 | 15.97645 | 0.005423369 | 255.247
| 0.496674 | 236.792 | 3.49426e-06 | 1 | 226 | 0.496277 | 0.605674 | 0.1941256 | 0.496674 | 341.229 | 0.000296509 | 1 | 226 | 0.496216 | 0.605674 | 16.47272 | 16.2786 | 0.005525167 | 264.9927
| 0.500641 | 237.192 | 3.52783e-06 | 1 | 227 | 0.500488 | 0.609641 | 0.1959906 | 0.500641 | 341.629 | 0.000298187 | 1 | 227 | 0.500061 | 0.609641 | 16.56594 | 16.36995 | 0.005556435 | 267.9754
| 0.504608 | 237.592 | 3.5614e-06 | 1 | 228 | 0.504303 | 0.613608 | 0.1978556 | 0.504608 | 342.029 | 0.000300079 | 1 | 228 | 0.503876 | 0.613608 | 16.67106 | 16.4732 | 0.005591691 | 271.3663
| 0.508575 | 237.992 | 3.59802e-06 | 1 | 229 | 0.508575 | 0.617575 | 0.19989 | 0.508575 | 342.429 | 0.00029715 | 1 | 229 | 0.508301 | 0.617575 | 16.50833 | 16.30844 | 0.005537111 | 265.9653
| 0.512543 | 238.392 | 3.63159e-06 | 1 | 230 | 0.512482 | 0.621543 | 0.201755 | 0.512543 | 342.829 | 0.000303558 | 1 | 230 | 0.512268 | 0.621543 | 16.86433 | 16.66258 | 0.005656518 | 277.6415
| 0.51651 | 238.792 | 3.66821e-06 | 1 | 231 | 0.516296 | 0.62551 | 0.2037894 | 0.51651 | 343.229 | 0.000297333 | 1 | 231 | 0.516266 | 0.62551 | 16.5185 | 16.31471 | 0.005540521 | 266.1698
| 0.520477 | 239.192 | 3.70483e-06 | 1 | 232 | 0.520355 | 0.629477 | 0.2058239 | 0.520477 | 343.629 | 0.000302979 | 1 | 232 | 0.520203 | 0.629477 | 16.83217 | 16.62634 | 0.005645729 | 276.4353
| 0.524445 | 239.592 | 3.74451e-06 | 1 | 233 | 0.523987 | 0.633445 | 0.2080283 | 0.524445 | 344.029 | 0.000301758 | 1 | 233 | 0.524139 | 0.633445 | 16.76433 | 16.556305 | 0.005622977 | 274.1112
| 0.528412 | 239.992 | 3.77808e-06 | 1 | 234 | 0.528046 | 0.637412 | 0.2098933 | 0.528412 | 344.429 | 0.000304657 | 1 | 234 | 0.528168 | 0.637412 | 16.92539 | 16.7155 | 0.005676997 | 279.4078
| 0.532379 | 240.392 | 3.8147e-06 | 1 | 235 | 0.532074 | 0.641379 | 0.2119278 | 0.532379 | 344.829 | 0.000305206 | 1 | 235 | 0.532074 | 0.641379 | 16.95589 | 16.74396 | 0.005687227 | 280.3602
| 0.536346 | 240.792 | 3.85742e-06 | 1 | 236 | 0.536377 | 0.645346 | 0.2143011 | 0.536346 | 345.229 | 0.000308228 | 1 | 236 | 0.536163 | 0.645346 | 17.12378 | 16.90948 | 0.00574354 | 285.9304
| 0.540314 | 241.192 | 3.89709e-06 | 1 | 237 | 0.540039 | 0.649314 | 0.216505 | 0.540314 | 345.629 | 0.000306732 | 1 | 237 | 0.540161 | 0.649314 | 17.04067 | 16.82416 | 0.005715663 | 283.0524
| 0.544281 | 241.592 | 3.94287e-06 | 1 | 238 | 0.543762 | 0.653281 | 0.2190483 | 0.544281 | 346.029 | 0.000311035 | 1 | 238 | 0.544159 | 0.653281 | 17.27972 | 17.06067 | 0.005795845 | 291.0666
| 0.548248 | 241.992 | 3.98865e-06 | 1 | 239 | 0.54776 | 0.657248 | 0.2215917 | 0.548248 | 346.429 | 0.00031015 | 1 | 239 | 0.547974 | 0.657248 | 17.23056 | 17.00896 | 0.005779354 | 289.3049
| 0.552216 | 242.392 | 4.02527e-06 | 1 | 240 | 0.552032 | 0.661216 | 0.2236261 | 0.552216 | 346.829 | 0.000306854 | 1 | 240 | 0.551819 | 0.661216 | 17.04744 | 16.82382 | 0.005717936 | 283.0409
| 0.556183 | 242.792 | 4.0741e-06 | 1 | 241 | 0.555695 | 0.665183 | 0.2263389 | 0.556183 | 347.229 | 0.000313721 | 1 | 241 | 0.555786 | 0.665183 | 17.42894 | 17.20261 | 0.005845896 | 295.9296
| 0.56015 | 243.192 | 4.11987e-06 | 1 | 242 | 0.559937 | 0.66915 | 0.2288817 | 0.56015 | 347.629 | 0.000310577 | 1 | 242 | 0.559692 | 0.66915 | 17.25428 | 17.0254 | 0.005787311 | 289.8641
| 0.564117 | 243.592 | 4.1687e-06 | 1 | 243 | 0.563751 | 0.673117 | 0.2315944 | 0.564117 | 348.029 | 0.000308228 | 1 | 243 | 0.563873 | 0.673117 | 17.12378 | 16.89218 | 0.00574354 | 285.3459
| 0.568085 | 243.992 | 4.21753e-06 | 1 | 244 | 0.567871 | 0.677085 | 0.2343072 | 0.568085 | 348.429 | 0.000310608 | 1 | 244 | 0.567871 | 0.677085 | 17.256 | 17.02169 | 0.005787889 | 289.738
| 0.572052 | 244.392 | 4.26331e-06 | 1 | 245 | 0.57196 | 0.681052 | 0.2368506 | 0.572052 | 348.829 | 0.000312469 | 1 | 245 | 0.571838 | 0.681052 | 17.35939 | 17.12254 | 0.005822567 | 293.1813
| 0.576019 | 244.792 | 4.31824e-06 | 1 | 246 | 0.575775 | 0.685019 | 0.2399022 | 0.576019 | 349.229 | 0.000316437 | 1 | 246 | 0.575623 | 0.685019 | 17.57983 | 17.33993 | 0.005896507 | 300.6732
| 0.579987 | 245.192 | 4.36401e-06 | 1 | 247 | 0.57959 | 0.688987 | 0.242445 | 0.579987 | 349.629 | 0.0003172 | 1 | 247 | 0.579773 | 0.688987 | 17.62222 | 17.37978 | 0.005910724 | 302.0567
| 0.583954 | 245.592 | 4.41895e-06 | 1 | 248 | 0.583618 | 0.692954 | 0.2454972 | 0.583954 | 350.029 | 0.000316742 | 1 | 248 | 0.583679 | 0.692954 | 17.59678 | 17.35128 | 0.00590219 | 301.0669
| 0.587921 | 245.992 | 4.47083e-06 | 1 | 249 | 0.587402 | 0.696921 | 0.2483794 | 0.587921 | 350.429 | 0.000319733 | 1 | 249 | 0.587494 | 0.696921 | 17.76294 | 17.514565 | 0.005957924 | 306.76
| 0.591888 | 246.392 | 4.53491e-06 | 1 | 250 | 0.591797 | 0.700888 | 0.2519394 | 0.591888 | 350.829 | 0.000315979 | 1 | 250 | 0.591553 | 0.700888 | 17.55439 | 17.30245 | 0.005887972 | 299.3748
| 0.595856 | 246.792 | 4.58069e-06 | 1 | 251 | 0.595306 | 0.704856 | 0.2544828 | 0.595856 | 351.229 | 0.000317932 | 1 | 251 | 0.59552 | 0.704856 | 17.66289 | 17.40841 | 0.005924364 | 303.0526
| 0.599823 | 247.192 | 4.64172e-06 | 1 | 252 | 0.599457 | 0.708823 | 0.2578733 | 0.599823 | 351.629 | 0.000320526 | 1 | 252 | 0.599518 | 0.708823 | 17.807 | 17.54913 | 0.005972701 | 307.9718
| 0.60379 | 247.592 | 4.70581e-06 | 1 | 253 | 0.603302 | 0.71279 | 0.2614339 | 0.60379 | 352.029 | 0.000316895 | 1 | 253 | 0.603455 | 0.71279 | 17.60528 | 17.34384 | 0.005905041 | 300.8089
| 0.607758 | 247.992 | 4.76685e-06 | 1 | 254 | 0.607269 | 0.716758 | 0.264825 | 0.607758 | 352.429 | 0.000322357 | 1 | 254 | 0.607513 | 0.716758 | 17.90872 | 17.6439 | 0.00600682 | 311.3071
| 0.611725 | 248.392 | 4.83093e-06 | 1 | 255 | 0.61145 | 0.720725 | 0.268385 | 0.611725 | 352.829 | 0.000324615 | 1 | 255 | 0.611542 | 0.720725 | 18.03417 | 17.76578 | 0.006048896 | 315.623
| 0.615692 | 248.792 | 4.90112e-06 | 1 | 256 | 0.615112 | 0.724692 | 0.2722844 | 0.615692 | 353.229 | 0.000322662 | 1 | 256 | 0.615417 | 0.724692 | 17.92567 | 17.65338 | 0.006012504 | 311.6419
| 0.619659 | 249.192 | 4.96216e-06 | 1 | 257 | 0.619141 | 0.728659 | 0.2756756 | 0.619659 | 353.629 | 0.000322113 | 1 | 257 | 0.619415 | 0.728659 | 17.89517 | 17.61949 | 0.006002274 | 310.4465
| 0.623627 | 249.592 | 5.0354e-06 | 1 | 258 | 0.623169 | 0.732627 | 0.2797444 | 0.623627 | 354.029 | 0.000325104 | 1 | 258 | 0.62326 | 0.732627 | 18.06133 | 17.78159 | 0.006058008 | 316.1849
| 0.627594 | 249.992 | 5.10254e-06 | 1 | 259 | 0.62738 | 0.736594 | 0.2834744 | 0.627594 | 354.429 | 0.000325653 | 1 | 259 | 0.627289 | 0.736594 | 18.09183 | 17.80836 | 0.006068238 | 317.1376
| 0.631561 | 250.392 | 5.17883e-06 | 1 | 260 | 0.631287 | 0.740561 | 0.2877128 | 0.631561 | 354.829 | 0.000321869 | 1 | 260 | 0.631134 | 0.740561 | 17.88161 | 17.5939 | 0.005997727 | 309.5453
| 0.635529 | 250.792 | 5.25208e-06 | 1 | 261 | 0.635132 | 0.744529 | 0.2917822 | 0.635529 | 355.229 | 0.000322968 | 1 | 261 | 0.63504 | 0.744529 | 17.94267 | 17.65088 | 0.006018206 | 311.5537
| 0.639496 | 251.192 | 5.32837e-06 | 1 | 262 | 0.639374 | 0.748496 | 0.2960206 | 0.639496 | 355.629 | 0.000318909 | 1 | 262 | 0.639069 | 0.748496 | 17.71717 | 17.42115 | 0.00594257 | 303.4963
| 0.643463 | 251.592 | 5.40771e-06 | 1 | 263 | 0.643066 | 0.752463 | 0.3004283 | 0.643463 | 356.029 | 0.000327576 | 1 | 263 | 0.643097 | 0.752463 | 18.19867 | 17.89824 | 0.006104071 | 320.3469
| 0.64743 | 251.992 | 5.48401e-06 | 1 | 264 | 0.647217 | 0.75643 | 0.3046672 | 0.64743 | 356.429 | 0.000328094 | 1 | 264 | 0.647156 | 0.75643 | 18.22744 | 17.92278 | 0.006113724 | 321.2259
| 0.651398 | 252.392 | 5.56946e-06 | 1 | 265 | 0.651337 | 0.760398 | 0.3094144 | 0.651398 | 356.829 | 0.000328918 | 1 | 265 | 0.651062 | 0.760398 | 18.27322 | 17.96381 | 0.006129078 | 322.6984
| 0.655365 | 252.792 | 5.65491e-06 | 1 | 266 | 0.654968 | 0.764365 | 0.3141617 | 0.655365 | 357.229 | 0.000332184 | 1 | 266 | 0.655029 | 0.764365 | 18.45467 | 18.140505 | 0.006189937 | 329.0779
| 0.659332 | 253.192 | 5.74646e-06 | 1 | 267 | 0.658997 | 0.768332 | 0.3192478 | 0.659332 | 357.629 | 0.000327026 | 1 | 267 | 0.658966 | 0.768332 | 18.16811 | 17.84886 | 0.006093823 | 318.5819
| 0.6633 | 253.592 | 5.83496e-06 | 1 | 268 | 0.662842 | 0.7723 | 0.3241644 | 0.6633 | 358.029 | 0.000327484 | 1 | 268 | 0.662842 | 0.7723 | 18.19356 | 17.86939 | 0.006102357 | 319.3151
| 0.667267 | 253.992 | 5.92957e-06 | 1 | 269 | 0.667084 | 0.776267 | 0.3294206 | 0.667267 | 358.429 | 0.00033432 | 1 | 269 | 0.66684 | 0.776267 | 18.57333 | 18.24391 | 0.006229739 | 332.8404
| 0.671234 | 254.392 | 6.02417e-06 | 1 | 270 | 0.670654 | 0.780234 | 0.3346761 | 0.671234 | 358.829 | 0.000331879 | 1 | 270 | 0.670776 | 0.780234 | 18.43772 | 18.10305 | 0.006184254 | 327.7203
| 0.675201 | 254.792 | 6.12183e-06 | 1 | 271 | 0.674774 | 0.784201 | 0.3401017 | 0.675201 | 359.229 | 0.000334778 | 1 | 271 | 0.674774 | 0.784201 | 18.59878 | 18.25868 | 0.006238274 | 333.3793
| 0.679169 | 255.192 | 6.22864e-06 | 1 | 272 | 0.678955 | 0.788169 | 0.3460356 | 0.679169 | 359.629 | 0.000338806 | 1 | 272 | 0.678741 | 0.788169 | 18.82256 | 18.47652 | 0.006313332 | 341.3818
| 0.683136 | 255.592 | 6.3324e-06 | 1 | 273 | 0.682953 | 0.792136 | 0.3518 | 0.683136 | 360.029 | 0.000330322 | 1 | 273 | 0.6828 | 0.792136 | 18.35122 | 17.99942 | 0.006155241 | 323.9792
| 0.687103 | 255.992 | 6.43921e-06 | 1 | 274 | 0.686554 | 0.796103 | 0.3577339 | 0.687103 | 360.429 | 0.000341125 | 1 | 274 | 0.686737 | 0.796103 | 18.95139 | 18.593655 | 0.006356544 | 345.724
| 0.691071 | 256.392 | 6.55212e-06 | 1 | 275 | 0.690826 | 0.800071 | 0.3640067 | 0.691071 | 360.829 | 0.000340515 | 1 | 275 | 0.690643 | 0.800071 | 18.9175 | 18.55349 | 0.006345178 | 344.2321
| 0.695038 | 256.792 | 6.66504e-06 | 1 | 276 | 0.694611 | 0.804038 | 0.37028 | 0.695038 | 361.229 | 0.00033429 | 1 | 276 | 0.694519 | 0.804038 | 18.57167 | 18.20139 | 0.00622918 | 331.2905
| 0.699005 | 257.192 | 6.77795e-06 | 1 | 277 | 0.698792 | 0.808005 | 0.3765528 | 0.699005 | 361.629 | 0.000344299 | 1 | 277 | 0.698608 | 0.808005 | 19.12772 | 18.75117 | 0.006415689 | 351.6064
| 0.702972 | 257.592 | 6.90613e-06 | 1 | 278 | 0.702667 | 0.811972 | 0.3836739 | 0.702972 | 362.029 | 0.00033844 | 1 | 278 | 0.702637 | 0.811972 | 18.80222 | 18.41855 | 0.006306512 | 339.2429
| 0.70694 | 257.992 | 7.0282e-06 | 1 | 279 | 0.706512 | 0.81594 | 0.3904556 | 0.70694 | 362.429 | 0.000338226 | 1 | 279 | 0.706665 | 0.81594 | 18.79033 | 18.39988 | 0.006302524 | 338.5555
| 0.710907 | 258.392 | 7.15332e-06 | 1 | 280 | 0.710297 | 0.819907 | 0.3974067 | 0.710907 | 362.829 | 0.000341217 | 1 | 280 | 0.710449 | 0.819907 | 18.9565 | 18.55909 | 0.006358259 | 344.4399
| 0.714874 | 258.792 | 7.2876e-06 | 1 | 281 | 0.714661 | 0.823874 | 0.4048667 | 0.714874 | 363.229 | 0.000344482 | 1 | 281 | 0.714447 | 0.823874 | 19.13789 | 18.73302 | 0.006419099 | 350.9261
| 0.718842 | 259.192 | 7.42188e-06 | 1 | 282 | 0.718567 | 0.827842 | 0.4123267 | 0.718842 | 363.629 | 0.000338165 | 1 | 282 | 0.718414 | 0.827842 | 18.78694 | 18.37462 | 0.006301387 | 337.6266
| 0.722809 | 259.592 | 7.56531e-06 | 1 | 283 | 0.722504 | 0.831809 | 0.420295 | 0.722809 | 364.029 | 0.000341675 | 1 | 283 | 0.722229 | 0.831809 | 18.98194 | 18.56165 | 0.006366793 | 344.5348
| 0.726776 | 259.992 | 7.71484e-06 | 1 | 284 | 0.726196 | 0.835776 | 0.4286022 | 0.726776 | 364.429 | 0.000342712 | 1 | 284 | 0.726257 | 0.835776 | 19.03956 | 18.61095 | 0.006386117 | 346.3676
| 0.730743 | 260.392 | 7.87048e-06 | 1 | 285 | 0.730438 | 0.839743 | 0.4372489 | 0.730743 | 364.829 | 0.000342896 | 1 | 285 | 0.730408 | 0.839743 | 19.04978 | 18.61253 | 0.006389545 | 346.4262
| 0.734711 | 260.792 | 8.01697e-06 | 1 | 286 | 0.734344 | 0.843711 | 0.4453872 | 0.734711 | 365.229 | 0.00034787 | 1 | 286 | 0.734375 | 0.843711 | 19.32611 | 18.88072 | 0.006482231 | 356.4817
| 0.738678 | 261.192 | 8.18176e-06 | 1 | 287 | 0.738098 | 0.847678 | 0.4545422 | 0.738678 | 365.629 | 0.000345459 | 1 | 287 | 0.738373 | 0.847678 | 19.19217 | 18.73762 | 0.006437304 | 351.0986
| 0.742645 | 261.592 | 8.34045e-06 | 1 | 288 | 0.741852 | 0.851645 | 0.4633583 | 0.742645 | 366.029 | 0.000346985 | 1 | 288 | 0.742157 | 0.851645 | 19.27694 | 18.81359 | 0.00646574 | 353.951
| 0.746613 | 261.992 | 8.5144e-06 | 1 | 289 | 0.746002 | 0.855613 | 0.4730222 | 0.746613 | 366.429 | 0.000344299 | 1 | 289 | 0.746124 | 0.855613 | 19.12772 | 18.6547 | 0.006415689 | 347.9978
| 0.75058 | 262.392 | 8.6853e-06 | 1 | 290 | 0.749908 | 0.85958 | 0.4825167 | 0.75058 | 366.829 | 0.000338898 | 1 | 290 | 0.750122 | 0.85958 | 18.82767 | 18.34515 | 0.006315046 | 336.5445
| 0.754547 | 262.792 | 8.8623e-06 | 1 | 291 | 0.753784 | 0.863547 | 0.49235 | 0.754547 | 367.229 | 0.000344147 | 1 | 291 | 0.754089 | 0.863547 | 19.11928 | 18.62693 | 0.006412856 | 346.9624
| 0.758514 | 263.192 | 9.05151e-06 | 1 | 292 | 0.758362 | 0.867514 | 0.5028617 | 0.758514 | 367.629 | 0.000347839 | 1 | 292 | 0.758667 | 0.867514 | 19.32439 | 18.82153 | 0.006481653 | 354.2499
| 0.762482 | 263.592 | 9.23767e-06 | 1 | 293 | 0.762329 | 0.871482 | 0.5132039 | 0.762482 | 368.029 | 0.000349091 | 1 | 293 | 0.762024 | 0.871482 | 19.39394 | 18.88074 | 0.006504983 | 356.4824
| 0.766449 | 263.992 | 9.43909e-06 | 1 | 294 | 0.767212 | 0.875449 | 0.5243939 | 0.766449 | 368.429 | 0.000350006 | 1 | 294 | 0.766296 | 0.875449 | 19.44478 | 18.92038 | 0.006522033 | 357.9809
| 0.770416 | 264.392 | 9.63745e-06 | 1 | 295 | 0.770569 | 0.879416 | 0.5354139 | 0.770416 | 368.829 | 0.000351074 | 1 | 295 | 0.770264 | 0.879416 | 19.50411 | 18.9687 | 0.006541935 | 359.8115
| 0.774384 | 264.792 | 9.84497e-06 | 1 | 296 | 0.774841 | 0.883384 | 0.5469428 | 0.774384 | 369.229 | 0.00035144 | 1 | 296 | 0.775146 | 0.883384 | 19.52444 | 18.9775 | 0.006548755 | 360.1456
| 0.778351 | 265.192 | 1.00616e-05 | 1 | 297 | 0.778198 | 0.887351 | 0.5589778 | 0.778351 | 369.629 | 0.000353241 | 1 | 297 | 0.778809 | 0.887351 | 19.6245 | 19.06552 | 0.006582315 | 363.4941
| 0.782318 | 265.592 | 1.02875e-05 | 1 | 298 | 0.78186 | 0.891318 | 0.5715278 | 0.782318 | 370.029 | 0.000352783 | 1 | 298 | 0.782471 | 0.891318 | 19.59906 | 19.02753 | 0.00657378 | 362.0468
| 0.786285 | 265.992 | 1.05103e-05 | 1 | 299 | 0.785828 | 0.895285 | 0.5839056 | 0.786285 | 370.429 | 0.000351898 | 1 | 299 | 0.785522 | 0.895285 | 19.54989 | 18.96598 | 0.006557289 | 359.7085
| 0.790253 | 266.392 | 1.07544e-05 | 1 | 300 | 0.78949 | 0.899253 | 0.5974667 | 0.790253 | 370.829 | 0.000353943 | 1 | 300 | 0.789795 | 0.899253 | 19.6635 | 19.06603 | 0.006595396 | 363.5136
| 0.79422 | 266.792 | 1.09955e-05 | 1 | 301 | 0.794067 | 0.90322 | 0.6108611 | 0.79422 | 371.229 | 0.000355804 | 1 | 301 | 0.794373 | 0.90322 | 19.76689 | 19.15603 | 0.006630074 | 366.9534
| 0.798187 | 267.192 | 1.12457e-05 | 1 | 302 | 0.797729 | 0.907187 | 0.6247611 | 0.798187 | 371.629 | 0.000356171 | 1 | 302 | 0.797729 | 0.907187 | 19.78728 | 19.16252 | 0.006636912 | 367.202
| 0.802155 | 267.592 | 1.15051e-05 | 1 | 303 | 0.801697 | 0.911155 | 0.6391722 | 0.802155 | 372.029 | 0.000355927 | 1 | 303 | 0.802612 | 0.911155 | 19.77372 | 19.13455 | 0.006632366 | 366.131
| 0.806122 | 267.992 | 1.17645e-05 | 1 | 304 | 0.80658 | 0.915122 | 0.6535833 | 0.806122 | 372.429 | 0.00035849 | 1 | 304 | 0.806274 | 0.915122 | 19.91611 | 19.26253 | 0.006680125 | 371.045
| 0.810089 | 268.392 | 1.20514e-05 | 1 | 305 | 0.809937 | 0.919089 | 0.6695222 | 0.810089 | 372.829 | 0.000356628 | 1 | 305 | 0.809937 | 0.919089 | 19.81267 | 19.14314 | 0.006645428 | 366.46
| 0.814056 | 268.792 | 1.2326e-05 | 1 | 306 | 0.813904 | 0.923056 | 0.6847778 | 0.814056 | 373.229 | 0.000363647 | 1 | 306 | 0.814514 | 0.923056 | 20.20261 | 19.51783 | 0.006776221 | 380.9458
| 0.818024 | 269.192 | 1.2619e-05 | 1 | 307 | 0.817871 | 0.927024 | 0.7010556 | 0.818024 | 373.629 | 0.000363129 | 1 | 307 | 0.818481 | 0.927024 | 20.17383 | 19.47278 | 0.006766568 | 379.1891
| 0.821991 | 269.592 | 1.29242e-05 | 1 | 308 | 0.822144 | 0.930991 | 0.7180111 | 0.821991 | 374.029 | 0.000360748 | 1 | 308 | 0.821838 | 0.930991 | 20.04156 | 19.32354 | 0.0067222 | 373.3994
| 0.825958 | 269.992 | 1.32324e-05 | 1 | 309 | 0.825806 | 0.934958 | 0.7351333 | 0.825958 | 374.429 | 0.000362671 | 1 | 309 | 0.826111 | 0.934958 | 20.14839 | 19.41326 | 0.006758034 | 376.8745
| 0.829926 | 270.392 | 1.3562e-05 | 1 | 310 | 0.830383 | 0.938926 | 0.7534444 | 0.829926 | 374.829 | 0.000363831 | 1 | 310 | 0.829468 | 0.938926 | 20.21283 | 19.45939 | 0.006779649 | 378.6678
| 0.833893 | 270.792 | 1.38885e-05 | 1 | 311 | 0.83374 | 0.942893 | 0.7715833 | 0.833893 | 375.229 | 0.000364502 | 1 | 311 | 0.834351 | 0.942893 | 20.25011 | 19.47853 | 0.006792153 | 379.413
| 0.83786 | 271.192 | 1.42303e-05 | 1 | 312 | 0.837402 | 0.94686 | 0.7905722 | 0.83786 | 375.629 | 0.000365692 | 1 | 312 | 0.837708 | 0.94686 | 20.31622 | 19.52565 | 0.006814327 | 381.251
| 0.841827 | 271.592 | 1.45874e-05 | 1 | 313 | 0.84198 | 0.950827 | 0.8104111 | 0.841827 | 376.029 | 0.000367706 | 1 | 313 | 0.841675 | 0.950827 | 20.42811 | 19.6177 | 0.006851856 | 384.8542
| 0.845795 | 271.992 | 1.49475e-05 | 1 | 314 | 0.845337 | 0.954795 | 0.8304167 | 0.845795 | 376.429 | 0.000367249 | 1 | 314 | 0.845642 | 0.954795 | 20.40272 | 19.57231 | 0.006843341 | 383.0751
| 0.849762 | 272.392 | 1.53229e-05 | 1 | 315 | 0.849609 | 0.958762 | 0.8512722 | 0.849762 | 376.829 | 0.000368317 | 1 | 315 | 0.849915 | 0.958762 | 20.46206 | 19.61078 | 0.006863242 | 384.5828
| 0.853729 | 272.792 | 1.57166e-05 | 1 | 316 | 0.852966 | 0.962729 | 0.8731444 | 0.853729 | 377.229 | 0.000368317 | 1 | 316 | 0.853577 | 0.962729 | 20.46206 | 19.58891 | 0.006863242 | 383.7254
| 0.857697 | 273.192 | 1.61133e-05 | 1 | 317 | 0.857544 | 0.966697 | 0.8951833 | 0.857697 | 377.629 | 0.000371521 | 1 | 317 | 0.857239 | 0.966697 | 20.64006 | 19.74487 | 0.006922945 | 389.86
| 0.861664 | 273.592 | 1.65283e-05 | 1 | 318 | 0.861511 | 0.970664 | 0.9182389 | 0.861664 | 378.029 | 0.000372131 | 1 | 318 | 0.861206 | 0.970664 | 20.67394 | 19.75571 | 0.006934312 | 390.2879
| 0.865631 | 273.992 | 1.69525e-05 | 1 | 319 | 0.864868 | 0.974631 | 0.9418056 | 0.865631 | 378.429 | 0.000375 | 1 | 319 | 0.865173 | 0.974631 | 20.83333 | 19.89153 | 0.006987773 | 395.6729
| 0.869598 | 274.392 | 1.7395e-05 | 1 | 320 | 0.86853 | 0.978598 | 0.9663889 | 0.869598 | 378.829 | 0.000376465 | 1 | 320 | 0.869751 | 0.978598 | 20.91472 | 19.94833 | 0.007015072 | 397.936
| 0.873566 | 274.792 | 1.78497e-05 | 1 | 321 | 0.873108 | 0.982566 | 0.99165 | 0.873566 | 379.229 | 0.000378601 | 1 | 321 | 0.873413 | 0.982566 | 21.03339 | 20.04174 | 0.007054874 | 401.6713
| 0.877533 | 275.192 | 1.83228e-05 | 1 | 322 | 0.877075 | 0.986533 | 1.017933 | 0.877533 | 379.629 | 0.00038031 | 1 | 322 | 0.87738 | 0.986533 | 21.12833 | 20.1104 | 0.00708672 | 404.4282
| 0.8815 | 275.592 | 1.88019e-05 | 1 | 323 | 0.881653 | 0.9905 | 1.04455 | 0.8815 | 380.029 | 0.000378784 | 1 | 323 | 0.881348 | 0.9905 | 21.04356 | 19.99901 | 0.007058284 | 399.9602
| 0.885468 | 275.992 | 1.93054e-05 | 1 | 324 | 0.884705 | 0.994468 | 1.072522 | 0.885468 | 380.429 | 0.000386047 | 1 | 324 | 0.885315 | 0.994468 | 21.44706 | 20.37453 | 0.007193624 | 415.1216
| 0.889435 | 276.392 | 1.98212e-05 | 1 | 325 | 0.888977 | 0.998435 | 1.101178 | 0.889435 | 380.829 | 0.000378571 | 1 | 325 | 0.888672 | 0.998435 | 21.03172 | 19.93054 | 0.007054315 | 397.2266
| 0.893402 | 276.792 | 2.03583e-05 | 1 | 326 | 0.892639 | 1.002402 | 1.131017 | 0.893402 | 381.229 | 0.00038327 | 1 | 326 | 0.89325 | 1.002402 | 21.29278 | 20.16176 | 0.007141877 | 406.4966
| 0.897369 | 277.192 | 2.09045e-05 | 1 | 327 | 0.897217 | 1.006369 | 1.161361 | 0.897369 | 381.629 | 0.000384552 | 1 | 327 | 0.897522 | 1.006369 | 21.364 | 20.20264 | 0.007165766 | 408.1466
| 0.901337 | 277.592 | 2.14722e-05 | 1 | 328 | 0.900574 | 1.010337 | 1.1929 | 0.901337 | 382.029 | 0.000384186 | 1 | 328 | 0.900574 | 1.010337 | 21.34367 | 20.15077 | 0.007158946 | 406.0534
| 0.905304 | 277.992 | 2.20642e-05 | 1 | 329 | 0.905457 | 1.014304 | 1.225789 | 0.905304 | 382.429 | 0.000385468 | 1 | 329 | 0.904846 | 1.014304 | 21.41489 | 20.1891 | 0.007182834 | 407.5998
| 0.909271 | 278.392 | 2.26654e-05 | 1 | 330 | 0.909119 | 1.018271 | 1.259189 | 0.909271 | 382.829 | 0.000388977 | 1 | 330 | 0.909424 | 1.018271 | 21.60983 | 20.35064 | 0.007248221 | 414.1487
| 0.913239 | 278.792 | 2.32941e-05 | 1 | 331 | 0.913391 | 1.022239 | 1.294117 | 0.913239 | 383.229 | 0.000392395 | 1 | 331 | 0.913696 | 1.022239 | 21.79972 | 20.50561 | 0.007311913 | 420.4799
| 0.917206 | 279.192 | 2.39441e-05 | 1 | 332 | 0.916748 | 1.026206 | 1.330228 | 0.917206 | 383.629 | 0.000393127 | 1 | 332 | 0.917053 | 1.026206 | 21.84039 | 20.51016 | 0.007325553 | 420.6667
| 0.921173 | 279.592 | 2.46155e-05 | 1 | 333 | 0.920105 | 1.030173 | 1.367528 | 0.921173 | 384.029 | 0.000390656 | 1 | 333 | 0.920715 | 1.030173 | 21.70311 | 20.33558 | 0.007279508 | 413.5359
| 0.92514 | 279.992 | 2.53082e-05 | 1 | 334 | 0.925293 | 1.03414 | 1.406011 | 0.92514 | 384.429 | 0.000395447 | 1 | 334 | 0.924683 | 1.03414 | 21.96928 | 20.56327 | 0.007368784 | 422.8479
| 0.929108 | 280.392 | 2.60193e-05 | 1 | 335 | 0.928955 | 1.038108 | 1.445517 | 0.929108 | 384.829 | 0.000396057 | 1 | 335 | 0.928345 | 1.038108 | 22.00317 | 20.55765 | 0.007380151 | 422.617
| 0.933075 | 280.792 | 2.67578e-05 | 1 | 336 | 0.932312 | 1.042075 | 1.486544 | 0.933075 | 385.229 | 0.000394836 | 1 | 336 | 0.932617 | 1.042075 | 21.93533 | 20.44879 | 0.007357398 | 418.153
| 0.937042 | 281.192 | 2.75208e-05 | 1 | 337 | 0.936584 | 1.046042 | 1.528933 | 0.937042 | 385.629 | 0.000402588 | 1 | 337 | 0.93689 | 1.046042 | 22.366 | 20.83707 | 0.00750185 | 434.1833
| 0.94101 | 281.592 | 2.83081e-05 | 1 | 338 | 0.940552 | 1.05001 | 1.572672 | 0.94101 | 386.029 | 0.000405792 | 1 | 338 | 0.940552 | 1.05001 | 22.544 | 20.97133 | 0.007561553 | 439.7966
| 0.944977 | 281.992 | 2.91199e-05 | 1 | 339 | 0.944519 | 1.053977 | 1.617772 | 0.944977 | 386.429 | 0.000402435 | 1 | 339 | 0.944824 | 1.053977 | 22.3575 | 20.73973 | 0.007498999 | 430.1363
| 0.948944 | 282.392 | 2.99622e-05 | 1 | 340 | 0.948792 | 1.057944 | 1.664567 | 0.948944 | 386.829 | 0.000406494 | 1 | 340 | 0.948181 | 1.057944 | 22.583 | 20.91843 | 0.007574634 | 437.5809
| 0.952911 | 282.792 | 3.0835e-05 | 1 | 341 | 0.952759 | 1.061911 | 1.713056 | 0.952911 | 387.229 | 0.000404724 | 1 | 341 | 0.952759 | 1.061911 | 22.48467 | 20.77161 | 0.007541652 | 431.4598
| 0.956879 | 283.192 | 3.17078e-05 | 1 | 342 | 0.956726 | 1.065879 | 1.761544 | 0.956879 | 387.629 | 0.000407837 | 1 | 342 | 0.956726 | 1.065879 | 22.65761 | 20.89607 | 0.00759966 | 436.6456
| 0.960846 | 283.592 | 3.26324e-05 | 1 | 343 | 0.960388 | 1.069846 | 1.812911 | 0.960846 | 388.029 | 0.000409027 | 1 | 343 | 0.960693 | 1.069846 | 22.72372 | 20.91081 | 0.007621834 | 437.262
| 0.964813 | 283.992 | 3.35876e-05 | 1 | 344 | 0.964661 | 1.073813 | 1.865978 | 0.964813 | 388.429 | 0.00040979 | 1 | 344 | 0.96405 | 1.073813 | 22.76611 | 20.90013 | 0.007636052 | 436.8156
| 0.968781 | 284.392 | 3.45764e-05 | 1 | 345 | 0.968628 | 1.077781 | 1.920911 | 0.968781 | 388.829 | 0.000411926 | 1 | 345 | 0.968323 | 1.077781 | 22.88478 | 20.96387 | 0.007675854 | 439.4837
| 0.972748 | 284.792 | 3.56049e-05 | 1 | 346 | 0.972595 | 1.081748 | 1.97805 | 0.972748 | 389.229 | 0.000414642 | 1 | 346 | 0.97229 | 1.081748 | 23.03567 | 21.05762 | 0.007726465 | 443.4232
| 0.976715 | 285.192 | 3.66547e-05 | 1 | 347 | 0.976563 | 1.085715 | 2.036372 | 0.976715 | 389.629 | 0.000419037 | 1 | 347 | 0.976257 | 1.085715 | 23.27983 | 21.24346 | 0.007808361 | 451.2846
| 0.980682 | 285.592 | 3.77472e-05 | 1 | 348 | 0.980835 | 1.089682 | 2.097067 | 0.980682 | 390.029 | 0.000418671 | 1 | 348 | 0.98053 | 1.089682 | 23.2595 | 21.16243 | 0.007801541 | 447.8486
| 0.98465 | 285.992 | 3.88794e-05 | 1 | 349 | 0.984192 | 1.09365 | 2.159967 | 0.98465 | 390.429 | 0.00041748 | 1 | 349 | 0.984497 | 1.09365 | 23.19333 | 21.03337 | 0.007779348 | 442.4025
| 0.988617 | 286.392 | 4.0036e-05 | 1 | 350 | 0.987854 | 1.097617 | 2.224222 | 0.988617 | 390.829 | 0.000421234 | 1 | 350 | 0.987854 | 1.097617 | 23.40189 | 21.17767 | 0.0078493 | 448.4936
| 0.992584 | 286.792 | 4.12354e-05 | 1 | 351 | 0.992126 | 1.101584 | 2.290856 | 0.992584 | 391.229 | 0.000426117 | 1 | 351 | 0.992432 | 1.101584 | 23.67317 | 21.38231 | 0.00794029 | 457.2032
| 0.996552 | 287.192 | 4.24835e-05 | 1 | 352 | 0.996094 | 1.105552 | 2.360194 | 0.996552 | 391.629 | 0.000432312 | 1 | 352 | 0.996399 | 1.105552 | 24.01733 | 21.65714 | 0.008055728 | 469.0317
| 1.00052 | 287.592 | 4.37683e-05 | 1 | 353 | 0.999756 | 1.10952 | 2.431572 | 1.00052 | 392.029 | 0.000425629 | 1 | 353 | 1.00006 | 1.10952 | 23.64606 | 21.21448 | 0.007931197 | 450.0543
| 1.00449 | 287.992 | 4.50958e-05 | 1 | 354 | 1.00372 | 1.11349 | 2.505322 | 1.00449 | 392.429 | 0.000426453 | 1 | 354 | 1.00372 | 1.11349 | 23.69183 | 21.18651 | 0.007946551 | 448.8683
| 1.00845 | 288.392 | 4.6463e-05 | 1 | 355 | 1.008 | 1.11745 | 2.581278 | 1.00845 | 392.829 | 0.000433167 | 1 | 355 | 1.00769 | 1.11745 | 24.06483 | 21.48356 | 0.008071661 | 461.5432
| 1.01242 | 288.792 | 4.78821e-05 | 1 | 356 | 1.01196 | 1.12142 | 2.660117 | 1.01242 | 393.229 | 0.000432343 | 1 | 356 | 1.01135 | 1.12142 | 24.01906 | 21.35894 | 0.008056306 | 456.2043
| 1.01639 | 289.192 | 4.93469e-05 | 1 | 357 | 1.01593 | 1.12539 | 2.741494 | 1.01639 | 393.629 | 0.000433563 | 1 | 357 | 1.01563 | 1.12539 | 24.08683 | 21.34534 | 0.00807904 | 455.6235
| 1.02036 | 289.592 | 5.08728e-05 | 1 | 358 | 1.0202 | 1.12936 | 2.826267 | 1.02036 | 394.029 | 0.00043634 | 1 | 358 | 1.0202 | 1.12936 | 24.24111 | 21.41484 | 0.008130786 | 458.5956
| 1.02432 | 289.992 | 5.24292e-05 | 1 | 359 | 1.02386 | 1.13332 | 2.912733 | 1.02432 | 394.429 | 0.00043811 | 1 | 359 | 1.02417 | 1.13332 | 24.33944 | 21.42671 | 0.008163769 | 459.1039
| 1.02829 | 290.392 | 5.40466e-05 | 1 | 360 | 1.02783 | 1.13729 | 3.002589 | 1.02829 | 394.829 | 0.00044519 | 1 | 360 | 1.02753 | 1.13729 | 24.73278 | 21.73019 | 0.008295698 | 472.2011
| 1.03226 | 290.792 | 5.57251e-05 | 1 | 361 | 1.0321 | 1.14126 | 3.095839 | 1.03226 | 395.229 | 0.00044339 | 1 | 361 | 1.0318 | 1.14126 | 24.63278 | 21.53694 | 0.008262157 | 463.8397
| 1.03622 | 291.192 | 5.74341e-05 | 1 | 362 | 1.03546 | 1.14522 | 3.190783 | 1.03622 | 395.629 | 0.000453033 | 1 | 362 | 1.03607 | 1.14522 | 25.1685 | 21.97772 | 0.008441845 | 483.02
| 1.04019 | 291.592 | 5.92346e-05 | 1 | 363 | 1.03943 | 1.14919 | 3.290811 | 1.04019 | 396.029 | 0.000450806 | 1 | 363 | 1.03973 | 1.14919 | 25.04478 | 21.75397 | 0.008400347 | 473.2351
| 1.04416 | 291.992 | 6.10657e-05 | 1 | 364 | 1.0437 | 1.15316 | 3.392539 | 1.04416 | 396.429 | 0.000453949 | 1 | 364 | 1.04401 | 1.15316 | 25.21939 | 21.82685 | 0.008458914 | 476.4114
| 1.04813 | 292.392 | 6.29883e-05 | 1 | 365 | 1.04767 | 1.15713 | 3.49935 | 1.04813 | 396.829 | 0.00045462 | 1 | 365 | 1.04767 | 1.15713 | 25.25667 | 21.75732 | 0.008471417 | 473.3808
| 1.05209 | 292.792 | 6.49414e-05 | 1 | 366 | 1.05164 | 1.16109 | 3.607856 | 1.05209 | 397.229 | 0.000457947 | 1 | 366 | 1.05072 | 1.16109 | 25.4415 | 21.83364 | 0.008533413 | 476.708
| 1.05606 | 293.192 | 6.70166e-05 | 1 | 367 | 1.05621 | 1.16506 | 3.723144 | 1.05606 | 397.629 | 0.000465881 | 1 | 367 | 1.0556 | 1.16506 | 25.88228 | 22.15913 | 0.008681255 | 491.0272
| 1.06003 | 293.592 | 6.91223e-05 | 1 | 368 | 1.05927 | 1.16903 | 3.840128 | 1.06003 | 398.029 | 0.000467316 | 1 | 368 | 1.05957 | 1.16903 | 25.962 | 22.12187 | 0.008707995 | 489.3772
| 1.064 | 293.992 | 7.12891e-05 | 1 | 369 | 1.06323 | 1.173 | 3.960506 | 1.064 | 398.429 | 0.000468445 | 1 | 369 | 1.06354 | 1.173 | 26.02472 | 22.06422 | 0.008729033 | 486.8297
| 1.06796 | 294.392 | 7.35474e-05 | 1 | 370 | 1.0672 | 1.17696 | 4.085967 | 1.06796 | 398.829 | 0.00047229 | 1 | 370 | 1.0675 | 1.17696 | 26.23833 | 22.15237 | 0.008800681 | 490.7273
| 1.07193 | 294.792 | 7.58972e-05 | 1 | 371 | 1.07147 | 1.18093 | 4.216511 | 1.07193 | 399.229 | 0.000476288 | 1 | 371 | 1.07117 | 1.18093 | 26.46044 | 22.24393 | 0.00887518 | 494.7926
| 1.0759 | 295.192 | 7.83081e-05 | 1 | 372 | 1.07605 | 1.1849 | 4.35045 | 1.0759 | 399.629 | 0.000475525 | 1 | 372 | 1.07544 | 1.1849 | 26.41806 | 22.06761 | 0.008860962 | 486.9792
| 1.07986 | 295.592 | 8.08105e-05 | 1 | 373 | 1.0791 | 1.18886 | 4.489472 | 1.07986 | 400.029 | 0.000483002 | 1 | 373 | 1.08002 | 1.18886 | 26.83344 | 22.34397 | 0.009000289 | 499.2531
| 1.08383 | 295.992 | 8.34351e-05 | 1 | 374 | 1.08398 | 1.19283 | 4.635283 | 1.08383 | 400.429 | 0.000484589 | 1 | 374 | 1.08337 | 1.19283 | 26.92161 | 22.28633 | 0.009029861 | 496.6804
| 1.0878 | 296.392 | 8.61206e-05 | 1 | 375 | 1.08765 | 1.1968 | 4.784478 | 1.0878 | 400.829 | 0.000485718 | 1 | 375 | 1.08765 | 1.1968 | 26.98433 | 22.19986 | 0.009050899 | 492.8336
| 1.09177 | 296.792 | 8.88672e-05 | 1 | 376 | 1.09131 | 1.20077 | 4.937067 | 1.09177 | 401.229 | 0.00049353 | 1 | 376 | 1.09131 | 1.20077 | 27.41833 | 22.48127 | 0.009196468 | 505.4074
| 1.09573 | 297.192 | 9.17664e-05 | 1 | 377 | 1.09558 | 1.20473 | 5.098133 | 1.09573 | 401.629 | 0.000490967 | 1 | 377 | 1.09528 | 1.20473 | 27.27594 | 22.17781 | 0.009148709 | 491.8553
| 1.0997 | 297.592 | 9.47266e-05 | 1 | 378 | 1.09924 | 1.2087 | 5.262589 | 1.0997 | 402.029 | 0.000492767 | 1 | 378 | 1.09924 | 1.2087 | 27.37594 | 22.11336 | 0.009182251 | 489.0005
| 1.10367 | 297.992 | 9.78088e-05 | 1 | 379 | 1.10291 | 1.21267 | 5.433822 | 1.10367 | 402.429 | 0.000499878 | 1 | 379 | 1.10321 | 1.21267 | 27.771 | 22.33718 | 0.009314757 | 498.9495
| 1.0997 | 298.392 | 9.51843e-05 | 1 | 380 | 1.09924 | 1.2087 | 5.288017 | 1.0997 | 402.829 | 0.000497589 | 1 | 380 | 1.09863 | 1.2087 | 27.64383 | 22.35582 | 0.009272104 | 499.7825
| 1.09573 | 298.792 | 9.25598e-05 | 1 | 381 | 1.09528 | 1.20473 | 5.142211 | 1.09573 | 403.229 | 0.000499878 | 1 | 381 | 1.09558 | 1.20473 | 27.771 | 22.62879 | 0.009314757 | 512.0621
| 1.09177 | 299.192 | 8.99963e-05 | 1 | 382 | 1.091 | 1.20077 | 4.999794 | 1.09177 | 403.629 | 0.000493652 | 1 | 382 | 1.09131 | 1.20077 | 27.42511 | 22.42532 | 0.009198742 | 502.8948
| 1.0878 | 299.592 | 8.74329e-05 | 1 | 383 | 1.08795 | 1.1968 | 4.857383 | 1.0878 | 404.029 | 0.000489807 | 1 | 383 | 1.08704 | 1.1968 | 27.2115 | 22.35412 | 0.009127094 | 499.7065
| 1.08383 | 299.992 | 8.49609e-05 | 1 | 384 | 1.08307 | 1.19283 | 4.72005 | 1.08383 | 404.429 | 0.000481934 | 1 | 384 | 1.08368 | 1.19283 | 26.77411 | 22.05406 | 0.008980388 | 486.3816
| 1.07986 | 300.392 | 8.255e-05 | 1 | 385 | 1.07971 | 1.18886 | 4.586111 | 1.07986 | 404.829 | 0.000478607 | 1 | 385 | 1.07971 | 1.18886 | 26.58928 | 22.00317 | 0.008918392 | 484.1393
| 1.0759 | 300.792 | 8.01697e-05 | 1 | 386 | 1.07544 | 1.1849 | 4.453872 | 1.0759 | 405.229 | 0.000475342 | 1 | 386 | 1.07544 | 1.1849 | 26.40789 | 21.95402 | 0.008857552 | 481.9788
| 1.07193 | 301.192 | 7.78809e-05 | 1 | 387 | 1.07178 | 1.18093 | 4.326717 | 1.07193 | 405.629 | 0.000471252 | 1 | 387 | 1.07117 | 1.18093 | 26.18067 | 21.85395 | 0.008781339 | 477.5951
| 1.06796 | 301.592 | 7.56531e-05 | 1 | 388 | 1.0675 | 1.17696 | 4.20295 | 1.06796 | 406.029 | 0.000473236 | 1 | 388 | 1.0672 | 1.17696 | 26.29089 | 22.08794 | 0.008818309 | 487.877
| 1.064 | 301.992 | 7.34863e-05 | 1 | 389 | 1.06323 | 1.173 | 4.082572 | 1.064 | 406.429 | 0.000471008 | 1 | 389 | 1.06323 | 1.173 | 26.16711 | 22.08454 | 0.008776792 | 487.7269
| 1.06003 | 302.392 | 7.14111e-05 | 1 | 390 | 1.05957 | 1.16903 | 3.967283 | 1.06003 | 406.829 | 0.000464722 | 1 | 390 | 1.05927 | 1.16903 | 25.81789 | 21.85061 | 0.008659658 | 477.449
| 1.05606 | 302.792 | 6.93359e-05 | 1 | 391 | 1.0556 | 1.16506 | 3.851994 | 1.05606 | 407.229 | 0.00045813 | 1 | 391 | 1.05591 | 1.16506 | 25.45167 | 21.59967 | 0.008536823 | 466.5458
| 1.05209 | 303.192 | 6.73523e-05 | 1 | 392 | 1.05133 | 1.16109 | 3.741794 | 1.05209 | 407.629 | 0.00045932 | 1 | 392 | 1.05225 | 1.16109 | 25.51778 | 21.77598 | 0.008558997 | 474.1935
| 1.04813 | 303.592 | 6.54297e-05 | 1 | 393 | 1.04736 | 1.15713 | 3.634983 | 1.04813 | 408.029 | 0.000455139 | 1 | 393 | 1.04736 | 1.15713 | 25.2855 | 21.65052 | 0.008481088 | 468.7449
| 1.04416 | 303.992 | 6.35681e-05 | 1 | 394 | 1.0434 | 1.15316 | 3.531561 | 1.04416 | 408.429 | 0.000452209 | 1 | 394 | 1.0434 | 1.15316 | 25.12272 | 21.59116 | 0.00842649 | 466.1782
| 1.04019 | 304.392 | 6.17371e-05 | 1 | 395 | 1.03973 | 1.14919 | 3.429839 | 1.04019 | 408.829 | 0.0004505 | 1 | 395 | 1.03943 | 1.14919 | 25.02778 | 21.59794 | 0.008394645 | 466.471
| 1.03622 | 304.792 | 5.9967e-05 | 1 | 396 | 1.03577 | 1.14522 | 3.3315 | 1.03622 | 409.229 | 0.000447815 | 1 | 396 | 1.03546 | 1.14522 | 24.87861 | 21.54711 | 0.008344612 | 464.278
| 1.03226 | 305.192 | 5.82581e-05 | 1 | 397 | 1.0318 | 1.14126 | 3.236561 | 1.03226 | 409.629 | 0.000445892 | 1 | 397 | 1.03149 | 1.14126 | 24.77178 | 21.53522 | 0.008308779 | 463.7656
| 1.02829 | 305.592 | 5.66101e-05 | 1 | 398 | 1.02844 | 1.13729 | 3.145006 | 1.02829 | 410.029 | 0.000439972 | 1 | 398 | 1.02753 | 1.13729 | 24.44289 | 21.29788 | 0.008198465 | 453.5998
| 1.02432 | 305.992 | 5.49927e-05 | 1 | 399 | 1.02417 | 1.13332 | 3.05515 | 1.02432 | 410.429 | 0.00043927 | 1 | 399 | 1.02417 | 1.13332 | 24.40389 | 21.34874 | 0.008185384 | 455.7687
| 1.02036 | 306.392 | 5.34363e-05 | 1 | 400 | 1.01959 | 1.12936 | 2.968683 | 1.02036 | 410.829 | 0.000439301 | 1 | 400 | 1.01898 | 1.12936 | 24.40561 | 21.43693 | 0.008185962 | 459.5419
| 1.01639 | 306.792 | 5.19104e-05 | 1 | 401 | 1.01593 | 1.12539 | 2.883911 | 1.01639 | 411.229 | 0.000436523 | 1 | 401 | 1.01563 | 1.12539 | 24.25128 | 21.36737 | 0.008134196 | 456.5644
| 1.01242 | 307.192 | 5.04761e-05 | 1 | 402 | 1.01227 | 1.12142 | 2.804228 | 1.01242 | 411.629 | 0.000436401 | 1 | 402 | 1.01257 | 1.12142 | 24.2445 | 21.44027 | 0.008131923 | 459.6853
| 1.00845 | 307.592 | 4.90417e-05 | 1 | 403 | 1.0083 | 1.11745 | 2.724539 | 1.00845 | 412.029 | 0.00043161 | 1 | 403 | 1.00739 | 1.11745 | 23.97833 | 21.25379 | 0.008042647 | 451.7238
| 1.00449 | 307.992 | 4.75464e-05 | 1 | 404 | 1.00372 | 1.11349 | 2.641467 | 1.00449 | 412.429 | 0.000429626 | 1 | 404 | 1.00403 | 1.11349 | 23.86811 | 21.22664 | 0.008005677 | 450.5704
| 1.00052 | 308.392 | 4.62036e-05 | 1 | 405 | 0.999451 | 1.10952 | 2.566867 | 1.00052 | 412.829 | 0.000429779 | 1 | 405 | 1.00006 | 1.10952 | 23.87661 | 21.30974 | 0.008008528 | 454.1052
| 0.996552 | 308.792 | 4.49066e-05 | 1 | 406 | 0.996094 | 1.105552 | 2.494811 | 0.996552 | 413.229 | 0.000421356 | 1 | 406 | 0.996094 | 1.105552 | 23.40867 | 20.91386 | 0.007851574 | 437.3894
| 0.992584 | 309.192 | 4.36462e-05 | 1 | 407 | 0.991821 | 1.101584 | 2.424789 | 0.992584 | 413.629 | 0.000426392 | 1 | 407 | 0.992126 | 1.101584 | 23.68844 | 21.26366 | 0.007945415 | 452.143
| 0.988617 | 309.592 | 4.24255e-05 | 1 | 408 | 0.988159 | 1.097617 | 2.356972 | 0.988617 | 414.029 | 0.000426941 | 1 | 408 | 0.988159 | 1.097617 | 23.71894 | 21.36197 | 0.007955645 | 456.3339
| 0.98465 | 309.992 | 4.12384e-05 | 1 | 409 | 0.984497 | 1.09365 | 2.291022 | 0.98465 | 414.429 | 0.000421448 | 1 | 409 | 0.984802 | 1.09365 | 23.41378 | 21.12276 | 0.007853288 | 446.1708
| 0.980682 | 310.392 | 4.00909e-05 | 1 | 410 | 0.979919 | 1.089682 | 2.227272 | 0.980682 | 414.829 | 0.000414337 | 1 | 410 | 0.980225 | 1.089682 | 23.01872 | 20.79145 | 0.007720781 | 432.2844
| 0.976715 | 310.792 | 3.89709e-05 | 1 | 411 | 0.975952 | 1.085715 | 2.16505 | 0.976715 | 415.229 | 0.000415283 | 1 | 411 | 0.976563 | 1.085715 | 23.07128 | 20.90623 | 0.007738409 | 437.0704
| 0.972748 | 311.192 | 3.78876e-05 | 1 | 412 | 0.97229 | 1.081748 | 2.104867 | 0.972748 | 415.629 | 0.000416656 | 1 | 412 | 0.972595 | 1.081748 | 23.14756 | 21.04269 | 0.007763994 | 442.7948
| 0.968781 | 311.592 | 3.68317e-05 | 1 | 413 | 0.968628 | 1.077781 | 2.046206 | 0.968781 | 416.029 | 0.000406799 | 1 | 413 | 0.968018 | 1.077781 | 22.59994 | 20.55374 | 0.007580318 | 422.4562
| 0.964813 | 311.992 | 3.58124e-05 | 1 | 414 | 0.964355 | 1.073813 | 1.989578 | 0.964813 | 416.429 | 0.000406769 | 1 | 414 | 0.96405 | 1.073813 | 22.59828 | 20.6087 | 0.007579759 | 424.7185
| 0.960846 | 312.392 | 3.48267e-05 | 1 | 415 | 0.960388 | 1.069846 | 1.934817 | 0.960846 | 416.829 | 0.000405457 | 1 | 415 | 0.959778 | 1.069846 | 22.52539 | 20.59057 | 0.007555311 | 423.9717
| 0.956879 | 312.792 | 3.38623e-05 | 1 | 416 | 0.956116 | 1.065879 | 1.881239 | 0.956879 | 417.229 | 0.000406097 | 1 | 416 | 0.956116 | 1.065879 | 22.56094 | 20.67971 | 0.007567237 | 427.6502
| 0.952911 | 313.192 | 3.29285e-05 | 1 | 417 | 0.952759 | 1.061911 | 1.829361 | 0.952911 | 417.629 | 0.000405579 | 1 | 417 | 0.953064 | 1.061911 | 22.53217 | 20.70281 | 0.007557584 | 428.6062
| 0.948944 | 313.592 | 3.20221e-05 | 1 | 418 | 0.948486 | 1.057944 | 1.779006 | 0.948944 | 418.029 | 0.000401245 | 1 | 418 | 0.947876 | 1.057944 | 22.29139 | 20.51238 | 0.007476824 | 420.7579
| 0.944977 | 313.992 | 3.11371e-05 | 1 | 419 | 0.944824 | 1.053977 | 1.729839 | 0.944977 | 418.429 | 0.00040329 | 1 | 419 | 0.944824 | 1.053977 | 22.405 | 20.67516 | 0.007514931 | 427.4623
| 0.94101 | 314.392 | 3.02856e-05 | 1 | 420 | 0.940857 | 1.05001 | 1.682533 | 0.94101 | 418.829 | 0.00040387 | 1 | 420 | 0.940857 | 1.05001 | 22.43722 | 20.75469 | 0.007525738 | 430.7571
| 0.937042 | 314.792 | 2.94556e-05 | 1 | 421 | 0.93689 | 1.046042 | 1.636422 | 0.937042 | 419.229 | 0.000396912 | 1 | 421 | 0.93689 | 1.046042 | 22.05067 | 20.41424 | 0.007396083 | 416.7414
| 0.933075 | 315.192 | 2.8653e-05 | 1 | 422 | 0.933228 | 1.042075 | 1.591833 | 0.933075 | 419.629 | 0.000395569 | 1 | 422 | 0.932922 | 1.042075 | 21.97606 | 20.38422 | 0.007371057 | 415.5165
| 0.929108 | 315.592 | 2.78687e-05 | 1 | 423 | 0.92926 | 1.038108 | 1.548261 | 0.929108 | 420.029 | 0.00039624 | 1 | 423 | 0.928955 | 1.038108 | 22.01333 | 20.46507 | 0.007383561 | 418.8192
| 0.92514 | 315.992 | 2.71118e-05 | 1 | 424 | 0.925293 | 1.03414 | 1.506211 | 0.92514 | 420.429 | 0.000390778 | 1 | 424 | 0.924683 | 1.03414 | 21.70989 | 20.20368 | 0.007281781 | 408.1886
| 0.921173 | 316.392 | 2.63763e-05 | 1 | 425 | 0.921021 | 1.030173 | 1.46535 | 0.921173 | 420.829 | 0.000393311 | 1 | 425 | 0.920715 | 1.030173 | 21.85061 | 20.38526 | 0.007328981 | 415.5589
| 0.917206 | 316.792 | 2.56653e-05 | 1 | 426 | 0.917358 | 1.026206 | 1.42585 | 0.917206 | 421.229 | 0.000393402 | 1 | 426 | 0.916748 | 1.026206 | 21.85567 | 20.42982 | 0.007330677 | 417.3774
| 0.913239 | 317.192 | 2.49695e-05 | 1 | 427 | 0.913086 | 1.022239 | 1.387194 | 0.913239 | 421.629 | 0.000388672 | 1 | 427 | 0.913086 | 1.022239 | 21.59289 | 20.20569 | 0.007242538 | 408.2701
| 0.909271 | 317.592 | 2.43042e-05 | 1 | 428 | 0.909119 | 1.018271 | 1.350233 | 0.909271 | 422.029 | 0.000389069 | 1 | 428 | 0.909424 | 1.018271 | 21.61494 | 20.26471 | 0.007249936 | 410.6585
| 0.905304 | 317.992 | 2.36542e-05 | 1 | 429 | 0.904541 | 1.014304 | 1.314122 | 0.905304 | 422.429 | 0.000383179 | 1 | 429 | 0.905151 | 1.014304 | 21.28772 | 19.9736 | 0.007140181 | 398.9447
| 0.901337 | 318.392 | 2.30194e-05 | 1 | 430 | 0.900879 | 1.010337 | 1.278856 | 0.901337 | 422.829 | 0.000386383 | 1 | 430 | 0.900879 | 1.010337 | 21.46572 | 20.18687 | 0.007199885 | 407.5096
| 0.897369 | 318.792 | 2.24121e-05 | 1 | 431 | 0.896912 | 1.006369 | 1.245117 | 0.897369 | 423.229 | 0.000380432 | 1 | 431 | 0.896912 | 1.006369 | 21.13511 | 19.88999 | 0.007088993 | 395.6119
| 0.893402 | 319.192 | 2.1817e-05 | 1 | 432 | 0.892944 | 1.002402 | 1.212056 | 0.893402 | 423.629 | 0.000382843 | 1 | 432 | 0.892944 | 1.002402 | 21.26906 | 20.057 | 0.00713392 | 402.283249
| 0.889435 | 319.592 | 2.12341e-05 | 1 | 433 | 0.888672 | 0.998435 | 1.179672 | 0.889435 | 424.029 | 0.000380615 | 1 | 433 | 0.888977 | 0.998435 | 21.14528 | 19.96561 | 0.007092403 | 398.6254
| 0.885468 | 319.992 | 2.06665e-05 | 1 | 434 | 0.88562 | 0.994468 | 1.148139 | 0.885468 | 424.429 | 0.000378326 | 1 | 434 | 0.88501 | 0.994468 | 21.01811 | 19.86997 | 0.00704975 | 394.8158
| 0.8815 | 320.392 | 2.01172e-05 | 1 | 435 | 0.881042 | 0.9905 | 1.117622 | 0.8815 | 424.829 | 0.000372864 | 1 | 435 | 0.881348 | 0.9905 | 20.71467 | 19.59704 | 0.006947971 | 384.0442
| 0.877533 | 320.792 | 1.95862e-05 | 1 | 436 | 0.87738 | 0.986533 | 1.088122 | 0.877533 | 425.229 | 0.000378235 | 1 | 436 | 0.877686 | 0.986533 | 21.01306 | 19.92493 | 0.007048054 | 397.003
| 0.873566 | 321.192 | 1.90674e-05 | 1 | 437 | 0.873413 | 0.982566 | 1.0593 | 0.873566 | 425.629 | 0.000376831 | 1 | 437 | 0.873718 | 0.982566 | 20.93506 | 19.87576 | 0.007021892 | 395.0457
| 0.869598 | 321.592 | 1.85608e-05 | 1 | 438 | 0.869141 | 0.978598 | 1.031156 | 0.869598 | 426.029 | 0.000379456 | 1 | 438 | 0.869446 | 0.978598 | 21.08089 | 20.04973 | 0.007070806 | 401.9918
| 0.865631 | 321.992 | 1.80725e-05 | 1 | 439 | 0.865479 | 0.974631 | 1.004028 | 0.865631 | 426.429 | 0.000366882 | 1 | 439 | 0.864868 | 0.974631 | 20.38233 | 19.37831 | 0.006836502 | 375.5187
| 0.861664 | 322.392 | 1.75903e-05 | 1 | 440 | 0.860901 | 0.970664 | 0.9772389 | 0.861664 | 426.829 | 0.000377625 | 1 | 440 | 0.861816 | 0.970664 | 20.97917 | 20.00193 | 0.007036688 | 400.0771
| 0.857697 | 322.792 | 1.71295e-05 | 1 | 441 | 0.857849 | 0.966697 | 0.9516389 | 0.857697 | 427.229 | 0.000375153 | 1 | 441 | 0.857239 | 0.966697 | 20.84183 | 19.89019 | 0.006990624 | 395.6198
| 0.853729 | 323.192 | 1.66809e-05 | 1 | 442 | 0.853882 | 0.962729 | 0.9267167 | 0.853729 | 427.629 | 0.000378632 | 1 | 442 | 0.854187 | 0.962729 | 21.03511 | 20.10839 | 0.007055452 | 404.3475
| 0.849762 | 323.592 | 1.62445e-05 | 1 | 443 | 0.848999 | 0.958762 | 0.9024722 | 0.849762 | 428.029 | 0.00037439 | 1 | 443 | 0.849304 | 0.958762 | 20.79944 | 19.89697 | 0.006976406 | 395.8895
| 0.845795 | 323.992 | 1.58234e-05 | 1 | 444 | 0.845642 | 0.954795 | 0.8790778 | 0.845795 | 428.429 | 0.000371582 | 1 | 444 | 0.845337 | 0.954795 | 20.64344 | 19.76437 | 0.006924082 | 390.6302
| 0.841827 | 324.392 | 1.54144e-05 | 1 | 445 | 0.841675 | 0.950827 | 0.8563556 | 0.841827 | 428.829 | 0.000370483 | 1 | 445 | 0.841064 | 0.950827 | 20.58239 | 19.72603 | 0.006903603 | 389.1164
| 0.83786 | 324.792 | 1.50116e-05 | 1 | 446 | 0.837402 | 0.94686 | 0.8339778 | 0.83786 | 429.229 | 0.000368805 | 1 | 446 | 0.837708 | 0.94686 | 20.48917 | 19.65519 | 0.006872335 | 386.3265
| 0.833893 | 325.192 | 1.46271e-05 | 1 | 447 | 0.83374 | 0.942893 | 0.8126167 | 0.833893 | 429.629 | 0.0003685 | 1 | 447 | 0.83313 | 0.942893 | 20.47222 | 19.65961 | 0.006866652 | 386.5001
| 0.829926 | 325.592 | 1.42578e-05 | 1 | 448 | 0.830078 | 0.938926 | 0.7921 | 0.829926 | 430.029 | 0.000366638 | 1 | 448 | 0.829773 | 0.938926 | 20.36878 | 19.57668 | 0.006831955 | 383.2463
| 0.825958 | 325.992 | 1.38947e-05 | 1 | 449 | 0.825806 | 0.934958 | 0.7719278 | 0.825958 | 430.429 | 0.000357849 | 1 | 449 | 0.8255 | 0.934958 | 19.8805 | 19.10857 | 0.00666818 | 365.1375
| 0.821991 | 326.392 | 1.35437e-05 | 1 | 450 | 0.822144 | 0.930991 | 0.7524278 | 0.821991 | 430.829 | 0.000361908 | 1 | 450 | 0.822449 | 0.930991 | 20.106 | 19.35357 | 0.006743816 | 374.5608
| 0.818024 | 326.792 | 1.31989e-05 | 1 | 451 | 0.818176 | 0.927024 | 0.7332722 | 0.818024 | 431.229 | 0.000359375 | 1 | 451 | 0.818176 | 0.927024 | 19.96528 | 19.23201 | 0.006696616 | 369.87
| 0.814056 | 327.192 | 1.28693e-05 | 1 | 452 | 0.813599 | 0.923056 | 0.7149611 | 0.814056 | 431.629 | 0.000358185 | 1 | 452 | 0.813904 | 0.923056 | 19.89917 | 19.18421 | 0.006674441 | 368.0337
| 0.810089 | 327.592 | 1.25458e-05 | 1 | 453 | 0.810242 | 0.919089 | 0.6969889 | 0.810089 | 432.029 | 0.00035907 | 1 | 453 | 0.809937 | 0.919089 | 19.94833 | 19.25134 | 0.006690933 | 370.6143
| 0.806122 | 327.992 | 1.22345e-05 | 1 | 454 | 0.806274 | 0.915122 | 0.6796944 | 0.806122 | 432.429 | 0.000355469 | 1 | 454 | 0.805664 | 0.915122 | 19.74828 | 19.06858 | 0.006623831 | 363.6109
| 0.802155 | 328.392 | 1.19324e-05 | 1 | 455 | 0.802002 | 0.911155 | 0.6629111 | 0.802155 | 432.829 | 0.000354523 | 1 | 455 | 0.801697 | 0.911155 | 19.69572 | 19.03281 | 0.006606203 | 362.2479
| 0.798187 | 328.792 | 1.16333e-05 | 1 | 456 | 0.797729 | 0.907187 | 0.6462944 | 0.798187 | 433.229 | 0.000354034 | 1 | 456 | 0.797729 | 0.907187 | 19.66856 | 19.02226 | 0.006597091 | 361.8464
| 0.79422 | 329.192 | 1.13434e-05 | 1 | 457 | 0.793152 | 0.90322 | 0.6301889 | 0.79422 | 433.629 | 0.000349976 | 1 | 457 | 0.793762 | 0.90322 | 19.44311 | 18.81292 | 0.006521474 | 353.926
| 0.790253 | 329.592 | 1.10718e-05 | 1 | 458 | 0.7901 | 0.899253 | 0.6151 | 0.790253 | 434.029 | 0.000348694 | 1 | 458 | 0.789795 | 0.899253 | 19.37189 | 18.75679 | 0.006497585 | 351.8171
| 0.786285 | 329.992 | 1.08032e-05 | 1 | 459 | 0.785828 | 0.895285 | 0.6001778 | 0.786285 | 434.429 | 0.000343781 | 1 | 459 | 0.785828 | 0.895285 | 19.09894 | 18.49877 | 0.006406036 | 342.2044
| 0.782318 | 330.392 | 1.05408e-05 | 1 | 460 | 0.78186 | 0.891318 | 0.5856 | 0.782318 | 434.829 | 0.00034433 | 1 | 460 | 0.78186 | 0.891318 | 19.12944 | 18.54384 | 0.006416266 | 343.8742
| 0.778351 | 330.792 | 1.02844e-05 | 1 | 461 | 0.778503 | 0.887351 | 0.5713556 | 0.778351 | 435.229 | 0.00034436 | 1 | 461 | 0.778503 | 0.887351 | 19.13111 | 18.55976 | 0.006416825 | 344.4645
| 0.774384 | 331.192 | 1.01135e-05 | 1 | 462 | 0.774231 | 0.883384 | 0.5618611 | 0.774384 | 435.629 | 0.000341156 | 1 | 462 | 0.774231 | 0.883384 | 18.95311 | 18.39125 | 0.006357122 | 338.2381
| 0.770416 | 331.592 | 9.86633e-06 | 1 | 463 | 0.770264 | 0.879416 | 0.5481294 | 0.770416 | 436.029 | 0.0003414 | 1 | 463 | 0.770569 | 0.879416 | 18.96667 | 18.41854 | 0.006361669 | 339.2425
| 0.766449 | 331.992 | 9.63135e-06 | 1 | 464 | 0.765991 | 0.875449 | 0.535075 | 0.766449 | 436.429 | 0.000342743 | 1 | 464 | 0.766602 | 0.875449 | 19.04128 | 18.5062 | 0.006386694 | 342.4795
| 0.762482 | 332.392 | 9.40552e-06 | 1 | 465 | 0.762939 | 0.871482 | 0.5225289 | 0.762482 | 436.829 | 0.000342682 | 1 | 465 | 0.762024 | 0.871482 | 19.03789 | 18.51536 | 0.006385558 | 342.8186
| 0.758514 | 332.792 | 9.18579e-06 | 1 | 466 | 0.758667 | 0.867514 | 0.5103217 | 0.758514 | 437.229 | 0.000340515 | 1 | 466 | 0.758972 | 0.867514 | 18.9175 | 18.40718 | 0.006345178 | 338.8242
| 0.754547 | 333.192 | 8.97522e-06 | 1 | 467 | 0.754395 | 0.863547 | 0.4986233 | 0.754547 | 437.629 | 0.000341339 | 1 | 467 | 0.7547 | 0.863547 | 18.96328 | 18.46465 | 0.006360532 | 340.9435
| 0.75058 | 333.592 | 8.79517e-06 | 1 | 468 | 0.749817 | 0.85958 | 0.4886206 | 0.75058 | 438.029 | 0.00033847 | 1 | 468 | 0.750031 | 0.85958 | 18.80389 | 18.31527 | 0.006307071 | 335.4491
| 0.746613 | 333.992 | 8.59375e-06 | 1 | 469 | 0.74588 | 0.855613 | 0.4774306 | 0.746613 | 438.429 | 0.000335602 | 1 | 469 | 0.746033 | 0.855613 | 18.64456 | 18.167125 | 0.006253628 | 330.0444
| 0.742645 | 334.392 | 8.39539e-06 | 1 | 470 | 0.742279 | 0.851645 | 0.4664106 | 0.742645 | 438.829 | 0.000334229 | 1 | 470 | 0.742126 | 0.851645 | 18.56828 | 18.10187 | 0.006228044 | 327.6776
| 0.738678 | 334.792 | 8.20923e-06 | 1 | 471 | 0.738312 | 0.847678 | 0.4560683 | 0.738678 | 439.229 | 0.000333008 | 1 | 471 | 0.738312 | 0.847678 | 18.50044 | 18.04438 | 0.006205292 | 325.5995
| 0.734711 | 335.192 | 8.02917e-06 | 1 | 472 | 0.734192 | 0.843711 | 0.446065 | 0.734711 | 439.629 | 0.000333191 | 1 | 472 | 0.734283 | 0.843711 | 18.51061 | 18.06455 | 0.006208702 | 326.3278
| 0.730743 | 335.592 | 7.85828e-06 | 1 | 473 | 0.730408 | 0.839743 | 0.4365711 | 0.730743 | 440.029 | 0.000332153 | 1 | 473 | 0.730408 | 0.839743 | 18.45294 | 18.01637 | 0.006189359 | 324.5897
| 0.726776 | 335.992 | 7.68127e-06 | 1 | 474 | 0.726105 | 0.835776 | 0.4267372 | 0.726776 | 440.429 | 0.000330719 | 1 | 474 | 0.72644 | 0.835776 | 18.37328 | 17.94654 | 0.006162638 | 322.0783
| 0.722809 | 336.392 | 7.51953e-06 | 1 | 475 | 0.722168 | 0.831809 | 0.4177517 | 0.722809 | 440.829 | 0.000328339 | 1 | 475 | 0.72226 | 0.831809 | 18.24106 | 17.8233 | 0.006118289 | 317.6702
| 0.718842 | 336.792 | 7.35779e-06 | 1 | 476 | 0.718597 | 0.827842 | 0.4087661 | 0.718842 | 441.229 | 0.00033197 | 1 | 476 | 0.718475 | 0.827842 | 18.44278 | 18.03401 | 0.006185949 | 325.2256
| 0.714874 | 337.192 | 7.2052e-06 | 1 | 477 | 0.714569 | 0.823874 | 0.4002889 | 0.714874 | 441.629 | 0.000326752 | 1 | 477 | 0.714539 | 0.823874 | 18.15289 | 17.7526 | 0.006088717 | 315.1548
| 0.710907 | 337.592 | 7.04956e-06 | 1 | 478 | 0.710632 | 0.819907 | 0.3916422 | 0.710907 | 442.029 | 0.000326721 | 1 | 478 | 0.710358 | 0.819907 | 18.15117 | 17.75952 | 0.006088139 | 315.4007
| 0.70694 | 337.992 | 6.90308e-06 | 1 | 479 | 0.706635 | 0.81594 | 0.3835044 | 0.70694 | 442.429 | 0.000326813 | 1 | 479 | 0.706512 | 0.81594 | 18.15628 | 17.77277 | 0.006089854 | 315.8715
| 0.702972 | 338.392 | 6.7749e-06 | 1 | 480 | 0.702271 | 0.811972 | 0.3763833 | 0.702972 | 442.829 | 0.000329132 | 1 | 480 | 0.702484 | 0.811972 | 18.28511 | 17.90873 | 0.006133066 | 320.7225
| 0.699005 | 338.792 | 6.62537e-06 | 1 | 481 | 0.698425 | 0.808005 | 0.3680761 | 0.699005 | 443.229 | 0.000328583 | 1 | 481 | 0.6987 | 0.808005 | 18.25461 | 17.886535 | 0.006122836 | 319.9281
| 0.695038 | 339.192 | 6.50024e-06 | 1 | 482 | 0.694855 | 0.804038 | 0.3611244 | 0.695038 | 443.629 | 0.000325134 | 1 | 482 | 0.694519 | 0.804038 | 18.063 | 17.70188 | 0.006058567 | 313.3564
| 0.691071 | 339.592 | 6.36597e-06 | 1 | 483 | 0.690857 | 0.800071 | 0.353665 | 0.691071 | 444.029 | 0.0003302 | 1 | 483 | 0.690735 | 0.800071 | 18.34444 | 17.99078 | 0.006152967 | 323.6681
| 0.687103 | 339.992 | 6.24084e-06 | 1 | 484 | 0.686493 | 0.796103 | 0.3467133 | 0.687103 | 444.429 | 0.000324738 | 1 | 484 | 0.686768 | 0.796103 | 18.041 | 17.69429 | 0.006051188 | 313.0878
| 0.683136 | 340.392 | 6.12488e-06 | 1 | 485 | 0.682922 | 0.792136 | 0.3402711 | 0.683136 | 444.829 | 0.000325348 | 1 | 485 | 0.682709 | 0.792136 | 18.07489 | 17.73462 | 0.006062555 | 314.5167
| 0.679169 | 340.792 | 6.01196e-06 | 1 | 486 | 0.678864 | 0.788169 | 0.3339978 | 0.679169 | 445.229 | 0.000327087 | 1 | 486 | 0.67868 | 0.788169 | 18.1715 | 17.8375 | 0.006094959 | 318.1765
| 0.675201 | 341.192 | 5.89905e-06 | 1 | 487 | 0.675049 | 0.784201 | 0.327725 | 0.675201 | 445.629 | 0.00031842 | 1 | 487 | 0.674805 | 0.784201 | 17.69 | 17.362275 | 0.005933458 | 301.4486
| 0.671234 | 341.592 | 5.78613e-06 | 1 | 488 | 0.670624 | 0.780234 | 0.3214517 | 0.671234 | 446.029 | 0.000324829 | 1 | 488 | 0.670929 | 0.780234 | 18.04606 | 17.7246 | 0.006052884 | 314.1616
| 0.667267 | 341.992 | 5.68237e-06 | 1 | 489 | 0.667053 | 0.776267 | 0.3156872 | 0.667267 | 446.429 | 0.000323059 | 1 | 489 | 0.666901 | 0.776267 | 17.94772 | 17.632035 | 0.006019901 | 310.8887
| 0.6633 | 342.392 | 5.58167e-06 | 1 | 490 | 0.663055 | 0.7723 | 0.3100928 | 0.6633 | 446.829 | 0.000319336 | 1 | 490 | 0.662842 | 0.7723 | 17.74089 | 17.4308 | 0.005950527 | 303.8327
| 0.659332 | 342.792 | 5.48096e-06 | 1 | 491 | 0.658844 | 0.768332 | 0.3044978 | 0.659332 | 447.229 | 0.000324829 | 1 | 491 | 0.658966 | 0.768332 | 18.04606 | 17.74156 | 0.006052884 | 314.7629
| 0.655365 | 343.192 | 5.3833e-06 | 1 | 492 | 0.655243 | 0.764365 | 0.2990722 | 0.655365 | 447.629 | 0.000322754 | 1 | 492 | 0.654999 | 0.764365 | 17.93078 | 17.63171 | 0.006014218 | 310.877
| 0.651398 | 343.592 | 5.29175e-06 | 1 | 493 | 0.651184 | 0.760398 | 0.2939861 | 0.651398 | 448.029 | 0.000322937 | 1 | 493 | 0.65097 | 0.760398 | 17.94094 | 17.64696 | 0.006017628 | 311.4151
| 0.64743 | 343.992 | 5.19714e-06 | 1 | 494 | 0.647278 | 0.75643 | 0.28873 | 0.64743 | 448.429 | 0.000319794 | 1 | 494 | 0.647125 | 0.75643 | 17.76633 | 17.4776 | 0.005959061 | 305.4666
| 0.643463 | 344.392 | 5.11475e-06 | 1 | 495 | 0.642853 | 0.752463 | 0.2841528 | 0.643463 | 448.829 | 0.000315918 | 1 | 495 | 0.642975 | 0.752463 | 17.551 | 17.26685 | 0.005886835 | 298.144
| 0.639496 | 344.792 | 5.0293e-06 | 1 | 496 | 0.639038 | 0.748496 | 0.2794056 | 0.639496 | 449.229 | 0.000319855 | 1 | 496 | 0.639099 | 0.748496 | 17.76972 | 17.49032 | 0.005960198 | 305.9112
| 0.635529 | 345.192 | 4.9469e-06 | 1 | 497 | 0.635254 | 0.744529 | 0.2748278 | 0.635529 | 449.629 | 0.000314087 | 1 | 497 | 0.635193 | 0.744529 | 17.44928 | 17.17445 | 0.005852717 | 294.9617
| 0.631561 | 345.592 | 4.86755e-06 | 1 | 498 | 0.631439 | 0.740561 | 0.2704194 | 0.631561 | 450.029 | 0.000316376 | 1 | 498 | 0.631256 | 0.740561 | 17.57644 | 17.306025 | 0.00589537 | 299.4985
| 0.627594 | 345.992 | 4.78516e-06 | 1 | 499 | 0.627075 | 0.736594 | 0.2658422 | 0.627594 | 450.429 | 0.000320404 | 1 | 499 | 0.62738 | 0.736594 | 17.80022 | 17.53438 | 0.005970428 | 307.4545
| 0.623627 | 346.392 | 4.71802e-06 | 1 | 500 | 0.623444 | 0.732627 | 0.2621122 | 0.623627 | 450.829 | 0.000319122 | 1 | 500 | 0.62326 | 0.732627 | 17.729 | 17.46689 | 0.005946539 | 305.0922
| 0.619659 | 346.792 | 4.64172e-06 | 1 | 501 | 0.619385 | 0.728659 | 0.2578733 | 0.619659 | 451.229 | 0.000316742 | 1 | 501 | 0.619385 | 0.728659 | 17.59678 | 17.3389 | 0.00590219 | 300.6376
| 0.615692 | 347.192 | 4.56543e-06 | 1 | 502 | 0.615509 | 0.724692 | 0.253635 | 0.615692 | 451.629 | 0.000311615 | 1 | 502 | 0.615387 | 0.724692 | 17.31194 | 17.05831 | 0.005806653 | 290.9859
| 0.611725 | 347.592 | 4.49829e-06 | 1 | 503 | 0.611572 | 0.720725 | 0.249905 | 0.611725 | 452.029 | 0.000317169 | 1 | 503 | 0.61145 | 0.720725 | 17.6205 | 17.370595 | 0.005910147 | 301.7376
| 0.607758 | 347.992 | 4.43115e-06 | 1 | 504 | 0.6073 | 0.716758 | 0.246175 | 0.607758 | 452.429 | 0.000312347 | 1 | 504 | 0.607452 | 0.716758 | 17.35261 | 17.10644 | 0.005820293 | 292.6302
| 0.60379 | 348.392 | 4.36707e-06 | 1 | 505 | 0.603394 | 0.71279 | 0.242615 | 0.60379 | 452.829 | 0.000315125 | 1 | 505 | 0.603607 | 0.71279 | 17.50694 | 17.26433 | 0.005872059 | 298.0571
| 0.599823 | 348.792 | 4.30298e-06 | 1 | 506 | 0.599792 | 0.708823 | 0.2390544 | 0.599823 | 453.229 | 0.000314087 | 1 | 506 | 0.59967 | 0.708823 | 17.44928 | 17.21022 | 0.005852717 | 296.1918
| 0.595856 | 349.192 | 4.24805e-06 | 1 | 507 | 0.595367 | 0.704856 | 0.2360028 | 0.595856 | 453.629 | 0.000314636 | 1 | 507 | 0.595703 | 0.704856 | 17.47978 | 17.243775 | 0.005862947 | 297.3478
| 0.591888 | 349.592 | 4.18701e-06 | 1 | 508 | 0.591705 | 0.700888 | 0.2326117 | 0.591888 | 454.029 | 0.000314117 | 1 | 508 | 0.591583 | 0.700888 | 17.45094 | 17.21833 | 0.005853276 | 296.471
| 0.587921 | 349.992 | 4.12598e-06 | 1 | 509 | 0.587555 | 0.696921 | 0.2292211 | 0.587921 | 454.429 | 0.000308472 | 1 | 509 | 0.587646 | 0.696921 | 17.13733 | 16.90811 | 0.005748086 | 285.8843
| 0.583954 | 350.392 | 4.06799e-06 | 1 | 510 | 0.583954 | 0.692954 | 0.2259994 | 0.583954 | 454.829 | 0.000313385 | 1 | 510 | 0.58374 | 0.692954 | 17.41028 | 17.18428 | 0.005839635 | 295.2994
| 0.579987 | 350.792 | 4.01306e-06 | 1 | 511 | 0.579681 | 0.688987 | 0.2229478 | 0.579987 | 455.229 | 0.000312561 | 1 | 511 | 0.57962 | 0.688987 | 17.3645 | 17.14155 | 0.005824281 | 293.8328
| 0.576019 | 351.192 | 3.96118e-06 | 1 | 512 | 0.575928 | 0.685019 | 0.2200656 | 0.576019 | 455.629 | 0.000308441 | 1 | 512 | 0.575836 | 0.685019 | 17.13561 | 16.91555 | 0.005747509 | 286.1357
| 0.572052 | 351.592 | 3.91235e-06 | 1 | 513 | 0.571503 | 0.681052 | 0.2173528 | 0.572052 | 456.029 | 0.000312927 | 1 | 513 | 0.571869 | 0.681052 | 17.38483 | 17.16748 | 0.005831101 | 294.7224
| 0.568085 | 351.992 | 3.86353e-06 | 1 | 514 | 0.568115 | 0.677085 | 0.2146406 | 0.568085 | 456.429 | 0.00031369 | 1 | 514 | 0.567902 | 0.677085 | 17.42722 | 17.21258 | 0.005845319 | 296.273
| 0.564117 | 352.392 | 3.80554e-06 | 1 | 515 | 0.563629 | 0.673117 | 0.2114189 | 0.564117 | 456.829 | 0.000307159 | 1 | 515 | 0.563995 | 0.673117 | 17.06439 | 16.85297 | 0.00572362 | 284.0226
| 0.56015 | 352.792 | 3.75977e-06 | 1 | 516 | 0.560028 | 0.66915 | 0.2088761 | 0.56015 | 457.229 | 0.000307159 | 1 | 516 | 0.559906 | 0.66915 | 17.06439 | 16.85551 | 0.00572362 | 284.1083
| 0.556183 | 353.192 | 3.71704e-06 | 1 | 517 | 0.555603 | 0.665183 | 0.2065022 | 0.556183 | 457.629 | 0.000307281 | 1 | 517 | 0.555969 | 0.665183 | 17.07117 | 16.86466 | 0.005725893 | 284.4169
| 0.552216 | 353.592 | 3.67126e-06 | 1 | 518 | 0.551727 | 0.661216 | 0.2039589 | 0.552216 | 458.029 | 0.00031012 | 1 | 518 | 0.551849 | 0.661216 | 17.22889 | 17.02493 | 0.005778795 | 289.8482
| 0.548248 | 353.992 | 3.62549e-06 | 1 | 519 | 0.547729 | 0.657248 | 0.2014161 | 0.548248 | 458.429 | 0.000307892 | 1 | 519 | 0.547974 | 0.657248 | 17.10511 | 16.903695 | 0.005737279 | 285.7349
| 0.544281 | 354.392 | 3.58276e-06 | 1 | 520 | 0.543793 | 0.653281 | 0.1990422 | 0.544281 | 458.829 | 0.000304138 | 1 | 520 | 0.543915 | 0.653281 | 16.89656 | 16.69751 | 0.005667326 | 278.807
| 0.540314 | 354.792 | 3.53699e-06 | 1 | 521 | 0.5401 | 0.649314 | 0.1964994 | 0.540314 | 459.229 | 0.000300354 | 1 | 521 | 0.540039 | 0.649314 | 16.68633 | 16.48983 | 0.005596815 | 271.9146
| 0.536346 | 355.192 | 3.50037e-06 | 1 | 522 | 0.535919 | 0.645346 | 0.194465 | 0.536346 | 459.629 | 0.00030365 | 1 | 522 | 0.536224 | 0.645346 | 16.86944 | 16.67498 | 0.005658233 | 278.0549
| 0.532379 | 355.592 | 3.45459e-06 | 1 | 523 | 0.532318 | 0.641379 | 0.1919217 | 0.532379 | 460.029 | 0.000301086 | 1 | 523 | 0.532196 | 0.641379 | 16.727 | 16.53508 | 0.005610455 | 273.4088
| 0.528412 | 355.992 | 3.42407e-06 | 1 | 524 | 0.528259 | 0.637412 | 0.1902261 | 0.528412 | 460.429 | 0.000303131 | 1 | 524 | 0.528107 | 0.637412 | 16.84061 | 16.650385 | 0.005648562 | 277.2353
| 0.524445 | 356.392 | 3.38135e-06 | 1 | 525 | 0.524017 | 0.633445 | 0.1878528 | 0.524445 | 460.829 | 0.00030127 | 1 | 525 | 0.5242 | 0.633445 | 16.73722 | 16.54937 | 0.005613884 | 273.8816
| 0.520477 | 356.792 | 3.34473e-06 | 1 | 526 | 0.520233 | 0.629477 | 0.1858183 | 0.520477 | 461.229 | 0.000299286 | 1 | 526 | 0.520172 | 0.629477 | 16.627 | 16.44118 | 0.005576914 | 270.3125
| 0.51651 | 357.192 | 3.302e-06 | 1 | 527 | 0.515991 | 0.62551 | 0.1834444 | 0.51651 | 461.629 | 0.000300262 | 1 | 527 | 0.516296 | 0.62551 | 16.68122 | 16.49778 | 0.005595101 | 272.1767
| 0.512543 | 357.592 | 3.27148e-06 | 1 | 528 | 0.512085 | 0.621543 | 0.1817489 | 0.512543 | 462.029 | 0.000299347 | 1 | 528 | 0.51239 | 0.621543 | 16.63039 | 16.44864 | 0.00557805 | 270.5578
| 0.508575 | 357.992 | 3.23181e-06 | 1 | 529 | 0.508301 | 0.617575 | 0.179545 | 0.508575 | 462.429 | 0.000299164 | 1 | 529 | 0.508392 | 0.617575 | 16.62022 | 16.44068 | 0.00557464 | 270.2959
| 0.504608 | 358.392 | 3.19214e-06 | 1 | 530 | 0.504456 | 0.613608 | 0.1773411 | 0.504608 | 462.829 | 0.000296783 | 1 | 530 | 0.504333 | 0.613608 | 16.48794 | 16.3106 | 0.005530273 | 266.0358
| 0.500641 | 358.792 | 3.16162e-06 | 1 | 531 | 0.50058 | 0.609641 | 0.1756456 | 0.500641 | 463.229 | 0.000294983 | 1 | 531 | 0.500366 | 0.609641 | 16.38794 | 16.2123 | 0.005496731 | 262.8386
| 0.496674 | 359.192 | 3.12805e-06 | 1 | 532 | 0.496613 | 0.605674 | 0.1737806 | 0.496674 | 463.629 | 0.000292694 | 1 | 532 | 0.496429 | 0.605674 | 16.26078 | 16.087 | 0.005454078 | 258.7915
| 0.492706 | 359.592 | 3.10059e-06 | 1 | 533 | 0.492584 | 0.601706 | 0.172255 | 0.492706 | 464.029 | 0.000291046 | 1 | 533 | 0.492432 | 0.601706 | 16.16922 | 15.99697 | 0.005423369 | 255.903
| 0.488739 | 359.992 | 3.06702e-06 | 1 | 534 | 0.488312 | 0.597739 | 0.17039 | 0.488739 | 464.429 | 0.000294983 | 1 | 534 | 0.488586 | 0.597739 | 16.38794 | 16.21755 | 0.005496731 | 263.0091
| 0.484772 | 360.392 | 3.03345e-06 | 1 | 535 | 0.484375 | 0.593772 | 0.168525 | 0.484772 | 464.829 | 0.000291351 | 1 | 535 | 0.484528 | 0.593772 | 16.18617 | 16.01764 | 0.005429052 | 256.5648
| 0.480804 | 360.792 | 2.99988e-06 | 1 | 536 | 0.480713 | 0.589804 | 0.16666 | 0.480804 | 465.229 | 0.000293182 | 1 | 536 | 0.480591 | 0.589804 | 16.28789 | 16.12123 | 0.005463171 | 259.894
| 0.476837 | 361.192 | 2.96936e-06 | 1 | 537 | 0.476776 | 0.585837 | 0.1649644 | 0.476837 | 465.629 | 0.000289551 | 1 | 537 | 0.476593 | 0.585837 | 16.08617 | 15.9212 | 0.005395511 | 253.4847
| 0.47287 | 361.592 | 2.93884e-06 | 1 | 538 | 0.472534 | 0.58187 | 0.1632689 | 0.47287 | 466.029 | 0.000290802 | 1 | 538 | 0.472717 | 0.58187 | 16.15567 | 15.9924 | 0.005418822 | 255.7568
| 0.468903 | 361.992 | 2.91443e-06 | 1 | 539 | 0.468842 | 0.577903 | 0.1619128 | 0.468903 | 466.429 | 0.000293091 | 1 | 539 | 0.468597 | 0.577903 | 16.28283 | 16.12092 | 0.005461476 | 259.8841
| 0.464935 | 362.392 | 2.88696e-06 | 1 | 540 | 0.464508 | 0.573935 | 0.1603867 | 0.464935 | 466.829 | 0.000287262 | 1 | 540 | 0.464661 | 0.573935 | 15.959 | 15.79861 | 0.005352858 | 249.5962
| 0.460968 | 362.792 | 2.85645e-06 | 1 | 541 | 0.460571 | 0.569968 | 0.1586917 | 0.460968 | 467.229 | 0.000284882 | 1 | 541 | 0.460846 | 0.569968 | 15.82678 | 15.66809 | 0.005308509 | 245.4889
| 0.457001 | 363.192 | 2.82288e-06 | 1 | 542 | 0.45697 | 0.566001 | 0.1568267 | 0.457001 | 467.629 | 0.000285919 | 1 | 542 | 0.456787 | 0.566001 | 15.88439 | 15.72756 | 0.005327832 | 247.3562
| 0.453033 | 363.592 | 2.79541e-06 | 1 | 543 | 0.452759 | 0.562033 | 0.1553006 | 0.453033 | 468.029 | 0.000283905 | 1 | 543 | 0.453003 | 0.562033 | 15.7725 | 15.6172 | 0.005290303 | 243.8969
| 0.449066 | 363.992 | 2.7832e-06 | 1 | 544 | 0.448853 | 0.558066 | 0.1546222 | 0.449066 | 468.429 | 0.000286163 | 1 | 544 | 0.448853 | 0.558066 | 15.89794 | 15.74332 | 0.005332379 | 247.8522
| 0.445099 | 364.392 | 2.74963e-06 | 1 | 545 | 0.444702 | 0.554099 | 0.1527572 | 0.445099 | 468.829 | 0.00028949 | 1 | 545 | 0.445038 | 0.554099 | 16.08278 | 15.93002 | 0.005394375 | 253.7656
| 0.441132 | 364.792 | 2.71606e-06 | 1 | 546 | 0.441193 | 0.550132 | 0.1508922 | 0.441132 | 469.229 | 0.000285004 | 1 | 546 | 0.440979 | 0.550132 | 15.83356 | 15.68266 | 0.005310782 | 245.9459
| 0.437164 | 365.192 | 2.6947e-06 | 1 | 547 | 0.436798 | 0.546164 | 0.1497056 | 0.437164 | 469.629 | 0.00028598 | 1 | 547 | 0.43689 | 0.546164 | 15.88778 | 15.73807 | 0.005328969 | 247.6869
| 0.433197 | 365.592 | 2.67944e-06 | 1 | 548 | 0.432739 | 0.542197 | 0.1488578 | 0.433197 | 470.029 | 0.000284393 | 1 | 548 | 0.432922 | 0.542197 | 15.79961 | 15.65075 | 0.005299397 | 244.9461
| 0.42923 | 365.992 | 2.64282e-06 | 1 | 549 | 0.42923 | 0.53823 | 0.1468233 | 0.42923 | 470.429 | 0.00028537 | 1 | 549 | 0.429047 | 0.53823 | 15.85389 | 15.70707 | 0.005317602 | 246.7119
| 0.425262 | 366.392 | 2.62451e-06 | 1 | 550 | 0.424927 | 0.534262 | 0.1458061 | 0.425262 | 470.829 | 0.000279724 | 1 | 550 | 0.42511 | 0.534262 | 15.54022 | 15.39442 | 0.005212394 | 236.988
| 0.421295 | 366.792 | 2.6001e-06 | 1 | 551 | 0.420898 | 0.530295 | 0.14445 | 0.421295 | 471.229 | 0.000278351 | 1 | 551 | 0.421143 | 0.530295 | 15.46394 | 15.31949 | 0.00518681 | 234.6869
| 0.417328 | 367.192 | 2.57568e-06 | 1 | 552 | 0.417389 | 0.526328 | 0.1430933 | 0.417328 | 471.629 | 0.000284271 | 1 | 552 | 0.417236 | 0.526328 | 15.79283 | 15.64974 | 0.005297123 | 244.9144
| 0.413361 | 367.592 | 2.53906e-06 | 1 | 553 | 0.412994 | 0.522361 | 0.1410589 | 0.413361 | 472.029 | 0.000278351 | 1 | 553 | 0.413147 | 0.522361 | 15.46394 | 15.32289 | 0.00518681 | 234.7908
| 0.409393 | 367.992 | 2.52686e-06 | 1 | 554 | 0.409332 | 0.518393 | 0.1403811 | 0.409393 | 472.429 | 0.000279205 | 1 | 554 | 0.409332 | 0.518393 | 15.51139 | 15.37101 | 0.005202723 | 236.2679
| 0.405426 | 368.392 | 2.50549e-06 | 1 | 555 | 0.405457 | 0.514426 | 0.1391939 | 0.405426 | 472.829 | 0.000277893 | 1 | 555 | 0.405457 | 0.514426 | 15.4385 | 15.29931 | 0.005178275 | 234.0688
| 0.401459 | 368.792 | 2.48108e-06 | 1 | 556 | 0.401459 | 0.510459 | 0.1378378 | 0.401459 | 473.229 | 0.000280609 | 1 | 556 | 0.401398 | 0.510459 | 15.58939 | 15.45155 | 0.005228885 | 238.7504
| 0.397491 | 369.192 | 2.45972e-06 | 1 | 557 | 0.397461 | 0.506491 | 0.1366511 | 0.397491 | 473.629 | 0.000278046 | 1 | 557 | 0.397369 | 0.506491 | 15.447 | 15.31035 | 0.005181126 | 234.4068
| 0.393524 | 369.592 | 2.44141e-06 | 1 | 558 | 0.393127 | 0.502524 | 0.1356339 | 0.393524 | 474.029 | 0.000273438 | 1 | 558 | 0.393463 | 0.502524 | 15.191 | 15.05537 | 0.005095261 | 226.664
| 0.389557 | 369.992 | 2.42004e-06 | 1 | 559 | 0.389191 | 0.498557 | 0.1344467 | 0.389557 | 474.429 | 0.000272095 | 1 | 559 | 0.389496 | 0.498557 | 15.11639 | 14.98194 | 0.005070235 | 224.4586
| 0.38559 | 370.392 | 2.38953e-06 | 1 | 560 | 0.385437 | 0.49459 | 0.1327517 | 0.38559 | 474.829 | 0.000273285 | 1 | 560 | 0.385437 | 0.49459 | 15.1825 | 15.04975 | 0.00509241 | 226.4949
| 0.381622 | 370.792 | 2.37732e-06 | 1 | 561 | 0.381805 | 0.490622 | 0.1320733 | 0.381622 | 475.229 | 0.000273193 | 1 | 561 | 0.38147 | 0.490622 | 15.17739 | 15.04532 | 0.005090695 | 226.3615
| 0.377655 | 371.192 | 2.35901e-06 | 1 | 562 | 0.377533 | 0.486655 | 0.1310561 | 0.377655 | 475.629 | 0.000268433 | 1 | 562 | 0.377411 | 0.486655 | 14.91294 | 14.78189 | 0.005001997 | 218.5042
| 0.373688 | 371.592 | 2.33154e-06 | 1 | 563 | 0.37326 | 0.482688 | 0.12953 | 0.373688 | 476.029 | 0.000268951 | 1 | 563 | 0.373535 | 0.482688 | 14.94172 | 14.81219 | 0.00501165 | 219.401
| 0.36972 | 371.992 | 2.31934e-06 | 1 | 564 | 0.369812 | 0.47872 | 0.1288522 | 0.36972 | 476.429 | 0.000272888 | 1 | 564 | 0.369507 | 0.47872 | 15.16044 | 15.03159 | 0.005085012 | 225.9488
| 0.365753 | 372.392 | 2.29492e-06 | 1 | 565 | 0.365601 | 0.474753 | 0.1274956 | 0.365753 | 476.829 | 0.000275787 | 1 | 565 | 0.36557 | 0.474753 | 15.3215 | 15.194 | 0.005139032 | 230.8578
| 0.361786 | 372.792 | 2.27051e-06 | 1 | 566 | 0.361816 | 0.470786 | 0.1261394 | 0.361786 | 477.229 | 0.000265472 | 1 | 566 | 0.361725 | 0.470786 | 14.74844 | 14.622305 | 0.004946822 | 213.8118
| 0.357819 | 373.192 | 2.2522e-06 | 1 | 567 | 0.357605 | 0.466819 | 0.1251222 | 0.357819 | 477.629 | 0.000265228 | 1 | 567 | 0.357697 | 0.466819 | 14.73489 | 14.60977 | 0.004942275 | 213.4453
| 0.353851 | 373.592 | 2.22778e-06 | 1 | 568 | 0.353668 | 0.462851 | 0.1237656 | 0.353851 | 478.029 | 0.000265289 | 1 | 568 | 0.353668 | 0.462851 | 14.73828 | 14.61451 | 0.004943412 | 213.584
| 0.349884 | 373.992 | 2.20337e-06 | 1 | 569 | 0.349701 | 0.458884 | 0.1224094 | 0.349884 | 478.429 | 0.000265045 | 1 | 569 | 0.349945 | 0.458884 | 14.72472 | 14.60231 | 0.004938865 | 213.2275
| 0.345917 | 374.392 | 2.18811e-06 | 1 | 570 | 0.345703 | 0.454917 | 0.1215617 | 0.345917 | 478.829 | 0.000263947 | 1 | 570 | 0.345856 | 0.454917 | 14.66372 | 14.54216 | 0.004918405 | 211.4744
| 0.341949 | 374.792 | 2.17285e-06 | 1 | 571 | 0.341705 | 0.450949 | 0.1207139 | 0.341949 | 479.229 | 0.000262085 | 1 | 571 | 0.341736 | 0.450949 | 14.56028 | 14.43956 | 0.004883708 | 208.501
| 0.337982 | 375.192 | 2.15149e-06 | 1 | 572 | 0.338043 | 0.446982 | 0.1195272 | 0.337982 | 479.629 | 0.000266602 | 1 | 572 | 0.337799 | 0.446982 | 14.81122 | 14.691695 | 0.004967878 | 215.8459
| 0.334015 | 375.592 | 2.13623e-06 | 1 | 573 | 0.334229 | 0.443015 | 0.1186794 | 0.334015 | 480.029 | 0.000261993 | 1 | 573 | 0.334076 | 0.443015 | 14.55517 | 14.43649 | 0.004881994 | 208.4122
| 0.330048 | 375.992 | 2.11487e-06 | 1 | 574 | 0.330139 | 0.439048 | 0.1174928 | 0.330048 | 480.429 | 0.000259064 | 1 | 574 | 0.330048 | 0.439048 | 14.39244 | 14.27495 | 0.004827415 | 203.7742
| 0.32608 | 376.392 | 2.09351e-06 | 1 | 575 | 0.326263 | 0.43508 | 0.1163061 | 0.32608 | 480.829 | 0.000260223 | 1 | 575 | 0.325897 | 0.43508 | 14.45683 | 14.34053 | 0.004849011 | 205.6507
| 0.322113 | 376.792 | 2.06909e-06 | 1 | 576 | 0.322052 | 0.431113 | 0.1149494 | 0.322113 | 481.229 | 0.000262177 | 1 | 576 | 0.32196 | 0.431113 | 14.56539 | 14.45044 | 0.004885422 | 208.8152
| 0.318146 | 377.192 | 2.05383e-06 | 1 | 577 | 0.318085 | 0.427146 | 0.1141017 | 0.318146 | 481.629 | 0.000259277 | 1 | 577 | 0.318115 | 0.427146 | 14.40428 | 14.29018 | 0.004831384 | 204.2091
| 0.314178 | 377.592 | 2.03247e-06 | 1 | 578 | 0.314117 | 0.423178 | 0.112915 | 0.314178 | 482.029 | 0.000259338 | 1 | 578 | 0.314056 | 0.423178 | 14.40767 | 14.29475 | 0.00483252 | 204.3399
| 0.310211 | 377.992 | 2.01111e-06 | 1 | 579 | 0.310181 | 0.419211 | 0.1117283 | 0.310211 | 482.429 | 0.000258087 | 1 | 579 | 0.31012 | 0.419211 | 14.33817 | 14.22644 | 0.004809209 | 202.3915
| 0.306244 | 378.392 | 1.99585e-06 | 1 | 580 | 0.306244 | 0.415244 | 0.1108806 | 0.306244 | 482.829 | 0.000255859 | 1 | 580 | 0.306213 | 0.415244 | 14.21439 | 14.10351 | 0.004767692 | 198.9089
| 0.302277 | 378.792 | 1.98364e-06 | 1 | 581 | 0.302124 | 0.411277 | 0.1102022 | 0.302277 | 483.229 | 0.000256653 | 1 | 581 | 0.302155 | 0.411277 | 14.2585 | 14.1483 | 0.004782488 | 200.1743
| 0.298309 | 379.192 | 1.95618e-06 | 1 | 582 | 0.298157 | 0.407309 | 0.1086767 | 0.298309 | 483.629 | 0.000253662 | 1 | 582 | 0.298218 | 0.407309 | 14.09233 | 13.98366 | 0.004726753 | 195.5427
| 0.294342 | 379.592 | 1.94397e-06 | 1 | 583 | 0.294464 | 0.403342 | 0.1079983 | 0.294342 | 484.029 | 0.000252838 | 1 | 583 | 0.294189 | 0.403342 | 14.04656 | 13.93856 | 0.004711399 | 194.2834
| 0.290375 | 379.992 | 1.92566e-06 | 1 | 584 | 0.290649 | 0.399375 | 0.1069811 | 0.290375 | 484.429 | 0.000252106 | 1 | 584 | 0.290222 | 0.399375 | 14.00589 | 13.89891 | 0.004697759 | 193.1796
| 0.286407 | 380.392 | 1.9043e-06 | 1 | 585 | 0.286438 | 0.395407 | 0.1057944 | 0.286407 | 484.829 | 0.000252563 | 1 | 585 | 0.286316 | 0.395407 | 14.03128 | 13.92548 | 0.004706275 | 193.9191
| 0.28244 | 380.792 | 1.89209e-06 | 1 | 586 | 0.282288 | 0.39144 | 0.1051161 | 0.28244 | 485.229 | 0.000254089 | 1 | 586 | 0.282532 | 0.39144 | 14.11606 | 14.01094 | 0.00473471 | 196.3064
| 0.278473 | 381.192 | 1.87073e-06 | 1 | 587 | 0.278473 | 0.387473 | 0.1039294 | 0.278473 | 485.629 | 0.00025177 | 1 | 587 | 0.278534 | 0.387473 | 13.98722 | 13.88329 | 0.004691498 | 192.7458
| 0.274506 | 381.592 | 1.85242e-06 | 1 | 588 | 0.274658 | 0.383506 | 0.1029122 | 0.274506 | 486.029 | 0.000248535 | 1 | 588 | 0.274536 | 0.383506 | 13.8075 | 13.70459 | 0.004631217 | 187.8157
| 0.270538 | 381.992 | 1.828e-06 | 1 | 589 | 0.270691 | 0.379538 | 0.1015556 | 0.270538 | 486.429 | 0.000245087 | 1 | 589 | 0.270599 | 0.379538 | 13.61594 | 13.51439 | 0.004566966 | 182.6387
| 0.266571 | 382.392 | 1.81274e-06 | 1 | 590 | 0.266541 | 0.375571 | 0.1007078 | 0.266571 | 486.829 | 0.000244995 | 1 | 590 | 0.26651 | 0.375571 | 13.61083 | 13.51013 | 0.004565252 | 182.5235
| 0.262604 | 382.792 | 1.80359e-06 | 1 | 591 | 0.262848 | 0.371604 | 0.1001994 | 0.262604 | 487.229 | 0.000241669 | 1 | 591 | 0.262604 | 0.371604 | 13.42606 | 13.32586 | 0.004503275 | 177.5784
| 0.258636 | 383.192 | 1.77917e-06 | 1 | 592 | 0.258636 | 0.367636 | 0.09884278 | 0.258636 | 487.629 | 0.000239685 | 1 | 592 | 0.258514 | 0.367636 | 13.31583 | 13.21699 | 0.004466305 | 174.6888
| 0.254669 | 383.592 | 1.76758e-06 | 1 | 593 | 0.254425 | 0.363669 | 0.09819889 | 0.254669 | 488.029 | 0.000244507 | 1 | 593 | 0.254547 | 0.363669 | 13.58372 | 13.48552 | 0.004556159 | 181.8593
| 0.250702 | 383.992 | 1.74561e-06 | 1 | 594 | 0.250397 | 0.359702 | 0.09697833 | 0.250702 | 488.429 | 0.000242493 | 1 | 594 | 0.25061 | 0.359702 | 13.47183 | 13.374855 | 0.00451863 | 178.8867
| 0.246735 | 384.392 | 1.7334e-06 | 1 | 595 | 0.24646 | 0.355735 | 0.0963 | 0.246735 | 488.829 | 0.000240204 | 1 | 595 | 0.246674 | 0.355735 | 13.34467 | 13.24837 | 0.004475976 | 175.5192
| 0.242767 | 384.792 | 1.71875e-06 | 1 | 596 | 0.243042 | 0.351767 | 0.09548611 | 0.242767 | 489.229 | 0.000240936 | 1 | 596 | 0.242737 | 0.351767 | 13.38533 | 13.28985 | 0.004489616 | 176.62
| 0.2388 | 385.192 | 1.70197e-06 | 1 | 597 | 0.238617 | 0.3478 | 0.09455389 | 0.2388 | 489.629 | 0.000239929 | 1 | 597 | 0.238678 | 0.3478 | 13.32939 | 13.234835 | 0.004470852 | 175.1609
| 0.234833 | 385.592 | 1.68701e-06 | 1 | 598 | 0.23465 | 0.343833 | 0.09372278 | 0.234833 | 490.029 | 0.000239197 | 1 | 598 | 0.234863 | 0.343833 | 13.28872 | 13.195 | 0.004457212 | 174.108
| 0.230865 | 385.992 | 1.66809e-06 | 1 | 599 | 0.231262 | 0.339865 | 0.09267167 | 0.230865 | 490.429 | 0.000238403 | 1 | 599 | 0.230865 | 0.339865 | 13.24461 | 13.15194 | 0.004442416 | 172.9735
| 0.226898 | 386.392 | 1.65405e-06 | 1 | 600 | 0.227203 | 0.335898 | 0.09189167 | 0.226898 | 490.829 | 0.000238373 | 1 | 600 | 0.22702 | 0.335898 | 13.24294 | 13.15105 | 0.004441857 | 172.9502
| 0.222931 | 386.792 | 1.63605e-06 | 1 | 601 | 0.223236 | 0.331931 | 0.09089167 | 0.222931 | 491.229 | 0.000236481 | 1 | 601 | 0.22287 | 0.331931 | 13.13783 | 13.04694 | 0.004406602 | 170.2227
| 0.218964 | 387.192 | 1.62384e-06 | 1 | 602 | 0.218811 | 0.327964 | 0.09021333 | 0.218964 | 491.629 | 0.000234467 | 1 | 602 | 0.218933 | 0.327964 | 13.02594 | 12.93573 | 0.004369073 | 167.3331
| 0.214996 | 387.592 | 1.60553e-06 | 1 | 603 | 0.214874 | 0.323996 | 0.08919611 | 0.214996 | 492.029 | 0.000233337 | 1 | 603 | 0.215057 | 0.323996 | 12.96317 | 12.87397 | 0.004348016 | 165.7391
| 0.211029 | 387.992 | 1.58691e-06 | 1 | 604 | 0.210846 | 0.320029 | 0.08816167 | 0.211029 | 492.429 | 0.000232849 | 1 | 604 | 0.211029 | 0.320029 | 12.93606 | 12.84789 | 0.004338923 | 165.0684
| 0.207062 | 388.392 | 1.57166e-06 | 1 | 605 | 0.206909 | 0.316062 | 0.08731444 | 0.207062 | 492.829 | 0.000231171 | 1 | 605 | 0.207123 | 0.316062 | 12.84283 | 12.75552 | 0.004307655 | 162.7033
| 0.203094 | 388.792 | 1.55762e-06 | 1 | 606 | 0.202881 | 0.312094 | 0.08653444 | 0.203094 | 493.229 | 0.000234375 | 1 | 606 | 0.203217 | 0.312094 | 13.02083 | 12.9343 | 0.004367358 | 167.2961
| 0.199127 | 389.192 | 1.54236e-06 | 1 | 607 | 0.199341 | 0.308127 | 0.08568667 | 0.199127 | 493.629 | 0.000232666 | 1 | 607 | 0.199097 | 0.308127 | 12.92589 | 12.8402 | 0.004335513 | 164.8708
| 0.19516 | 389.592 | 1.52283e-06 | 1 | 608 | 0.195404 | 0.30416 | 0.08460167 | 0.19516 | 494.029 | 0.00023291 | 1 | 608 | 0.195221 | 0.30416 | 12.93944 | 12.85484 | 0.004340059 | 165.247
| 0.191193 | 389.992 | 1.50452e-06 | 1 | 609 | 0.191437 | 0.300193 | 0.08358444 | 0.191193 | 494.429 | 0.000226654 | 1 | 609 | 0.191132 | 0.300193 | 12.59189 | 12.5083 | 0.004223485 | 156.4577
| 0.187225 | 390.392 | 1.49536e-06 | 1 | 610 | 0.187012 | 0.296225 | 0.08307556 | 0.187225 | 494.829 | 0.000229034 | 1 | 610 | 0.187317 | 0.296225 | 12.72411 | 12.64104 | 0.004267834 | 159.7958
| 0.183258 | 390.792 | 1.47705e-06 | 1 | 611 | 0.183136 | 0.292258 | 0.08205833 | 0.183258 | 495.229 | 0.000229156 | 1 | 611 | 0.183289 | 0.292258 | 12.73089 | 12.64883 | 0.004270107 | 159.9929
| 0.179291 | 391.192 | 1.46484e-06 | 1 | 612 | 0.179688 | 0.288291 | 0.08138 | 0.179291 | 495.629 | 0.000226959 | 1 | 612 | 0.17926 | 0.288291 | 12.60883 | 12.52745 | 0.004229168 | 156.9371
| 0.175323 | 391.592 | 1.45569e-06 | 1 | 613 | 0.175049 | 0.284323 | 0.08087167 | 0.175323 | 496.029 | 0.000225311 | 1 | 613 | 0.175415 | 0.284323 | 12.51728 | 12.43641 | 0.004198459 | 154.6642
| 0.171356 | 391.992 | 1.43433e-06 | 1 | 614 | 0.171143 | 0.280356 | 0.079685 | 0.171356 | 496.429 | 0.000223969 | 1 | 614 | 0.171478 | 0.280356 | 12.44272 | 12.36304 | 0.004173452 | 152.8447
| 0.167389 | 392.392 | 1.42212e-06 | 1 | 615 | 0.16748 | 0.276389 | 0.07900667 | 0.167389 | 496.829 | 0.000222565 | 1 | 615 | 0.167389 | 0.276389 | 12.36472 | 12.28572 | 0.00414729 | 150.9388
| 0.163422 | 392.792 | 1.4151e-06 | 1 | 616 | 0.163605 | 0.272422 | 0.07861667 | 0.163422 | 497.229 | 0.00022168 | 1 | 616 | 0.163361 | 0.272422 | 12.31556 | 12.23694 | 0.004130799 | 149.7427
| 0.159454 | 393.192 | 1.40045e-06 | 1 | 617 | 0.159698 | 0.268454 | 0.07780278 | 0.159454 | 497.629 | 0.000219238 | 1 | 617 | 0.159454 | 0.268454 | 12.17989 | 12.10209 | 0.004085294 | 146.4605
| 0.155487 | 393.592 | 1.39038e-06 | 1 | 618 | 0.155273 | 0.264487 | 0.07724333 | 0.155487 | 498.029 | 0.000216217 | 1 | 618 | 0.155579 | 0.264487 | 12.01206 | 11.93481 | 0.004029001 | 142.4397
| 0.15152 | 393.992 | 1.37573e-06 | 1 | 619 | 0.151489 | 0.26052 | 0.07642944 | 0.15152 | 498.429 | 0.000217926 | 1 | 619 | 0.151611 | 0.26052 | 12.107 | 12.03057 | 0.004060847 | 144.7346
| 0.147552 | 394.392 | 1.36414e-06 | 1 | 620 | 0.147644 | 0.256552 | 0.07578556 | 0.147552 | 498.829 | 0.000216766 | 1 | 620 | 0.147644 | 0.256552 | 12.04256 | 11.96677 | 0.004039231 | 143.2036
| 0.143585 | 394.792 | 1.35162e-06 | 1 | 621 | 0.143707 | 0.252585 | 0.07509 | 0.143585 | 499.229 | 0.000215363 | 1 | 621 | 0.143646 | 0.252585 | 11.96461 | 11.88952 | 0.004013087 | 141.3607
| 0.139618 | 395.192 | 1.34033e-06 | 1 | 622 | 0.139862 | 0.248618 | 0.07446278 | 0.139618 | 499.629 | 0.000215179 | 1 | 622 | 0.139709 | 0.248618 | 11.95439 | 11.87993 | 0.004009659 | 141.1326
| 0.135651 | 395.592 | 1.32904e-06 | 1 | 623 | 0.135864 | 0.244651 | 0.07383556 | 0.135651 | 500.029 | 0.000213409 | 1 | 623 | 0.135651 | 0.244651 | 11.85606 | 11.78222 | 0.003976676 | 138.8207
| 0.131683 | 395.992 | 1.31989e-06 | 1 | 624 | 0.131622 | 0.240683 | 0.07332722 | 0.131683 | 500.429 | 0.000207764 | 1 | 624 | 0.131927 | 0.240683 | 11.54244 | 11.46912 | 0.003871487 | 131.5406
| 0.127716 | 396.392 | 1.33057e-06 | 1 | 625 | 0.127716 | 0.236716 | 0.07392056 | 0.127716 | 500.829 | 0.000209625 | 1 | 625 | 0.127869 | 0.236716 | 11.64583 | 11.57191 | 0.003906165 | 133.9092
| 0.123749 | 396.792 | 1.31531e-06 | 1 | 626 | 0.124146 | 0.232749 | 0.07307278 | 0.123749 | 501.229 | 0.000209595 | 1 | 626 | 0.123779 | 0.232749 | 11.64417 | 11.57109 | 0.003905606 | 133.8902
| 0.119781 | 397.192 | 1.3092e-06 | 1 | 627 | 0.119751 | 0.228781 | 0.07273333 | 0.119781 | 501.629 | 0.000208557 | 1 | 627 | 0.119751 | 0.228781 | 11.5865 | 11.51377 | 0.003886264 | 132.5668
| 0.115814 | 397.592 | 1.28784e-06 | 1 | 628 | 0.116089 | 0.224814 | 0.07154667 | 0.115814 | 502.029 | 0.000203583 | 1 | 628 | 0.115967 | 0.224814 | 11.31017 | 11.23862 | 0.003793578 | 126.3066
| 0.111847 | 397.992 | 1.26678e-06 | 1 | 629 | 0.112061 | 0.220847 | 0.07037667 | 0.111847 | 502.429 | 0.000205627 | 1 | 629 | 0.111969 | 0.220847 | 11.42372 | 11.35335 | 0.003831666 | 128.8985
| 0.10788 | 398.392 | 1.25031e-06 | 1 | 630 | 0.108246 | 0.21688 | 0.06946167 | 0.10788 | 502.829 | 0.000204865 | 1 | 630 | 0.108063 | 0.21688 | 11.38139 | 11.31193 | 0.003817467 | 127.9597
| 0.103912 | 398.792 | 1.23627e-06 | 1 | 631 | 0.104004 | 0.212912 | 0.06868167 | 0.103912 | 503.229 | 0.000201233 | 1 | 631 | 0.104004 | 0.212912 | 11.17961 | 11.11093 | 0.003749788 | 123.4528
| 0.0999451 | 399.192 | 1.2146e-06 | 1 | 632 | 0.100006 | 0.2089451 | 0.06747778 | 0.0999451 | 503.629 | 0.000200317 | 1 | 632 | 0.100067 | 0.2089451 | 11.12872 | 11.06124 | 0.003732719 | 122.3511
| 0.0959778 | 399.592 | 1.20026e-06 | 1 | 633 | 0.0964661 | 0.2049778 | 0.06668111 | 0.0959778 | 504.029 | 0.000200134 | 1 | 633 | 0.0961609 | 0.2049778 | 11.11856 | 11.05187 | 0.003729309 | 122.1439
| 0.0920105 | 399.992 | 1.18561e-06 | 1 | 634 | 0.0924683 | 0.2010105 | 0.06586722 | 0.0920105 | 504.429 | 0.000199493 | 1 | 634 | 0.0921631 | 0.2010105 | 11.08294 | 11.01708 | 0.003717365 | 121.376
| 0.0880432 | 400.392 | 1.16364e-06 | 1 | 635 | 0.088501 | 0.1970432 | 0.06464667 | 0.0880432 | 504.829 | 0.000200012 | 1 | 635 | 0.0882263 | 0.1970432 | 11.11178 | 11.04713 | 0.003727036 | 122.0391
| 0.0840759 | 400.792 | 1.14014e-06 | 1 | 636 | 0.0840759 | 0.1930759 | 0.06334111 | 0.0840759 | 505.229 | 0.000195099 | 1 | 636 | 0.084137 | 0.1930759 | 10.83883 | 10.77549 | 0.003635487 | 116.1112
| 0.0801086 | 401.192 | 1.12579e-06 | 1 | 637 | 0.0802612 | 0.1891086 | 0.06254389 | 0.0801086 | 505.629 | 0.000191559 | 1 | 637 | 0.0803223 | 0.1891086 | 10.64217 | 10.57962 | 0.003569522 | 111.9284
| 0.0761414 | 401.592 | 1.09558e-06 | 1 | 638 | 0.0765381 | 0.1851414 | 0.06086556 | 0.0761414 | 506.029 | 0.000194061 | 1 | 638 | 0.0762634 | 0.1851414 | 10.78117 | 10.7203 | 0.003616145 | 114.9249
| 0.0721741 | 401.992 | 1.06995e-06 | 1 | 639 | 0.0724487 | 0.1811741 | 0.05944167 | 0.0721741 | 506.429 | 0.000195068 | 1 | 639 | 0.0723877 | 0.1811741 | 10.83711 | 10.77767 | 0.003634909 | 116.1582
| 0.0682068 | 402.392 | 1.05255e-06 | 1 | 640 | 0.0683289 | 0.1772068 | 0.058475 | 0.0682068 | 506.829 | 0.000191132 | 1 | 640 | 0.0684814 | 0.1772068 | 10.61844 | 10.55997 | 0.003561565 | 111.513
| 0.0642395 | 402.792 | 1.026e-06 | 1 | 641 | 0.0646667 | 0.1732395 | 0.057 | 0.0642395 | 507.229 | 0.000192078 | 1 | 641 | 0.0644531 | 0.1732395 | 10.671 | 10.614 | 0.003579193 | 112.656996
| 0.0602722 | 403.192 | 1.00494e-06 | 1 | 642 | 0.0606995 | 0.1692722 | 0.05583 | 0.0602722 | 507.629 | 0.000189636 | 1 | 642 | 0.0606079 | 0.1692722 | 10.53533 | 10.4795 | 0.003533689 | 109.82
| 0.0563049 | 403.592 | 9.67407e-07 | 1 | 643 | 0.0563049 | 0.1653049 | 0.05374483 | 0.0563049 | 508.029 | 0.000189178 | 1 | 643 | 0.0566406 | 0.1653049 | 10.50989 | 10.45614 | 0.003525155 | 109.3309
| 0.0523376 | 403.992 | 9.47876e-07 | 1 | 644 | 0.0525818 | 0.1613376 | 0.05265978 | 0.0523376 | 508.429 | 0.000186401 | 1 | 644 | 0.0524292 | 0.1613376 | 10.35561 | 10.30295 | 0.003473408 | 106.1508
| 0.0483704 | 404.392 | 9.21326e-07 | 1 | 645 | 0.0483398 | 0.1573704 | 0.05118478 | 0.0483704 | 508.829 | 0.000183136 | 1 | 645 | 0.0484924 | 0.1573704 | 10.17422 | 10.12304 | 0.003412568 | 102.4759
| 0.0444031 | 404.792 | 8.96606e-07 | 1 | 646 | 0.0448456 | 0.1534031 | 0.04981144 | 0.0444031 | 509.229 | 0.000184235 | 1 | 646 | 0.0446045 | 0.1534031 | 10.23528 | 10.18547 | 0.003433046 | 103.7437
| 0.0404358 | 405.192 | 8.62427e-07 | 1 | 647 | 0.0405731 | 0.1494358 | 0.04791261 | 0.0404358 | 509.629 | 0.000183746 | 1 | 647 | 0.0407532 | 0.1494358 | 10.20811 | 10.1601985 | 0.003423934 | 103.2296
| 0.0364685 | 405.592 | 8.45337e-07 | 1 | 648 | 0.0363464 | 0.1454685 | 0.04696317 | 0.0364685 | 510.029 | 0.000181946 | 1 | 648 | 0.0368195 | 0.1454685 | 10.10811 | 10.06115 | 0.003390393 | 101.2267
| 0.0325012 | 405.992 | 8.15125e-07 | 1 | 649 | 0.0329803 | 0.1415012 | 0.04528472 | 0.0325012 | 510.429 | 0.000180939 | 1 | 649 | 0.0327209 | 0.1415012 | 10.05217 | 10.00688 | 0.003371628 | 100.1377
| 0.0285339 | 406.392 | 7.79114e-07 | 1 | 650 | 0.0285522 | 0.1375339 | 0.04328411 | 0.0285339 | 510.829 | 0.000182404 | 1 | 650 | 0.0286652 | 0.1375339 | 10.13356 | 10.09027 | 0.003398927 | 101.8136
| 0.0245667 | 406.792 | 7.46155e-07 | 1 | 651 | 0.0244843 | 0.1335667 | 0.04145306 | 0.0245667 | 511.229 | 0.000179565 | 1 | 651 | 0.0248901 | 0.1335667 | 9.975833 | 9.93438 | 0.003346025 | 98.69191
| 0.0205994 | 407.192 | 7.05566e-07 | 1 | 652 | 0.0210815 | 0.1295994 | 0.03919811 | 0.0205994 | 511.629 | 0.000173187 | 1 | 652 | 0.020752 | 0.1295994 | 9.6215 | 9.582302 | 0.003227177 | 91.82051
| 0.0166321 | 407.592 | 6.63452e-07 | 1 | 653 | 0.0174377 | 0.1256321 | 0.03685844 | 0.0166321 | 512.029 | 0.000176117 | 1 | 653 | 0.0167938 | 0.1256321 | 9.784278 | 9.747419 | 0.003281775 | 95.01218
| 0.0126648 | 407.992 | 6.2561e-07 | 1 | 654 | 0.0130188 | 0.1216648 | 0.03475611 | 0.0126648 | 512.429 | 0.000175415 | 1 | 654 | 0.012854 | 0.1216648 | 9.745278 | 9.710522 | 0.003268694 | 94.29423
| 0.00869751 | 408.392 | 5.77393e-07 | 1 | 655 | 0.0091156 | 0.11769751 | 0.03207739 | 0.00869751 | 512.829 | 0.00017514 | 1 | 655 | 0.00890503 | 0.11769751 | 9.73 | 9.697923 | 0.00326357 | 94.0497
| 0.00473022 | 408.792 | 5.34363e-07 | 1 | 656 | 0.00491028 | 0.11373022 | 0.02968683 | 0.00473022 | 513.229 | 0.00017334 | 1 | 656 | 0.00509644 | 0.11373022 | 9.63 | 9.600313 | 0.003230028 | 92.16601
| 0.000762939 | 409.192 | 4.87061e-07 | 1 | 657 | 0.000540161 | 0.109762939 | 0.02705894 | 0.000762939 | 513.629 | 0.000173004 | 1 | 657 | 0.00101318 | 0.109762939 | 9.611333 | 9.584274 | 0.003223767 | 91.85832
| -0.00320435 | 409.592 | 4.35791e-07 | 1 | 658 | -0.00272827 | 0.10579565 | 0.02421061 | -0.00320435 | 514.029 | 0.000170959 | 1 | 658 | -0.0028656 | 0.10579565 | 9.497722 | 9.473512 | 0.003185661 | 89.74742
| -0.00717163 | 409.992 | 3.79333e-07 | 1 | 659 | -0.00721436 | 0.10182837 | 0.02107406 | -0.00717163 | 514.429 | 0.000168121 | 1 | 659 | -0.00691833 | 0.10182837 | 9.340056 | 9.3189815 | 0.003132777 | 86.84342
| -0.0111389 | 410.392 | 3.26233e-07 | 1 | 660 | -0.0104828 | 0.0978611 | 0.01812406 | -0.0111389 | 514.829 | 0.00016803 | 1 | 660 | -0.010849 | 0.0978611 | 9.335 | 9.316876 | 0.003131081 | 86.80418
| -0.0151062 | 410.792 | 2.65198e-07 | 1 | 661 | -0.0145203 | 0.0938938 | 0.01473322 | -0.0151062 | 515.229 | 0.000165833 | 1 | 661 | -0.0147583 | 0.0938938 | 9.212944 | 9.198211 | 0.003090142 | 84.60709
| -0.0190735 | 411.192 | 2.05383e-07 | 1 | 662 | -0.0184998 | 0.0899265 | 0.01141017 | -0.0190735 | 515.629 | 0.000164764 | 1 | 662 | -0.0187439 | 0.0899265 | 9.153556 | 9.142145 | 0.003070223 | 83.57882
| -0.0230408 | 411.592 | 1.37024e-07 | 1 | 663 | -0.0233398 | 0.0859592 | 0.007612444 | -0.0230408 | 516.029 | 0.000163483 | 1 | 663 | -0.0228088 | 0.0859592 | 9.082389 | 9.074776 | 0.003046352 | 82.35157
| -0.0270081 | 411.992 | 6.16455e-08 | 1 | 664 | -0.0264771 | 0.0819919 | 0.00342475 | -0.0270081 | 516.429 | 0.000161804 | 1 | 664 | -0.0267944 | 0.0819919 | 8.989111 | 8.985686 | 0.003015066 | 80.74256
| -0.0309753 | 412.392 | -1.25122e-08 | 1 | 665 | -0.0303223 | 0.0780247 | -0.0006951222 | -0.0309753 | 516.829 | 0.000161804 | 1 | 665 | -0.0305878 | 0.0780247 | 8.989111 | 8.989806 | 0.003015066 | 80.81662
| -0.0349426 | 412.792 | -9.0332e-08 | 1 | 666 | -0.0345367 | 0.0740574 | -0.005018444 | -0.0349426 | 517.229 | 0.000158508 | 1 | 666 | -0.0347412 | 0.0740574 | 8.806 | 8.811018 | 0.002953648 | 77.63405
| -0.0389099 | 413.192 | -1.82495e-07 | 1 | 667 | -0.0392334 | 0.0700901 | -0.01013861 | -0.0389099 | 517.629 | 0.000160248 | 1 | 667 | -0.0386078 | 0.0700901 | 8.902667 | 8.912805 | 0.002986071 | 79.4381
| -0.0428772 | 413.592 | -2.6825e-07 | 1 | 668 | -0.0425568 | 0.0661228 | -0.01490278 | -0.0428772 | 518.029 | 0.000156799 | 1 | 668 | -0.0425232 | 0.0661228 | 8.711056 | 8.725958 | 0.002921802 | 76.14235
| -0.0468445 | 413.992 | -3.6499e-07 | 1 | 669 | -0.0460693 | 0.0621555 | -0.02027722 | -0.0468445 | 518.429 | 0.000154846 | 1 | 669 | -0.0464294 | 0.0621555 | 8.602556 | 8.622833 | 0.00288541 | 74.35325
| -0.0508118 | 414.392 | -4.72107e-07 | 1 | 670 | -0.0499268 | 0.0581882 | -0.02622817 | -0.0508118 | 518.829 | 0.000153503 | 1 | 670 | -0.0506287 | 0.0581882 | 8.527944 | 8.554173 | 0.002860384 | 73.17387
| -0.0547791 | 414.792 | -5.86548e-07 | 1 | 671 | -0.0542603 | 0.0542209 | -0.032586 | -0.0547791 | 519.229 | 0.000150513 | 1 | 671 | -0.0544739 | 0.0542209 | 8.361833 | 8.394419 | 0.002804669 | 70.46628
| -0.0587463 | 415.192 | -7.04651e-07 | 1 | 672 | -0.0583496 | 0.0502537 | -0.03914728 | -0.0587463 | 519.629 | 0.000150818 | 1 | 672 | -0.0584106 | 0.0502537 | 8.378778 | 8.417925 | 0.002810352 | 70.86146
| -0.0627136 | 415.592 | -8.36182e-07 | 1 | 673 | -0.0626526 | 0.0462864 | -0.04645456 | -0.0627136 | 520.029 | 0.000152252 | 1 | 673 | -0.062561 | 0.0462864 | 8.458444 | 8.504899 | 0.002837073 | 72.33331
| -0.0666809 | 415.992 | -9.73816e-07 | 1 | 674 | -0.066925 | 0.0423191 | -0.05410089 | -0.0666809 | 520.429 | 0.000149872 | 1 | 674 | -0.0664063 | 0.0423191 | 8.326222 | 8.380323 | 0.002792724 | 70.22982
| -0.0706482 | 416.392 | -1.12457e-06 | 1 | 675 | -0.0708618 | 0.0383518 | -0.06247611 | -0.0706482 | 520.829 | 0.00014801 | 1 | 675 | -0.070343 | 0.0383518 | 8.222778 | 8.285254 | 0.002758027 | 68.64543
| -0.0746155 | 416.792 | -1.28357e-06 | 1 | 676 | -0.0745544 | 0.0343845 | -0.07130944 | -0.0746155 | 521.229 | 0.00014682 | 1 | 676 | -0.0744629 | 0.0343845 | 8.156667 | 8.227976 | 0.002735853 | 67.69959
| -0.0785828 | 417.192 | -1.45416e-06 | 1 | 677 | -0.078064 | 0.0304172 | -0.08078667 | -0.0785828 | 521.629 | 0.000143311 | 1 | 677 | -0.0782776 | 0.0304172 | 7.961722 | 8.042509 | 0.002670466 | 64.68195
| -0.08255 | 417.592 | -1.64124e-06 | 1 | 678 | -0.0827942 | 0.02645 | -0.09118 | -0.08255 | 522.029 | 0.000144653 | 1 | 678 | -0.0822754 | 0.02645 | 8.036278 | 8.127458 | 0.002695473 | 66.05557
| -0.0865173 | 417.992 | -1.8396e-06 | 1 | 679 | -0.0864563 | 0.0224827 | -0.1022 | -0.0865173 | 522.429 | 0.000141602 | 1 | 679 | -0.0861206 | 0.0224827 | 7.866778 | 7.968978 | 0.00263862 | 63.50461
| -0.0904846 | 418.392 | -2.06085e-06 | 1 | 680 | -0.0899963 | 0.0185154 | -0.1144917 | -0.0904846 | 522.829 | 0.000139069 | 1 | 680 | -0.0901489 | 0.0185154 | 7.726056 | 7.840547 | 0.00259142 | 61.47418
| -0.0944519 | 418.792 | -2.29675e-06 | 1 | 681 | -0.0935669 | 0.0145481 | -0.1275972 | -0.0944519 | 523.229 | 0.000137054 | 1 | 681 | -0.0942383 | 0.0145481 | 7.614111 | 7.741708 | 0.002553873 | 59.93405
| -0.0984192 | 419.192 | -2.55432e-06 | 1 | 682 | -0.0973816 | 0.0105808 | -0.1419067 | -0.0984192 | 523.629 | 0.000135376 | 1 | 682 | -0.0980225 | 0.0105808 | 7.520889 | 7.662796 | 0.002522605 | 58.71844
| -0.102386 | 419.592 | -2.83112e-06 | 1 | 683 | -0.102051 | 0.006614 | -0.1572844 | -0.102386 | 524.029 | 0.000134766 | 1 | 683 | -0.101929 | 0.006614 | 7.487 | 7.644284 | 0.002511238 | 58.43508
| -0.106354 | 419.992 | -3.13446e-06 | 1 | 684 | -0.105316 | 0.002646 | -0.1741367 | -0.106354 | 524.429 | 0.000133026 | 1 | 684 | -0.106079 | 0.002646 | 7.390333 | 7.56447 | 0.002478815 | 57.22121
| -0.110321 | 420.392 | -3.49426e-06 | 1 | 685 | -0.109741 | -0.001321 | -0.1941256 | -0.110321 | 524.829 | 0.000134064 | 1 | 685 | -0.109955 | -0.001321 | 7.448 | 7.642126 | 0.002498157 | 58.40208
| -0.114288 | 420.792 | -3.84827e-06 | 1 | 686 | -0.113953 | -0.005288 | -0.2137928 | -0.114288 | 525.229 | 0.000127289 | 1 | 686 | -0.114044 | -0.005288 | 7.071611 | 7.285404 | 0.002371911 | 53.07711
| -0.118256 | 421.192 | -4.23279e-06 | 1 | 687 | -0.117523 | -0.009256 | -0.235155 | -0.118256 | 525.629 | 0.000124878 | 1 | 687 | -0.117981 | -0.009256 | 6.937667 | 7.172822 | 0.002326984 | 51.44937
| -0.122223 | 421.592 | -4.64783e-06 | 1 | 688 | -0.121643 | -0.013223 | -0.2582128 | -0.122223 | 526.029 | 0.000125885 | 1 | 688 | -0.121796 | -0.013223 | 6.993611 | 7.251824 | 0.002345749 | 52.58895
| -0.12619 | 421.992 | -5.10559e-06 | 1 | 689 | -0.125488 | -0.01719 | -0.2836439 | -0.12619 | 526.429 | 0.000122162 | 1 | 689 | -0.125763 | -0.01719 | 6.786778 | 7.070422 | 0.002276374 | 49.99086
| -0.130157 | 422.392 | -5.59692e-06 | 1 | 690 | -0.130096 | -0.021157 | -0.31094 | -0.130157 | 526.829 | 0.000121948 | 1 | 690 | -0.129852 | -0.021157 | 6.774889 | 7.085829 | 0.002272387 | 50.20897
| -0.134125 | 422.792 | -6.13403e-06 | 1 | 691 | -0.134125 | -0.025125 | -0.3407794 | -0.134125 | 527.229 | 0.000119232 | 1 | 691 | -0.133759 | -0.025125 | 6.624 | 6.964779 | 0.002221776 | 48.50815
| -0.138092 | 423.192 | -6.71082e-06 | 1 | 692 | -0.137878 | -0.029092 | -0.3728233 | -0.138092 | 527.629 | 0.000117371 | 1 | 692 | -0.137787 | -0.029092 | 6.520611 | 6.893434 | 0.002187098 | 47.51944
| -0.142059 | 423.592 | -7.34863e-06 | 1 | 693 | -0.141815 | -0.033059 | -0.4082572 | -0.142059 | 528.029 | 0.000115143 | 1 | 693 | -0.141602 | -0.033059 | 6.396833 | 6.805091 | 0.002145582 | 46.30926
| -0.146027 | 423.992 | -8.04138e-06 | 1 | 694 | -0.145386 | -0.037027 | -0.4467433 | -0.146027 | 528.429 | 0.00011792 | 1 | 694 | -0.145569 | -0.037027 | 6.551111 | 6.997854 | 0.002197329 | 48.96997
| -0.149994 | 424.392 | -8.80127e-06 | 1 | 695 | -0.149841 | -0.040994 | -0.4889594 | -0.149994 | 528.829 | 0.000114136 | 1 | 695 | -0.149567 | -0.040994 | 6.340889 | 6.829848 | 0.002126817 | 46.64683
| -0.153961 | 424.792 | -9.60999e-06 | 1 | 696 | -0.153381 | -0.044961 | -0.5338883 | -0.153961 | 529.229 | 0.000109802 | 1 | 696 | -0.153656 | -0.044961 | 6.100111 | 6.633999 | 0.002046057 | 44.00995
| -0.157928 | 425.192 | -1.05072e-05 | 1 | 697 | -0.157318 | -0.048928 | -0.5837333 | -0.157928 | 529.629 | 0.000109863 | 1 | 697 | -0.15744 | -0.048928 | 6.1035 | 6.687233 | 0.002047194 | 44.71909
| -0.161896 | 425.592 | -1.14624e-05 | 1 | 698 | -0.161499 | -0.052896 | -0.6368 | -0.161896 | 530.029 | 0.000105743 | 1 | 698 | -0.161438 | -0.052896 | 5.874611 | 6.511411 | 0.001970422 | 42.39847
| -0.165863 | 425.992 | -1.25183e-05 | 1 | 699 | -0.165222 | -0.056863 | -0.6954611 | -0.165863 | 530.429 | 0.00010199 | 1 | 699 | -0.165375 | -0.056863 | 5.666111 | 6.361572 | 0.001900488 | 40.4696
| -0.16983 | 426.392 | -1.36658e-05 | 1 | 700 | -0.16925 | -0.06083 | -0.7592111 | -0.16983 | 530.829 | 0.000101715 | 1 | 700 | -0.169403 | -0.06083 | 5.650833 | 6.410044 | 0.001895364 | 41.08867
| -0.173798 | 426.792 | -1.49078e-05 | 1 | 701 | -0.17337 | -0.064798 | -0.8282111 | -0.173798 | 531.229 | 9.76868e-05 | 1 | 701 | -0.17337 | -0.064798 | 5.427044 | 6.255256 | 0.001820302 | 39.12822
| -0.177765 | 427.192 | -1.62598e-05 | 1 | 702 | -0.177307 | -0.068765 | -0.9033222 | -0.177765 | 531.629 | 9.65881e-05 | 1 | 702 | -0.177246 | -0.068765 | 5.366006 | 6.269328 | 0.001799829 | 39.30447
| -0.181732 | 427.592 | -1.77368e-05 | 1 | 703 | -0.181396 | -0.072732 | -0.9853778 | -0.181732 | 532.029 | 9.32617e-05 | 1 | 703 | -0.181274 | -0.072732 | 5.181206 | 6.166583 | 0.001737844 | 38.02675
| -0.185699 | 427.992 | -1.93329e-05 | 1 | 704 | -0.184906 | -0.076699 | -1.07405 | -0.185699 | 532.429 | 8.90808e-05 | 1 | 704 | -0.185333 | -0.076699 | 4.948933 | 6.022983 | 0.001659937 | 36.27633
| -0.189667 | 428.392 | -2.10815e-05 | 1 | 705 | -0.18924 | -0.080667 | -1.171194 | -0.189667 | 532.829 | 8.92639e-05 | 1 | 705 | -0.189331 | -0.080667 | 4.959106 | 6.1303 | 0.001663349 | 37.58057809
| -0.193634 | 428.792 | -2.29706e-05 | 1 | 706 | -0.193237 | -0.084634 | -1.276144 | -0.193634 | 533.229 | 8.38623e-05 | 1 | 706 | -0.193451 | -0.084634 | 4.659017 | 5.935161 | 0.001562695 | 35.22614
| -0.197601 | 429.192 | -2.50244e-05 | 1 | 707 | -0.197052 | -0.088601 | -1.390244 | -0.197601 | 533.629 | 8.10547e-05 | 1 | 707 | -0.197449 | -0.088601 | 4.503039 | 5.893283 | 0.001510378 | 34.73079
| -0.201569 | 429.592 | -2.72552e-05 | 1 | 708 | -0.201141 | -0.092569 | -1.514178 | -0.201569 | 534.029 | 7.64465e-05 | 1 | 708 | -0.201263 | -0.092569 | 4.247028 | 5.761206 | 0.001424509 | 33.19149
| -0.205536 | 429.992 | -2.96753e-05 | 1 | 709 | -0.20462 | -0.096536 | -1.648628 | -0.205536 | 534.429 | 7.42188e-05 | 1 | 709 | -0.205383 | -0.096536 | 4.123267 | 5.771894 | 0.001382998 | 33.31477
| -0.209503 | 430.392 | -3.23029e-05 | 1 | 710 | -0.208893 | -0.100503 | -1.794606 | -0.209503 | 534.829 | 6.9397e-05 | 1 | 710 | -0.209198 | -0.100503 | 3.855389 | 5.649994 | 0.001293148 | 31.92244
| -0.21347 | 430.792 | -3.51715e-05 | 1 | 711 | -0.212952 | -0.10447 | -1.953972 | -0.21347 | 535.229 | 6.67114e-05 | 1 | 711 | -0.213013 | -0.10447 | 3.706189 | 5.660161 | 0.001243104 | 32.03742
| -0.217438 | 431.192 | -3.82599e-05 | 1 | 712 | -0.216949 | -0.108438 | -2.12555 | -0.217438 | 535.629 | 6.21643e-05 | 1 | 712 | -0.216949 | -0.108438 | 3.453572 | 5.579122 | 0.001158373 | 31.1266
| -0.221405 | 431.592 | -4.16199e-05 | 1 | 713 | -0.220856 | -0.112405 | -2.312217 | -0.221405 | 536.029 | 5.5481e-05 | 1 | 713 | -0.221069 | -0.112405 | 3.082278 | 5.394494 | 0.001033836 | 29.10057
| -0.225372 | 431.992 | -4.52454e-05 | 1 | 714 | -0.224792 | -0.116372 | -2.513633 | -0.225372 | 536.429 | 5.39856e-05 | 1 | 714 | -0.224915 | -0.116372 | 2.9992 | 5.512833 | 0.001005971 | 30.39133
| -0.22934 | 432.392 | -4.91943e-05 | 1 | 715 | -0.228851 | -0.12034 | -2.733017 | -0.22934 | 536.829 | 4.91028e-05 | 1 | 715 | -0.229065 | -0.12034 | 2.727933 | 5.46095 | 0.0009149846 | 29.82197
| -0.233307 | 432.792 | -5.34363e-05 | 1 | 716 | -0.232788 | -0.124307 | -2.968683 | -0.233307 | 537.229 | 4.19922e-05 | 1 | 716 | -0.232849 | -0.124307 | 2.3329 | 5.301583 | 0.0007824852 | 28.10679
| -0.237274 | 433.192 | -5.80444e-05 | 1 | 717 | -0.236603 | -0.128274 | -3.224689 | -0.237274 | 537.629 | 3.92334e-05 | 1 | 717 | -0.236755 | -0.128274 | 2.179633 | 5.404322 | 0.0007310776 | 29.2067
| -0.241241 | 433.592 | -6.30188e-05 | 1 | 718 | -0.240753 | -0.132241 | -3.501044 | -0.241241 | 538.029 | 3.36823e-05 | 1 | 718 | -0.240845 | -0.132241 | 1.871239 | 5.372283 | 0.0006276381 | 28.86143
| -0.245209 | 433.992 | -6.83899e-05 | 1 | 719 | -0.244568 | -0.136209 | -3.799439 | -0.245209 | 538.429 | 2.85339e-05 | 1 | 719 | -0.24469 | -0.136209 | 1.585217 | 5.384656 | 0.0005317025 | 28.99452
| -0.249176 | 434.392 | -7.42188e-05 | 1 | 720 | -0.248444 | -0.140176 | -4.123267 | -0.249176 | 538.829 | 2.09869e-05 | 1 | 720 | -0.248627 | -0.140176 | 1.165939 | 5.289206 | 0.0003910712 | 27.9757
| -0.253143 | 434.792 | -8.05054e-05 | 1 | 721 | -0.252441 | -0.144143 | -4.472522 | -0.253143 | 539.229 | 1.52374e-05 | 1 | 721 | -0.252686 | -0.144143 | 0.8465222 | 5.319044 | 0.0002839347 | 28.29223
| -0.257111 | 435.192 | -8.72803e-05 | 1 | 722 | -0.256561 | -0.148111 | -4.848906 | -0.257111 | 539.629 | 8.35266e-06 | 1 | 722 | -0.256714 | -0.148111 | 0.4640367 | 5.312942 | 0.000155644 | 28.22736
| -0.261078 | 435.592 | -9.46045e-05 | 1 | 723 | -0.260529 | -0.152078 | -5.255806 | -0.261078 | 540.029 | 1.90125e-06 | 1 | 723 | -0.260437 | -0.152078 | 0.105625 | 5.361431 | 3.542801e-05 | 28.74494
| -0.265045 | 435.992 | -0.000102509 | 1 | 724 | -0.264404 | -0.156045 | -5.694944 | -0.265045 | 540.429 | -7.44934e-06 | 1 | 724 | -0.264648 | -0.156045 | -0.4138522 | 5.281092 | -0.0001388115 | 27.88994
| -0.269012 | 436.392 | -0.000111023 | 1 | 725 | -0.26825 | -0.160012 | -6.167944 | -0.269012 | 540.829 | -1.44501e-05 | 1 | 725 | -0.268555 | -0.160012 | -0.8027833 | 5.365161 | -0.0002692641 | 28.78495
| -0.27298 | 436.792 | -0.000120209 | 1 | 726 | -0.27243 | -0.16398 | -6.678278 | -0.27298 | 541.229 | -2.25891e-05 | 1 | 726 | -0.272461 | -0.16398 | -1.25495 | 5.423328 | -0.0004209267 | 29.41248
| -0.276947 | 437.192 | -0.000130066 | 1 | 727 | -0.276123 | -0.167947 | -7.225889 | -0.276947 | 541.629 | -3.15277e-05 | 1 | 727 | -0.276184 | -0.167947 | -1.751539 | 5.47435 | -0.0005874891 | 29.96851
| -0.280914 | 437.592 | -0.000140686 | 1 | 728 | -0.280182 | -0.171914 | -7.815889 | -0.280914 | 542.029 | -4.16962e-05 | 1 | 728 | -0.280151 | -0.171914 | -2.316456 | 5.499433 | -0.0007769696 | 30.24377
| -0.284882 | 437.992 | -0.00015213 | 1 | 729 | -0.284271 | -0.175882 | -8.451667 | -0.284882 | 542.429 | -5.20325e-05 | 1 | 729 | -0.284332 | -0.175882 | -2.890694 | 5.560972 | -0.0009695768 | 30.92441
| -0.288849 | 438.392 | -0.00016449 | 1 | 730 | -0.288208 | -0.179849 | -9.138333 | -0.288849 | 542.829 | -6.3446e-05 | 1 | 730 | -0.288086 | -0.179849 | -3.524778 | 5.613556 | -0.001182257 | 31.51201
| -0.292816 | 438.792 | -0.000177734 | 1 | 731 | -0.292175 | -0.183816 | -9.874111 | -0.292816 | 543.229 | -7.35168e-05 | 1 | 731 | -0.292236 | -0.183816 | -4.084267 | 5.789844 | -0.001369917 | 33.5223
| -0.296783 | 439.192 | -0.000191986 | 1 | 732 | -0.29599 | -0.187783 | -10.66589 | -0.296783 | 543.629 | -8.65479e-05 | 1 | 732 | -0.296204 | -0.187783 | -4.808217 | 5.857672 | -0.001612739 | 34.31232
| -0.300751 | 439.592 | -0.000207275 | 1 | 733 | -0.299927 | -0.191751 | -11.51528 | -0.300751 | 544.029 | -9.93347e-05 | 1 | 733 | -0.300018 | -0.191751 | -5.518594 | 5.996683 | -0.001851009 | 35.96021
| -0.304718 | 439.992 | -0.000223694 | 1 | 734 | -0.304016 | -0.195718 | -12.42744 | -0.304718 | 544.429 | -0.000113495 | 1 | 734 | -0.304047 | -0.195718 | -6.305278 | 6.122167 | -0.002114873 | 37.48092
| -0.308685 | 440.392 | -0.000241333 | 1 | 735 | -0.307861 | -0.199685 | -13.40739 | -0.308685 | 544.829 | -0.000128174 | 1 | 735 | -0.307861 | -0.199685 | -7.120778 | 6.286611 | -0.002388402 | 39.52148
| -0.312653 | 440.792 | -0.000260406 | 1 | 736 | -0.311737 | -0.203653 | -14.467 | -0.312653 | 545.229 | -0.000144287 | 1 | 736 | -0.31192 | -0.203653 | -8.015944 | 6.451056 | -0.002688653 | 41.61612
| -0.31662 | 441.192 | -0.000280792 | 1 | 737 | -0.315765 | -0.20762 | -15.59956 | -0.31662 | 545.629 | -0.00016153 | 1 | 737 | -0.315979 | -0.20762 | -8.973889 | 6.625667 | -0.00300996 | 43.89946
| -0.320587 | 441.592 | -0.000302673 | 1 | 738 | -0.31958 | -0.211587 | -16.81517 | -0.320587 | 546.029 | -0.000178192 | 1 | 738 | -0.319702 | -0.211587 | -9.899556 | 6.915611 | -0.003320441 | 47.82568
| -0.324554 | 441.992 | -0.000326263 | 1 | 739 | -0.324036 | -0.215554 | -18.12572 | -0.324554 | 546.429 | -0.000198456 | 1 | 739 | -0.323853 | -0.215554 | -11.02533 | 7.100389 | -0.003698041 | 50.41552
| -0.328522 | 442.392 | -0.00035144 | 1 | 740 | -0.327881 | -0.219522 | -19.52444 | -0.328522 | 546.829 | -0.00021875 | 1 | 740 | -0.327759 | -0.219522 | -12.15278 | 7.371667 | -0.004076201 | 54.34147
| -0.332489 | 442.792 | -0.000378448 | 1 | 741 | -0.33197 | -0.223489 | -21.02489 | -0.332489 | 547.229 | -0.000241119 | 1 | 741 | -0.331726 | -0.223489 | -13.3955 | 7.629389 | -0.004493026 | 58.20757
| -0.336456 | 443.192 | -0.000407349 | 1 | 742 | -0.335815 | -0.227456 | -22.6305 | -0.336456 | 547.629 | -0.000265442 | 1 | 742 | -0.33551 | -0.227456 | -14.74678 | 7.883722 | -0.004946263 | 62.15308
| -0.340424 | 443.592 | -0.000438354 | 1 | 743 | -0.339722 | -0.231424 | -24.353 | -0.340424 | 548.029 | -0.000291046 | 1 | 743 | -0.339539 | -0.231424 | -16.16922 | 8.183778 | -0.005423369 | 66.97422
| -0.344391 | 443.992 | -0.000471466 | 1 | 744 | -0.343719 | -0.235391 | -26.19256 | -0.344391 | 548.429 | -0.000318329 | 1 | 744 | -0.343353 | -0.235391 | -17.68494 | 8.507611 | -0.005931762 | 72.37945
| -0.348358 | 444.392 | -0.000507202 | 1 | 745 | -0.347778 | -0.239358 | -28.17789 | -0.348358 | 548.829 | -0.000347778 | 1 | 745 | -0.347809 | -0.239358 | -19.321 | 8.856889 | -0.006480517 | 78.44448
| -0.352325 | 444.792 | -0.000545349 | 1 | 746 | -0.351593 | -0.243325 | -30.29717 | -0.352325 | 549.229 | -0.000380585 | 1 | 746 | -0.351776 | -0.243325 | -21.14361 | 9.153556 | -0.007091844 | 83.78758
| -0.356293 | 445.192 | -0.000585632 | 1 | 747 | -0.355743 | -0.247293 | -32.53511 | -0.356293 | 549.629 | -0.000412811 | 1 | 747 | -0.35553 | -0.247293 | -22.93394 | 9.601167 | -0.007692346 | 92.1824
| -0.36026 | 445.592 | -0.000628967 | 1 | 748 | -0.359558 | -0.25126 | -34.94261 | -0.36026 | 550.029 | -0.00044873 | 1 | 748 | -0.35968 | -0.25126 | -24.92944 | 10.01317 | -0.008361662 | 100.2635
| -0.364227 | 445.992 | -0.000675049 | 1 | 749 | -0.363495 | -0.255227 | -37.50272 | -0.364227 | 550.429 | -0.000488129 | 1 | 749 | -0.363647 | -0.255227 | -27.11828 | 10.38444 | -0.009095826 | 107.8367
| -0.368195 | 446.392 | -0.000724182 | 1 | 750 | -0.367615 | -0.259195 | -40.23233 | -0.368195 | 550.829 | -0.000529785 | 1 | 750 | -0.367615 | -0.259195 | -29.4325 | 10.79983 | -0.009872046 | 116.6364
| -0.372162 | 446.792 | -0.000776367 | 1 | 751 | -0.371429 | -0.263162 | -43.1315 | -0.372162 | 551.229 | -0.000574036 | 1 | 751 | -0.371552 | -0.263162 | -31.89089 | 11.24061 | -0.01069662 | 126.3513
| -0.376129 | 447.192 | -0.000831909 | 1 | 752 | -0.375458 | -0.267129 | -46.21717 | -0.376129 | 551.629 | -0.000621643 | 1 | 752 | -0.375336 | -0.267129 | -34.53572 | 11.68144 | -0.01158373 | 136.4561
| -0.380096 | 447.592 | -0.000890808 | 1 | 753 | -0.379486 | -0.271096 | -49.48933 | -0.380096 | 552.029 | -0.000671997 | 1 | 753 | -0.379456 | -0.271096 | -37.33317 | 12.15617 | -0.01252203 | 147.7724
| -0.384064 | 447.992 | -0.000953369 | 1 | 754 | -0.38324 | -0.275064 | -52.96494 | -0.384064 | 552.429 | -0.000725098 | 1 | 754 | -0.38327 | -0.275064 | -40.28322 | 12.68172 | -0.01351152 | 160.8261
| -0.388031 | 448.392 | -0.00101929 | 1 | 755 | -0.387268 | -0.279031 | -56.62722 | -0.388031 | 552.829 | -0.000783081 | 1 | 755 | -0.38736 | -0.279031 | -43.5045 | 13.12272 | -0.01459198 | 172.2058
| -0.391998 | 448.792 | -0.00108917 | 1 | 756 | -0.391144 | -0.282998 | -60.50944 | -0.391998 | 553.229 | -0.000844116 | 1 | 756 | -0.391235 | -0.282998 | -46.89533 | 13.61411 | -0.01572931 | 185.344
| -0.395966 | 449.192 | -0.00116302 | 1 | 757 | -0.395233 | -0.286966 | -64.61222 | -0.395966 | 553.629 | -0.000907898 | 1 | 757 | -0.395325 | -0.286966 | -50.43878 | 14.17344 | -0.01691783 | 200.8865
| -0.399933 | 449.592 | -0.00124084 | 1 | 758 | -0.399139 | -0.290933 | -68.93556 | -0.399933 | 554.029 | -0.000976257 | 1 | 758 | -0.399292 | -0.290933 | -54.2365 | 14.69906 | -0.01819163 | 216.0622
| -0.4039 | 449.992 | -0.00132294 | 1 | 759 | -0.403259 | -0.2949 | -73.49667 | -0.4039 | 554.429 | -0.00104828 | 1 | 759 | -0.403137 | -0.2949 | -58.23778 | 15.25889 | -0.01953371 | 232.8337
| -0.407867 | 450.392 | -0.0014093 | 1 | 760 | -0.407257 | -0.298867 | -78.29444 | -0.407867 | 554.829 | -0.00112457 | 1 | 760 | -0.407166 | -0.298867 | -62.47611 | 15.81833 | -0.02095531 | 250.2197
| -0.411835 | 450.792 | -0.00149963 | 1 | 761 | -0.410889 | -0.302835 | -83.31278 | -0.411835 | 555.229 | -0.00120453 | 1 | 761 | -0.41098 | -0.302835 | -66.91833 | 16.39444 | -0.02244529 | 268.7778
| -0.407867 | 451.192 | -0.00139343 | 1 | 762 | -0.407074 | -0.298867 | -77.41278 | -0.407867 | 555.629 | -0.00111389 | 1 | 762 | -0.407196 | -0.298867 | -61.88278 | 15.53 | -0.02075629 | 241.1809
| -0.4039 | 451.592 | -0.00129486 | 1 | 763 | -0.403168 | -0.2949 | -71.93667 | -0.4039 | 556.029 | -0.00102936 | 1 | 763 | -0.402985 | -0.2949 | -57.18667 | 14.75 | -0.01918116 | 217.5625
| -0.399933 | 451.992 | -0.00120239 | 1 | 764 | -0.399139 | -0.290933 | -66.79944 | -0.399933 | 556.429 | -0.000950623 | 1 | 764 | -0.3992 | -0.290933 | -52.81239 | 13.98706 | -0.01771397 | 195.6377
| -0.395966 | 452.392 | -0.00111603 | 2 | 765 | -0.395264 | -0.286966 | -62.00167 | -0.395966 | 556.829 | -0.000877686 | 2 | 765 | -0.395172 | -0.286966 | -48.76033 | 13.24133 | -0.01635486 | 175.3329
| -0.391998 | 452.792 | -0.00103546 | 2 | 766 | -0.391174 | -0.282998 | -57.52556 | -0.391998 | 557.229 | -0.000809021 | 2 | 766 | -0.391174 | -0.282998 | -44.94561 | 12.57994 | -0.01507535 | 158.255
| -0.388031 | 453.192 | -0.000960083 | 2 | 767 | -0.38736 | -0.279031 | -53.33794 | -0.388031 | 557.629 | -0.000744934 | 2 | 767 | -0.387268 | -0.279031 | -41.38522 | 11.95272 | -0.01388115 | 142.8676
| -0.384064 | 453.592 | -0.000889893 | 2 | 768 | -0.383362 | -0.275064 | -49.4385 | -0.384064 | 558.029 | -0.000684814 | 2 | 768 | -0.383209 | -0.275064 | -38.04522 | 11.39328 | -0.01276087 | 129.8068
| -0.380096 | 453.992 | -0.00082428 | 2 | 769 | -0.379425 | -0.271096 | -45.79333 | -0.380096 | 558.429 | -0.000629883 | 2 | 769 | -0.379517 | -0.271096 | -34.9935 | 10.79983 | -0.01173728 | 116.6364
| -0.376129 | 454.392 | -0.000763245 | 2 | 770 | -0.375427 | -0.267129 | -42.4025 | -0.376129 | 558.829 | -0.000578003 | 2 | 770 | -0.375458 | -0.267129 | -32.11128 | 10.29122 | -0.01077054 | 105.9093
| -0.372162 | 454.792 | -0.000706482 | 2 | 771 | -0.371399 | -0.263162 | -39.249 | -0.372162 | 559.229 | -0.00053009 | 2 | 771 | -0.371552 | -0.263162 | -29.44944 | 9.799556 | -0.00987773 | 96.03129
| -0.368195 | 455.192 | -0.000653687 | 2 | 772 | -0.367401 | -0.259195 | -36.31594 | -0.368195 | 559.629 | -0.000484344 | 2 | 772 | -0.367554 | -0.259195 | -26.908 | 9.407944 | -0.009025296 | 88.50942
| -0.364227 | 455.592 | -0.000604248 | 2 | 773 | -0.363495 | -0.255227 | -33.56933 | -0.364227 | 560.029 | -0.000443451 | 2 | 773 | -0.363647 | -0.255227 | -24.63617 | 8.933167 | -0.008263293 | 79.80147
| -0.36026 | 455.992 | -0.000558777 | 2 | 774 | -0.359619 | -0.25126 | -31.04317 | -0.36026 | 560.429 | -0.000405365 | 2 | 774 | -0.359619 | -0.25126 | -22.52028 | 8.522889 | -0.007553596 | 72.63964
| -0.356293 | 456.392 | -0.000516357 | 2 | 775 | -0.355743 | -0.247293 | -28.6865 | -0.356293 | 560.829 | -0.000368927 | 2 | 775 | -0.35553 | -0.247293 | -20.49594 | 8.190556 | -0.006874608 | 67.0852
| -0.352325 | 456.792 | -0.000476929 | 2 | 776 | -0.351654 | -0.243325 | -26.49606 | -0.352325 | 561.229 | -0.000336578 | 2 | 776 | -0.351563 | -0.243325 | -18.69878 | 7.797278 | -0.006271815 | 60.79754
| -0.348358 | 457.192 | -0.000440552 | 2 | 777 | -0.347626 | -0.239358 | -24.47511 | -0.348358 | 561.629 | -0.000305634 | 2 | 777 | -0.347687 | -0.239358 | -16.97967 | 7.495444 | -0.005695203 | 56.18169
| -0.344391 | 457.592 | -0.000406891 | 2 | 778 | -0.343811 | -0.235391 | -22.60506 | -0.344391 | 562.029 | -0.000277222 | 2 | 778 | -0.343781 | -0.235391 | -15.40122 | 7.203833 | -0.005165772 | 51.89521
| -0.340424 | 457.992 | -0.000375763 | 2 | 779 | -0.339935 | -0.231424 | -20.87572 | -0.340424 | 562.429 | -0.000251312 | 2 | 779 | -0.339783 | -0.231424 | -13.96178 | 6.913944 | -0.004682963 | 47.80263
| -0.336456 | 458.392 | -0.000346954 | 2 | 780 | -0.335846 | -0.227456 | -19.27522 | -0.336456 | 562.829 | -0.000226898 | 2 | 780 | -0.335754 | -0.227456 | -12.60544 | 6.669778 | -0.004228031 | 44.48594
| -0.332489 | 458.792 | -0.000320343 | 2 | 781 | -0.33194 | -0.223489 | -17.79683 | -0.332489 | 563.229 | -0.000203369 | 2 | 781 | -0.33197 | -0.223489 | -11.29828 | 6.498556 | -0.00378959 | 42.23122
| -0.328522 | 459.192 | -0.000295685 | 2 | 782 | -0.327972 | -0.219522 | -16.42694 | -0.328522 | 563.629 | -0.000181976 | 2 | 782 | -0.327911 | -0.219522 | -10.10978 | 6.317167 | -0.003390952 | 39.90659
| -0.324554 | 459.592 | -0.000272949 | 2 | 783 | -0.323853 | -0.215554 | -15.16383 | -0.324554 | 564.029 | -0.0001633 | 2 | 783 | -0.324066 | -0.215554 | -9.072222 | 6.091611 | -0.003042942 | 37.10773
| -0.320587 | 459.992 | -0.000251953 | 2 | 784 | -0.319916 | -0.211587 | -13.99739 | -0.320587 | 564.429 | -0.000145264 | 2 | 784 | -0.319916 | -0.211587 | -8.070222 | 5.927167 | -0.002706858 | 35.1313
| -0.31662 | 460.392 | -0.000232544 | 2 | 785 | -0.316132 | -0.20762 | -12.91911 | -0.31662 | 564.829 | -0.000127563 | 2 | 785 | -0.315979 | -0.20762 | -7.086833 | 5.832278 | -0.002377017 | 34.01546
| -0.312653 | 460.792 | -0.000214661 | 2 | 786 | -0.312134 | -0.203653 | -11.92561 | -0.312653 | 565.229 | -0.000113037 | 2 | 786 | -0.312225 | -0.203653 | -6.279833 | 5.645778 | -0.002106338 | 31.87481
| -0.308685 | 461.192 | -0.000197998 | 2 | 787 | -0.308014 | -0.199685 | -10.99989 | -0.308685 | 565.629 | -9.78394e-05 | 2 | 787 | -0.308075 | -0.199685 | -5.435522 | 5.564367 | -0.001823145 | 30.96218
| -0.304718 | 461.592 | -0.000182709 | 2 | 788 | -0.303986 | -0.195718 | -10.1505 | -0.304718 | 566.029 | -8.36487e-05 | 2 | 788 | -0.304047 | -0.195718 | -4.64715 | 5.50335 | -0.001558715 | 30.28686
| -0.300751 | 461.992 | -0.00016861 | 2 | 789 | -0.300293 | -0.191751 | -9.367222 | -0.300751 | 566.429 | -7.13196e-05 | 2 | 789 | -0.300201 | -0.191751 | -3.9622 | 5.405022 | -0.001328974 | 29.21427
| -0.296783 | 462.392 | -0.000155609 | 2 | 790 | -0.296173 | -0.187783 | -8.644944 | -0.296783 | 566.829 | -5.97839e-05 | 2 | 790 | -0.296265 | -0.187783 | -3.321328 | 5.323617 | -0.001114017 | 28.34089
| -0.292816 | 462.792 | -0.000143585 | 2 | 791 | -0.292175 | -0.183816 | -7.976944 | -0.292816 | 567.229 | -4.83093e-05 | 2 | 791 | -0.292114 | -0.183816 | -2.68385 | 5.293094 | -0.0009001985 | 28.01685
| -0.288849 | 463.192 | -0.000132507 | 2 | 792 | -0.288177 | -0.179849 | -7.3615 | -0.288849 | 567.629 | -3.80066e-05 | 2 | 792 | -0.288116 | -0.179849 | -2.111478 | 5.250022 | -0.0007082173 | 27.56273
| -0.284882 | 463.592 | -0.000122192 | 2 | 793 | -0.284241 | -0.175882 | -6.788444 | -0.284882 | 568.029 | -3.10455e-05 | 2 | 793 | -0.284271 | -0.175882 | -1.72475 | 5.063694 | -0.0005785038 | 25.641
| -0.280914 | 463.992 | -0.000112793 | 2 | 794 | -0.280365 | -0.171914 | -6.266278 | -0.280914 | 568.429 | -1.91254e-05 | 2 | 794 | -0.280304 | -0.171914 | -1.062522 | 5.203756 | -0.0003563839 | 27.07907
| -0.276947 | 464.392 | -0.000104065 | 2 | 795 | -0.276398 | -0.167947 | -5.781389 | -0.276947 | 568.829 | -1.03973e-05 | 2 | 795 | -0.276276 | -0.167947 | -0.5776278 | 5.203761 | -0.0001937439 | 27.07913
| -0.27298 | 464.792 | -9.60083e-05 | 2 | 796 | -0.27243 | -0.16398 | -5.333794 | -0.27298 | 569.229 | -2.20947e-06 | 2 | 796 | -0.272369 | -0.16398 | -0.1227483 | 5.211046 | -4.11714e-05 | 27.155
| -0.269012 | 465.192 | -8.8562e-05 | 2 | 797 | -0.268463 | -0.160012 | -4.920111 | -0.269012 | 569.629 | 4.07715e-06 | 2 | 797 | -0.268585 | -0.160012 | 0.2265083 | 5.146619 | 7.597386e-05 | 26.48769
| -0.265045 | 465.592 | -8.16956e-05 | 2 | 798 | -0.264404 | -0.156045 | -4.538644 | -0.265045 | 570.029 | 1.28296e-05 | 2 | 798 | -0.264618 | -0.156045 | 0.7127556 | 5.2514 | 0.0002390676 | 27.57720196
| -0.261078 | 465.992 | -7.53479e-05 | 2 | 799 | -0.26059 | -0.152078 | -4.185994 | -0.261078 | 570.429 | 2.05139e-05 | 2 | 799 | -0.260529 | -0.152078 | 1.139661 | 5.325656 | 0.0003822573 | 28.36261
| -0.257111 | 466.392 | -6.94885e-05 | 2 | 800 | -0.256653 | -0.148111 | -3.860472 | -0.257111 | 570.829 | 2.35535e-05 | 2 | 800 | -0.256622 | -0.148111 | 1.308528 | 5.169 | 0.0004388974 | 26.718561
| -0.253143 | 466.792 | -6.38733e-05 | 2 | 801 | -0.252441 | -0.144143 | -3.548517 | -0.253143 | 571.229 | 3.12927e-05 | 2 | 801 | -0.252563 | -0.144143 | 1.738483 | 5.287 | 0.0005831101 | 27.952369
| -0.249176 | 467.192 | -5.88684e-05 | 2 | 802 | -0.248718 | -0.140176 | -3.270467 | -0.249176 | 571.629 | 3.52722e-05 | 2 | 802 | -0.248627 | -0.140176 | 1.959567 | 5.230033 | 0.0006572643 | 27.35325
| -0.245209 | 467.592 | -5.42297e-05 | 2 | 803 | -0.244781 | -0.136209 | -3.012761 | -0.245209 | 572.029 | 4.0097e-05 | 2 | 803 | -0.244598 | -0.136209 | 2.227611 | 5.240372 | 0.00074717 | 27.4615
| -0.241241 | 467.992 | -4.99573e-05 | 2 | 804 | -0.240814 | -0.132241 | -2.775406 | -0.241241 | 572.429 | 4.57153e-05 | 2 | 804 | -0.240845 | -0.132241 | 2.539739 | 5.315144 | 0.0008518617 | 28.25076
| -0.237274 | 468.392 | -4.60205e-05 | 2 | 805 | -0.236694 | -0.128274 | -2.556694 | -0.237274 | 572.829 | 5.00488e-05 | 2 | 805 | -0.237 | -0.128274 | 2.780489 | 5.337183 | 0.0009326124 | 28.48553
| -0.233307 | 468.792 | -4.23889e-05 | 2 | 806 | -0.232666 | -0.124307 | -2.354939 | -0.233307 | 573.229 | 5.36194e-05 | 2 | 806 | -0.232941 | -0.124307 | 2.978856 | 5.333794 | 0.0009991472 | 28.44936
| -0.22934 | 469.192 | -3.90198e-05 | 2 | 807 | -0.228729 | -0.12034 | -2.167767 | -0.22934 | 573.629 | 6.04553e-05 | 2 | 807 | -0.229065 | -0.12034 | 3.358628 | 5.526394 | 0.001126528 | 30.54104
| -0.225372 | 469.592 | -3.59039e-05 | 2 | 808 | -0.224915 | -0.116372 | -1.994661 | -0.225372 | 574.029 | 6.48804e-05 | 2 | 808 | -0.224945 | -0.116372 | 3.604467 | 5.599128 | 0.001208985 | 31.35023
| -0.221405 | 469.992 | -3.30414e-05 | 2 | 809 | -0.220795 | -0.112405 | -1.835633 | -0.221405 | 574.429 | 6.75354e-05 | 2 | 809 | -0.221069 | -0.112405 | 3.751967 | 5.5876 | 0.001258459 | 31.22127376
| -0.217438 | 470.392 | -3.03864e-05 | 2 | 810 | -0.217041 | -0.108438 | -1.688133 | -0.217438 | 574.829 | 7.18689e-05 | 2 | 810 | -0.217224 | -0.108438 | 3.992717 | 5.68085 | 0.00133921 | 32.27206
| -0.21347 | 470.792 | -2.79419e-05 | 2 | 811 | -0.213013 | -0.10447 | -1.552328 | -0.21347 | 575.229 | 7.65686e-05 | 2 | 811 | -0.213226 | -0.10447 | 4.253811 | 5.806139 | 0.001426784 | 33.71125
| -0.209503 | 471.192 | -2.56744e-05 | 2 | 812 | -0.209106 | -0.100503 | -1.426356 | -0.209503 | 575.629 | 7.88879e-05 | 2 | 812 | -0.209198 | -0.100503 | 4.382661 | 5.809017 | 0.001470002 | 33.74467
| -0.205536 | 471.592 | -2.35992e-05 | 2 | 813 | -0.204987 | -0.096536 | -1.311067 | -0.205536 | 576.029 | 7.95288e-05 | 2 | 813 | -0.205292 | -0.096536 | 4.418267 | 5.729333 | 0.001481945 | 32.82526
| -0.201569 | 471.992 | -2.16827e-05 | 2 | 814 | -0.201141 | -0.092569 | -1.204594 | -0.201569 | 576.429 | 8.61206e-05 | 2 | 814 | -0.201172 | -0.092569 | 4.784478 | 5.989072 | 0.001604777 | 35.86899
| -0.197601 | 472.392 | -1.99005e-05 | 2 | 815 | -0.197052 | -0.088601 | -1.105583 | -0.197601 | 576.829 | 8.82568e-05 | 2 | 815 | -0.197388 | -0.088601 | 4.903156 | 6.008739 | 0.001644583 | 36.10494
| -0.193634 | 472.792 | -1.82587e-05 | 2 | 816 | -0.193268 | -0.084634 | -1.014372 | -0.193634 | 577.229 | 8.89587e-05 | 2 | 816 | -0.193329 | -0.084634 | 4.94215 | 5.956522 | 0.001657662 | 35.48016
| -0.189667 | 473.192 | -1.6748e-05 | 2 | 817 | -0.189087 | -0.080667 | -0.9304444 | -0.189667 | 577.629 | 9.30176e-05 | 2 | 817 | -0.189331 | -0.080667 | 5.167644 | 6.098089 | 0.001733296 | 37.18669
| -0.185699 | 473.592 | -1.53534e-05 | 2 | 818 | -0.18512 | -0.076699 | -0.8529667 | -0.185699 | 578.029 | 9.30786e-05 | 2 | 818 | -0.185486 | -0.076699 | 5.171033 | 6.024 | 0.001734432 | 36.288576
| -0.181732 | 473.992 | -1.40686e-05 | 2 | 819 | -0.181396 | -0.072732 | -0.7815889 | -0.181732 | 578.429 | 9.86938e-05 | 2 | 819 | -0.18158 | -0.072732 | 5.482989 | 6.264578 | 0.001839066 | 39.24493
| -0.177765 | 474.392 | -1.28723e-05 | 2 | 820 | -0.177399 | -0.068765 | -0.7151278 | -0.177765 | 578.829 | 0.000102325 | 2 | 820 | -0.177399 | -0.068765 | 5.684722 | 6.39985 | 0.00190673 | 40.95808
| -0.173798 | 474.792 | -1.17767e-05 | 2 | 821 | -0.17337 | -0.064798 | -0.6542611 | -0.173798 | 579.229 | 0.000105713 | 2 | 821 | -0.173492 | -0.064798 | 5.872944 | 6.527206 | 0.001969863 | 42.60441
| -0.16983 | 475.192 | -1.07666e-05 | 2 | 822 | -0.16925 | -0.06083 | -0.5981444 | -0.16983 | 579.629 | 0.000105865 | 2 | 822 | -0.169556 | -0.06083 | 5.881389 | 6.479533 | 0.001972695 | 41.98435
| -0.165863 | 475.592 | -9.83887e-06 | 2 | 823 | -0.165527 | -0.056863 | -0.5466039 | -0.165863 | 580.029 | 0.000106812 | 2 | 823 | -0.165619 | -0.056863 | 5.934 | 6.480604 | 0.001990341 | 41.99823
| -0.161896 | 475.992 | -8.98438e-06 | 2 | 824 | -0.161469 | -0.052896 | -0.4991322 | -0.161896 | 580.429 | 0.000112152 | 2 | 824 | -0.161652 | -0.052896 | 6.230667 | 6.729799 | 0.002089847 | 45.29019
| -0.157928 | 476.392 | -8.20007e-06 | 2 | 825 | -0.157379 | -0.048928 | -0.4555594 | -0.157928 | 580.829 | 0.000111603 | 2 | 825 | -0.157745 | -0.048928 | 6.200167 | 6.655726 | 0.002079617 | 44.29869
| -0.153961 | 476.792 | -7.46765e-06 | 2 | 826 | -0.153564 | -0.044961 | -0.4148694 | -0.153961 | 581.229 | 0.00011261 | 2 | 826 | -0.153687 | -0.044961 | 6.256111 | 6.670981 | 0.002098382 | 44.50198
| -0.149994 | 477.192 | -6.80542e-06 | 2 | 827 | -0.149689 | -0.040994 | -0.3780789 | -0.149994 | 581.629 | 0.00011795 | 2 | 827 | -0.149628 | -0.040994 | 6.552778 | 6.930857 | 0.002197888 | 48.03677
| -0.146027 | 477.592 | -6.16455e-06 | 2 | 828 | -0.145844 | -0.037027 | -0.342475 | -0.146027 | 582.029 | 0.000119507 | 2 | 828 | -0.145752 | -0.037027 | 6.639278 | 6.981753 | 0.002226901 | 48.74487
| -0.142059 | 477.992 | -5.58777e-06 | 2 | 829 | -0.141968 | -0.033059 | -0.3104317 | -0.142059 | 582.429 | 0.000121918 | 2 | 829 | -0.141998 | -0.033059 | 6.773222 | 7.083654 | 0.002271828 | 50.17815
| -0.138092 | 478.392 | -5.06592e-06 | 2 | 830 | -0.137695 | -0.029092 | -0.28144 | -0.138092 | 582.829 | 0.000122253 | 2 | 830 | -0.137817 | -0.029092 | 6.791833 | 7.073273 | 0.00227807 | 50.0312
| -0.134125 | 478.792 | -4.58069e-06 | 2 | 831 | -0.133636 | -0.025125 | -0.2544828 | -0.134125 | 583.229 | 0.00012619 | 2 | 831 | -0.133942 | -0.025125 | 7.010556 | 7.265038 | 0.002351432 | 52.78078
| -0.130157 | 479.192 | -4.13208e-06 | 2 | 832 | -0.130005 | -0.021157 | -0.22956 | -0.130157 | 583.629 | 0.000125244 | 2 | 832 | -0.130127 | -0.021157 | 6.958 | 7.18756 | 0.002333804 | 51.66102
| -0.12619 | 479.592 | -3.72314e-06 | 2 | 833 | -0.126038 | -0.01719 | -0.2068411 | -0.12619 | 584.029 | 0.000128021 | 2 | 833 | -0.125977 | -0.01719 | 7.112278 | 7.319119 | 0.002385551 | 53.5695
| -0.122223 | 479.992 | -3.34167e-06 | 2 | 834 | -0.121552 | -0.013223 | -0.1856483 | -0.122223 | 584.429 | 0.000130585 | 2 | 834 | -0.121979 | -0.013223 | 7.254722 | 7.440371 | 0.002433329 | 55.35911
| -0.118256 | 480.392 | -2.98767e-06 | 2 | 835 | -0.117554 | -0.009256 | -0.1659817 | -0.118256 | 584.829 | 0.000130035 | 2 | 835 | -0.118042 | -0.009256 | 7.224167 | 7.390148 | 0.00242308 | 54.61429
| -0.114288 | 480.792 | -2.65198e-06 | 2 | 836 | -0.11377 | -0.005288 | -0.1473322 | -0.114288 | 585.229 | 0.000134338 | 2 | 836 | -0.113983 | -0.005288 | 7.463222 | 7.610554 | 0.002503263 | 57.92054
| -0.110321 | 481.192 | -2.33459e-06 | 2 | 837 | -0.110138 | -0.001321 | -0.1296994 | -0.110321 | 585.629 | 0.000135254 | 2 | 837 | -0.110016 | -0.001321 | 7.514111 | 7.643811 | 0.002520331 | 58.42784
| -0.106354 | 481.592 | -2.0752e-06 | 2 | 838 | -0.106323 | 0.002646 | -0.1152889 | -0.106354 | 586.029 | 0.000137817 | 2 | 838 | -0.106049 | 0.002646 | 7.6565 | 7.771789 | 0.00256809 | 60.4007
| -0.102386 | 481.992 | -1.8219e-06 | 2 | 839 | -0.101837 | 0.006614 | -0.1012167 | -0.102386 | 586.429 | 0.000137787 | 2 | 839 | -0.102356 | 0.006614 | 7.654833 | 7.75605 | 0.002567531 | 60.15631
| -0.0984192 | 482.392 | -1.58386e-06 | 2 | 840 | -0.0978088 | 0.0105808 | -0.08799222 | -0.0984192 | 586.829 | 0.000140533 | 2 | 840 | -0.0983582 | 0.0105808 | 7.807389 | 7.895381 | 0.002618701 | 62.33704
| -0.0944519 | 482.792 | -1.36658e-06 | 2 | 841 | -0.0940247 | 0.0145481 | -0.07592111 | -0.0944519 | 587.229 | 0.000142059 | 2 | 841 | -0.0942993 | 0.0145481 | 7.892167 | 7.968088 | 0.002647136 | 63.49042
| -0.0904846 | 483.192 | -1.15356e-06 | 2 | 842 | -0.0903931 | 0.0185154 | -0.06408667 | -0.0904846 | 587.629 | 0.000140808 | 2 | 842 | -0.0905151 | 0.0185154 | 7.822667 | 7.886753 | 0.002623825 | 62.20088
| -0.0865173 | 483.592 | -9.73816e-07 | 2 | 843 | -0.0860291 | 0.0224827 | -0.05410089 | -0.0865173 | 588.029 | 0.000145599 | 2 | 843 | -0.0864868 | 0.0224827 | 8.088833 | 8.142934 | 0.002713101 | 66.30738
| -0.08255 | 483.992 | -8.00171e-07 | 2 | 844 | -0.0823059 | 0.02645 | -0.04445394 | -0.08255 | 588.429 | 0.000147583 | 2 | 844 | -0.0823059 | 0.02645 | 8.199056 | 8.2435095 | 0.002750071 | 67.95545
| -0.0785828 | 484.392 | -6.427e-07 | 2 | 845 | -0.0780029 | 0.0304172 | -0.03570556 | -0.0785828 | 588.829 | 0.00015033 | 2 | 845 | -0.0783997 | 0.0304172 | 8.351667 | 8.387372 | 0.002801258 | 70.34801
| -0.0746155 | 484.792 | -4.93164e-07 | 2 | 846 | -0.0744629 | 0.0343845 | -0.027398 | -0.0746155 | 589.229 | 0.000148895 | 2 | 846 | -0.0743103 | 0.0343845 | 8.271944 | 8.299342 | 0.002774519 | 68.87909
| -0.0706482 | 485.192 | -3.52478e-07 | 2 | 847 | -0.0705872 | 0.0383518 | -0.01958211 | -0.0706482 | 589.629 | 0.000148895 | 2 | 847 | -0.0706482 | 0.0383518 | 8.271944 | 8.291527 | 0.002774519 | 68.74941
| -0.0666809 | 485.592 | -2.07214e-07 | 2 | 848 | -0.0667419 | 0.0423191 | -0.01151189 | -0.0666809 | 590.029 | 0.000152618 | 2 | 848 | -0.0665283 | 0.0423191 | 8.478778 | 8.49029 | 0.002843893 | 72.08502
| -0.0627136 | 485.992 | -9.09424e-08 | 2 | 849 | -0.0628052 | 0.0462864 | -0.005052356 | -0.0627136 | 590.429 | 0.000153351 | 2 | 849 | -0.0626831 | 0.0462864 | 8.5195 | 8.524552 | 0.002857552 | 72.66799
| -0.0587463 | 486.392 | 2.50244e-08 | 2 | 850 | -0.058197 | 0.0502537 | 0.001390244 | -0.0587463 | 590.829 | 0.000156036 | 2 | 850 | -0.0586548 | 0.0502537 | 8.668667 | 8.667276 | 0.002907584 | 75.12168
| -0.0547791 | 486.792 | 1.33057e-07 | 2 | 851 | -0.0541992 | 0.0542209 | 0.007392056 | -0.0547791 | 591.229 | 0.000156555 | 2 | 851 | -0.0547485 | 0.0542209 | 8.6975 | 8.690108 | 0.002917256 | 75.51798
| -0.0508118 | 487.192 | 2.31934e-07 | 2 | 852 | -0.0506592 | 0.0581882 | 0.01288522 | -0.0508118 | 591.629 | 0.000157776 | 2 | 852 | -0.0505981 | 0.0581882 | 8.765333 | 8.752448 | 0.002940008 | 76.60535
| -0.0468445 | 487.592 | 3.24402e-07 | 2 | 853 | -0.0464905 | 0.0621555 | 0.01802233 | -0.0468445 | 592.029 | 0.000161438 | 2 | 853 | -0.0464691 | 0.0621555 | 8.968778 | 8.950755 | 0.003008246 | 80.11602
| -0.0428772 | 487.992 | 4.10767e-07 | 2 | 854 | -0.0425903 | 0.0661228 | 0.02282039 | -0.0428772 | 592.429 | 0.000162476 | 2 | 854 | -0.0425507 | 0.0661228 | 9.026444 | 9.003624 | 0.003027588 | 81.06525
| -0.0389099 | 488.392 | 4.93774e-07 | 2 | 855 | -0.0388794 | 0.0700901 | 0.02743189 | -0.0389099 | 592.829 | 0.000163757 | 2 | 855 | -0.0385101 | 0.0700901 | 9.097611 | 9.070179 | 0.003051458 | 82.26815
| -0.0349426 | 488.792 | 5.70374e-07 | 2 | 856 | -0.0342804 | 0.0740574 | 0.03168744 | -0.0349426 | 593.229 | 0.000162048 | 2 | 856 | -0.0346588 | 0.0740574 | 9.002667 | 8.970979 | 0.003019612 | 80.47847
| -0.0309753 | 489.192 | 6.43005e-07 | 2 | 857 | -0.0301636 | 0.0780247 | 0.0357225 | -0.0309753 | 593.629 | 0.000166931 | 2 | 857 | -0.030542 | 0.0780247 | 9.273944 | 9.238222 | 0.003110603 | 85.34474
| -0.0270081 | 489.592 | 7.14722e-07 | 2 | 858 | -0.0272156 | 0.0819919 | 0.03970678 | -0.0270081 | 594.029 | 0.000166718 | 2 | 858 | -0.0266785 | 0.0819919 | 9.262111 | 9.222404 | 0.003106633 | 85.05274
| -0.0230408 | 489.992 | 7.8064e-07 | 2 | 859 | -0.0225128 | 0.0859592 | 0.04336889 | -0.0230408 | 594.429 | 0.000165741 | 2 | 859 | -0.0227295 | 0.0859592 | 9.207833 | 9.164464 | 0.003088428 | 83.98741
| -0.0190735 | 490.392 | 8.44421e-07 | 2 | 860 | -0.0184967 | 0.0899265 | 0.04691228 | -0.0190735 | 594.829 | 0.000170135 | 2 | 860 | -0.0187561 | 0.0899265 | 9.451944 | 9.405032 | 0.003170306 | 88.45463
| -0.0151062 | 490.792 | 9.00574e-07 | 2 | 861 | -0.0145874 | 0.0938938 | 0.05003189 | -0.0151062 | 595.229 | 0.00017099 | 2 | 861 | -0.0147217 | 0.0938938 | 9.499444 | 9.449413 | 0.003186238 | 89.2914
| -0.0111389 | 491.192 | 9.59473e-07 | 2 | 862 | -0.0110596 | 0.0978611 | 0.05330406 | -0.0111389 | 595.629 | 0.000172211 | 2 | 862 | -0.0108337 | 0.0978611 | 9.567278 | 9.513974 | 0.00320899 | 90.5157
| -0.00717163 | 491.592 | 1.01166e-06 | 2 | 863 | -0.00680542 | 0.10182837 | 0.05620333 | -0.00717163 | 596.029 | 0.000174072 | 2 | 863 | -0.00703125 | 0.10182837 | 9.670667 | 9.614463 | 0.003243668 | 92.43791
| -0.00320435 | 491.992 | 1.0614e-06 | 2 | 864 | -0.0026886 | 0.10579565 | 0.05896667 | -0.00320435 | 596.429 | 0.000176849 | 2 | 864 | -0.00297241 | 0.10579565 | 9.824944 | 9.765978 | 0.003295415 | 95.37432
| 0.000762939 | 492.392 | 1.10809e-06 | 2 | 865 | 0.00119934 | 0.109762939 | 0.06156056 | 0.000762939 | 596.829 | 0.000176422 | 2 | 865 | 0.0010437 | 0.109762939 | 9.801222 | 9.739662 | 0.003287458 | 94.86101
| 0.00473022 | 492.792 | 1.15723e-06 | 2 | 866 | 0.00451355 | 0.11373022 | 0.06429056 | 0.00473022 | 597.229 | 0.000178864 | 2 | 866 | 0.00510559 | 0.11373022 | 9.936889 | 9.872598 | 0.003332963 | 97.4682
| 0.00869751 | 493.192 | 1.20239e-06 | 2 | 867 | 0.00993958 | 0.11769751 | 0.06679944 | 0.00869751 | 597.629 | 0.000178802 | 2 | 867 | 0.00886841 | 0.11769751 | 9.933444 | 9.866645 | 0.003331807 | 97.35068
| 0.0126648 | 493.592 | 1.24359e-06 | 2 | 868 | 0.0132324 | 0.1216648 | 0.06908833 | 0.0126648 | 598.029 | 0.000179169 | 2 | 868 | 0.0128265 | 0.1216648 | 9.953833 | 9.884745 | 0.003338646 | 97.70818
| 0.0166321 | 493.992 | 1.28082e-06 | 2 | 869 | 0.016568 | 0.1256321 | 0.07115667 | 0.0166321 | 598.429 | 0.000179688 | 2 | 869 | 0.0167603 | 0.1256321 | 9.982667 | 9.91151 | 0.003348317 | 98.23803
| 0.0205994 | 494.392 | 1.31989e-06 | 2 | 870 | 0.0205566 | 0.1295994 | 0.07332722 | 0.0205994 | 598.829 | 0.000180939 | 2 | 870 | 0.020816 | 0.1295994 | 10.05217 | 9.978839 | 0.003371628 | 99.57724
| 0.0245667 | 494.792 | 1.36108e-06 | 2 | 871 | 0.0241882 | 0.1335667 | 0.07561556 | 0.0245667 | 599.229 | 0.000183105 | 2 | 871 | 0.0249084 | 0.1335667 | 10.1725 | 10.09688 | 0.00341199 | 101.9471
| 0.0285339 | 495.192 | 1.39404e-06 | 2 | 872 | 0.028479 | 0.1375339 | 0.07744667 | 0.0285339 | 599.629 | 0.000184967 | 2 | 872 | 0.0286591 | 0.1375339 | 10.27594 | 10.1985 | 0.003446686 | 104.0094
| 0.0325012 | 495.592 | 1.43066e-06 | 2 | 873 | 0.0333862 | 0.1415012 | 0.07948111 | 0.0325012 | 600.029 | 0.000185333 | 2 | 873 | 0.0328247 | 0.1415012 | 10.29628 | 10.2168 | 0.003453507 | 104.3829
| 0.0364685 | 495.992 | 1.46149e-06 | 2 | 874 | 0.0369965 | 0.1454685 | 0.08119389 | 0.0364685 | 600.429 | 0.000186859 | 2 | 874 | 0.0367798 | 0.1454685 | 10.38106 | 10.29986 | 0.003481942 | 106.0872
| 0.0404358 | 496.392 | 1.49475e-06 | 2 | 875 | 0.0402435 | 0.1494358 | 0.08304167 | 0.0404358 | 600.829 | 0.000188751 | 2 | 875 | 0.0407959 | 0.1494358 | 10.48617 | 10.403125 | 0.003517198 | 108.225
| 0.0444031 | 496.792 | 1.51947e-06 | 2 | 876 | 0.0444733 | 0.1534031 | 0.084415 | 0.0444031 | 601.229 | 0.000189819 | 2 | 876 | 0.044696 | 0.1534031 | 10.5455 | 10.461085 | 0.003537099 | 109.4343
| 0.0483704 | 497.192 | 1.55457e-06 | 2 | 877 | 0.0480774 | 0.1573704 | 0.086365 | 0.0483704 | 601.629 | 0.000190063 | 2 | 877 | 0.0486237 | 0.1573704 | 10.55906 | 10.47269 | 0.003541646 | 109.6772
| 0.0523376 | 497.592 | 1.58661e-06 | 2 | 878 | 0.0518188 | 0.1613376 | 0.088145 | 0.0523376 | 602.029 | 0.000195892 | 2 | 878 | 0.052124 | 0.1613376 | 10.88289 | 10.79474 | 0.003650264 | 116.5265
| 0.0563049 | 497.992 | 1.61224e-06 | 2 | 879 | 0.0562744 | 0.1653049 | 0.08956889 | 0.0563049 | 602.429 | 0.000190125 | 2 | 879 | 0.0563354 | 0.1653049 | 10.5625 | 10.47293 | 0.003542801 | 109.6823
| 0.0602722 | 498.392 | 1.63879e-06 | 2 | 880 | 0.0598145 | 0.1692722 | 0.09104389 | 0.0602722 | 602.829 | 0.000192108 | 2 | 880 | 0.0601501 | 0.1692722 | 10.67267 | 10.58162 | 0.003579752 | 111.9707
| 0.0642395 | 498.792 | 1.66504e-06 | 2 | 881 | 0.0644836 | 0.1732395 | 0.09250222 | 0.0642395 | 603.229 | 0.000198395 | 2 | 881 | 0.06427 | 0.1732395 | 11.02194 | 10.92944 | 0.003696905 | 119.4527
| 0.0682068 | 499.192 | 1.68976e-06 | 2 | 882 | 0.0674744 | 0.1772068 | 0.09387556 | 0.0682068 | 603.629 | 0.000196411 | 2 | 882 | 0.0682068 | 0.1772068 | 10.91172 | 10.81785 | 0.003659935 | 117.0258
| 0.0721741 | 499.592 | 1.71265e-06 | 2 | 883 | 0.0716248 | 0.1811741 | 0.09514722 | 0.0721741 | 604.029 | 0.000197632 | 2 | 883 | 0.0721436 | 0.1811741 | 10.97956 | 10.88441 | 0.003682687 | 118.4703
| 0.0761414 | 499.992 | 1.7392e-06 | 2 | 884 | 0.0758057 | 0.1851414 | 0.09662222 | 0.0761414 | 604.429 | 0.000202118 | 2 | 884 | 0.0761719 | 0.1851414 | 11.22878 | 11.13216 | 0.003766279 | 123.9249
| 0.0801086 | 500.392 | 1.7627e-06 | 2 | 885 | 0.0802612 | 0.1891086 | 0.09792778 | 0.0801086 | 604.829 | 0.000202209 | 2 | 885 | 0.0800476 | 0.1891086 | 11.23383 | 11.13591 | 0.003767975 | 124.0084
| 0.0840759 | 500.792 | 1.78284e-06 | 2 | 886 | 0.083313 | 0.1930759 | 0.09904667 | 0.0840759 | 605.229 | 0.000204376 | 2 | 886 | 0.0838013 | 0.1930759 | 11.35422 | 11.25518 | 0.003808355 | 126.679
| 0.0880432 | 501.192 | 1.80206e-06 | 2 | 887 | 0.0883179 | 0.1970432 | 0.1001144 | 0.0880432 | 605.629 | 0.000202423 | 2 | 887 | 0.0877991 | 0.1970432 | 11.24572 | 11.14561 | 0.003771963 | 124.2246
| 0.0920105 | 501.592 | 1.82648e-06 | 2 | 888 | 0.0917358 | 0.2010105 | 0.1014711 | 0.0920105 | 606.029 | 0.000201416 | 2 | 888 | 0.0917969 | 0.2010105 | 11.18978 | 11.08831 | 0.003753198 | 122.9505
| 0.0959778 | 501.992 | 1.84418e-06 | 2 | 889 | 0.0957336 | 0.2049778 | 0.1024544 | 0.0959778 | 606.429 | 0.000203613 | 2 | 889 | 0.0957642 | 0.2049778 | 11.31183 | 11.20938 | 0.003794137 | 125.6502
| 0.0999451 | 502.392 | 1.86829e-06 | 2 | 890 | 0.0996704 | 0.2089451 | 0.1037939 | 0.0999451 | 606.829 | 0.000207611 | 2 | 890 | 0.0997925 | 0.2089451 | 11.53394 | 11.43015 | 0.003868636 | 130.6483
| 0.103912 | 502.792 | 1.88751e-06 | 2 | 891 | 0.103699 | 0.212912 | 0.1048617 | 0.103912 | 607.229 | 0.000204987 | 2 | 891 | 0.103912 | 0.212912 | 11.38817 | 11.283305 | 0.00381974 | 127.313
| 0.10788 | 503.192 | 1.90674e-06 | 2 | 892 | 0.107422 | 0.21688 | 0.10593 | 0.10788 | 607.629 | 0.000208374 | 2 | 892 | 0.107819 | 0.21688 | 11.57633 | 11.4704 | 0.003882854 | 131.5702
| 0.111847 | 503.592 | 1.92749e-06 | 2 | 893 | 0.112213 | 0.220847 | 0.1070828 | 0.111847 | 608.029 | 0.000209381 | 2 | 893 | 0.111664 | 0.220847 | 11.63228 | 11.525195 | 0.003901618 | 132.8301
| 0.115814 | 503.992 | 1.95099e-06 | 2 | 894 | 0.115326 | 0.224814 | 0.1083883 | 0.115814 | 608.429 | 0.00021106 | 2 | 894 | 0.115875 | 0.224814 | 11.72556 | 11.61717 | 0.003932905 | 134.9586
| 0.119781 | 504.392 | 1.96869e-06 | 2 | 895 | 0.119598 | 0.228781 | 0.1093717 | 0.119781 | 608.829 | 0.000212219 | 2 | 895 | 0.119659 | 0.228781 | 11.78994 | 11.68057 | 0.003954502 | 136.4358
| 0.123749 | 504.792 | 1.98975e-06 | 2 | 896 | 0.123505 | 0.232749 | 0.1105417 | 0.123749 | 609.229 | 0.000211731 | 2 | 896 | 0.123505 | 0.232749 | 11.76283 | 11.65229 | 0.003945409 | 135.7759
| 0.127716 | 505.192 | 2.00348e-06 | 2 | 897 | 0.126892 | 0.236716 | 0.1113044 | 0.127716 | 609.629 | 0.000213715 | 2 | 897 | 0.127686 | 0.236716 | 11.87306 | 11.76175 | 0.003982378 | 138.3388
| 0.131683 | 505.592 | 2.02057e-06 | 2 | 898 | 0.131744 | 0.240683 | 0.1122539 | 0.131683 | 610.029 | 0.000214935 | 2 | 898 | 0.1315 | 0.240683 | 11.94083 | 11.82858 | 0.004005112 | 139.9153
| 0.135651 | 505.992 | 2.04163e-06 | 2 | 899 | 0.135284 | 0.244651 | 0.1134239 | 0.135651 | 610.429 | 0.000210358 | 2 | 899 | 0.135345 | 0.244651 | 11.68656 | 11.57313 | 0.003919824 | 133.9374
| 0.139618 | 506.392 | 2.05872e-06 | 2 | 900 | 0.139801 | 0.248618 | 0.1143733 | 0.139618 | 610.829 | 0.000216644 | 2 | 900 | 0.139313 | 0.248618 | 12.03578 | 11.9214 | 0.004036958 | 142.1199
| 0.143585 | 506.792 | 2.07611e-06 | 2 | 901 | 0.143402 | 0.252585 | 0.1153394 | 0.143585 | 611.229 | 0.000215698 | 2 | 901 | 0.143311 | 0.252585 | 11.98322 | 11.86788 | 0.00401933 | 140.8466
| 0.147552 | 507.192 | 2.0929e-06 | 2 | 902 | 0.147186 | 0.256552 | 0.1162722 | 0.147552 | 611.629 | 0.000218414 | 2 | 902 | 0.147369 | 0.256552 | 12.13411 | 12.01784 | 0.00406994 | 144.4285
| 0.15152 | 507.592 | 2.10999e-06 | 2 | 903 | 0.151642 | 0.26052 | 0.1172217 | 0.15152 | 612.029 | 0.000220337 | 2 | 903 | 0.151306 | 0.26052 | 12.24094 | 12.12372 | 0.004105773 | 146.9847
| 0.155487 | 507.992 | 2.12982e-06 | 2 | 904 | 0.155334 | 0.264487 | 0.1183233 | 0.155487 | 612.429 | 0.000223358 | 2 | 904 | 0.155304 | 0.264487 | 12.40878 | 12.29045 | 0.004162067 | 151.0553
| 0.159454 | 508.392 | 2.14691e-06 | 2 | 905 | 0.158875 | 0.268454 | 0.1192728 | 0.159454 | 612.829 | 0.00022287 | 2 | 905 | 0.159393 | 0.268454 | 12.38167 | 12.26239 | 0.004152973 | 150.3663
| 0.163422 | 508.792 | 2.16461e-06 | 2 | 906 | 0.163208 | 0.272422 | 0.1202561 | 0.163422 | 613.229 | 0.000226563 | 2 | 906 | 0.163055 | 0.272422 | 12.58683 | 12.46658 | 0.004221789 | 155.4155
| 0.167389 | 509.192 | 2.18475e-06 | 2 | 907 | 0.166534 | 0.276389 | 0.121375 | 0.167389 | 613.629 | 0.000224152 | 2 | 907 | 0.167328 | 0.276389 | 12.45289 | 12.33151 | 0.004176862 | 152.0662
| 0.171356 | 509.592 | 2.20459e-06 | 2 | 908 | 0.170776 | 0.280356 | 0.1224772 | 0.171356 | 614.029 | 0.000228699 | 2 | 908 | 0.171143 | 0.280356 | 12.7055 | 12.58302 | 0.004261591 | 158.3325
| 0.175323 | 509.992 | 2.22107e-06 | 2 | 909 | 0.174713 | 0.284323 | 0.1233928 | 0.175323 | 614.429 | 0.000227844 | 2 | 909 | 0.175018 | 0.284323 | 12.658 | 12.53461 | 0.004245659 | 157.1164
| 0.179291 | 510.392 | 2.24091e-06 | 2 | 910 | 0.179443 | 0.288291 | 0.124495 | 0.179291 | 614.829 | 0.000234985 | 2 | 910 | 0.178986 | 0.288291 | 13.05472 | 12.93023 | 0.004378725 | 167.1908
| 0.183258 | 510.792 | 2.25952e-06 | 2 | 911 | 0.1828 | 0.292258 | 0.1255289 | 0.183258 | 615.229 | 0.000229126 | 2 | 911 | 0.183014 | 0.292258 | 12.72922 | 12.60369 | 0.004269548 | 158.8531
| 0.187225 | 511.192 | 2.27783e-06 | 2 | 912 | 0.187012 | 0.296225 | 0.1265461 | 0.187225 | 615.629 | 0.000231384 | 2 | 912 | 0.18692 | 0.296225 | 12.85467 | 12.72812 | 0.004311624 | 162.0051
| 0.191193 | 511.592 | 2.29614e-06 | 2 | 913 | 0.191315 | 0.300193 | 0.1275633 | 0.191193 | 616.029 | 0.000234283 | 2 | 913 | 0.190887 | 0.300193 | 13.01572 | 12.88816 | 0.004365644 | 166.1046
| 0.19516 | 511.992 | 2.31171e-06 | 2 | 914 | 0.195587 | 0.30416 | 0.1284283 | 0.19516 | 616.429 | 0.000230225 | 2 | 914 | 0.194885 | 0.30416 | 12.79028 | 12.66185 | 0.004290027 | 160.3224
| 0.199127 | 512.392 | 2.33185e-06 | 2 | 915 | 0.198944 |  |  | 0.199127 | 616.829 | 0.000233246 | 2 | 915 | 0.198792 | 0.308127 |  | 0 | 0 | 0
| 0.203094 | 512.792 | 2.34802e-06 | 2 | 916 | 0.202759 |  |  | 0.203094 | 617.229 | 0.000242554 | 2 | 916 | 0.202972 | 0.312094 |  | 0 | 0 | 0
| 0.207062 | 513.192 | 2.36725e-06 | 2 | 917 | 0.207153 |  |  | 0.207062 | 617.629 | 0.000236267 | 2 | 917 | 0.20694 | 0.316062 |  | 0 | 0 | 0
| 0.211029 | 513.592 | 2.38647e-06 | 2 | 918 | 0.210846 |  |  | 0.211029 | 618.029 | 0.000237579 | 2 | 918 | 0.210846 | 0.320029 |  | 0 | 0 | 0
| 0.214996 | 513.992 | 2.40448e-06 | 2 | 919 | 0.214355 |  |  | 0.214996 | 618.429 | 0.000239502 | 2 | 919 | 0.214874 | 0.323996 |  | 0 | 0 | 0
| 0.218964 | 514.392 | 2.42371e-06 | 2 | 920 | 0.218811 |  |  | 0.218964 | 618.829 | 0.000242981 | 2 | 920 | 0.218567 | 0.327964 |  | 0 | 0 | 0
| 0.222931 | 514.792 | 2.44171e-06 | 2 | 921 | 0.222809 |  |  | 0.222931 | 619.229 | 0.000237518 | 2 | 921 | 0.222809 | 0.331931 |  | 0 | 0 | 0
| 0.226898 | 515.192 | 2.4585e-06 | 2 | 922 | 0.226349 |  |  | 0.226898 | 619.629 | 0.000241577 | 2 | 922 | 0.226624 | 0.335898 |  | 0 | 0 | 0
| 0.230865 | 515.592 | 2.47772e-06 | 2 | 923 | 0.230621 |  |  | 0.230865 | 620.029 | 0.000242889 | 2 | 923 | 0.230377 | 0.339865 |  | 0 | 0 | 0
| 0.234833 | 515.992 | 2.50031e-06 | 2 | 924 | 0.234161 |  |  | 0.234833 | 620.429 | 0.000244324 | 2 | 924 | 0.234619 | 0.343833 |  | 0 | 0 | 0
| 0.2388 | 516.392 | 2.51892e-06 | 2 | 925 | 0.237915 |  |  | 0.2388 | 620.829 | 0.000248688 | 2 | 925 | 0.238586 | 0.3478 |  | 0 | 0 | 0
| 0.242767 | 516.792 | 2.53418e-06 | 2 | 926 | 0.241943 |  |  | 0.242767 | 621.229 | 0.000249664 | 2 | 926 | 0.242554 | 0.351767 |  | 0 | 0 | 0
| 0.246735 | 517.192 | 2.55554e-06 | 2 | 927 | 0.246277 |  |  | 0.246735 | 621.629 | 0.000247345 | 2 | 927 | 0.24649 | 0.355735 |  | 0 | 0 | 0
| 0.250702 | 517.592 | 2.57385e-06 | 2 | 928 | 0.250488 |  |  | 0.250702 | 622.029 | 0.000250854 | 2 | 928 | 0.250397 | 0.359702 |  | 0 | 0 | 0
| 0.254669 | 517.992 | 2.59369e-06 | 2 | 929 | 0.254425 |  |  | 0.254669 | 622.429 | 0.000253204 | 2 | 929 | 0.254364 | 0.363669 |  | 0 | 0 | 0
| 0.258636 | 518.392 | 2.61597e-06 | 2 | 930 | 0.258423 |  |  | 0.258636 | 622.829 | 0.000254486 | 2 | 930 | 0.258331 | 0.367636 |  | 0 | 0 | 0
| 0.262604 | 518.792 | 2.63458e-06 | 2 | 931 | 0.261383 |  |  | 0.262604 | 623.229 | 0.000250793 | 2 | 931 | 0.262238 | 0.371604 |  | 0 | 0 | 0
| 0.266571 | 519.192 | 2.65686e-06 | 2 | 932 | 0.265656 |  |  | 0.266571 | 623.629 | 0.000251556 | 2 | 932 | 0.266113 | 0.375571 |  | 0 | 0 | 0
| 0.270538 | 519.592 | 2.67609e-06 | 2 | 933 | 0.26947 |  |  | 0.270538 | 624.029 | 0.000253845 | 2 | 933 | 0.270264 | 0.379538 |  | 0 | 0 | 0
| 0.274506 | 519.992 | 2.69501e-06 | 2 | 934 | 0.2742 |  |  | 0.274506 | 624.429 | 0.000255035 | 2 | 934 | 0.27417 | 0.383506 |  | 0 | 0 | 0
| 0.278473 | 520.392 | 2.71912e-06 | 2 | 935 | 0.278259 |  |  | 0.278473 | 624.829 | 0.000254303 | 2 | 935 | 0.278168 | 0.387473 |  | 0 | 0 | 0
| 0.28244 | 520.792 | 2.73712e-06 | 2 | 936 | 0.282043 |  |  | 0.28244 | 625.229 | 0.000256317 | 2 | 936 | 0.281921 | 0.39144 |  | 0 | 0 | 0
| 0.286407 | 521.192 | 2.76276e-06 | 2 | 937 | 0.286316 |  |  | 0.286407 | 625.629 | 0.00025882 | 2 | 937 | 0.286041 | 0.395407 |  | 0 | 0 | 0
| 0.290375 | 521.592 | 2.7829e-06 | 2 | 938 | 0.290039 |  |  | 0.290375 | 626.029 | 0.000258392 | 2 | 938 | 0.290009 | 0.399375 |  | 0 | 0 | 0
| 0.294342 | 521.992 | 2.80365e-06 | 2 | 939 | 0.293488 |  |  | 0.294342 | 626.429 | 0.000259552 | 2 | 939 | 0.293823 | 0.403342 |  | 0 | 0 | 0
| 0.298309 | 522.392 | 2.82562e-06 | 2 | 940 | 0.298187 |  |  | 0.298309 | 626.829 | 0.000263275 | 2 | 940 | 0.297882 | 0.407309 |  | 0 | 0 | 0
| 0.302277 | 522.792 | 2.85004e-06 | 2 | 941 | 0.301453 |  |  | 0.302277 | 627.229 | 0.000262024 | 2 | 941 | 0.302002 | 0.411277 |  | 0 | 0 | 0
| 0.306244 | 523.192 | 2.87415e-06 | 2 | 942 | 0.306061 |  |  | 0.306244 | 627.629 | 0.000267273 | 2 | 942 | 0.305908 | 0.415244 |  | 0 | 0 | 0
| 0.310211 | 523.592 | 2.89429e-06 | 2 | 943 | 0.30957 |  |  | 0.310211 | 628.029 | 0.000264618 | 2 | 943 | 0.309875 | 0.419211 |  | 0 | 0 | 0
| 0.314178 | 523.992 | 2.91626e-06 | 2 | 944 | 0.31427 |  |  | 0.314178 | 628.429 | 0.000266449 | 2 | 944 | 0.313721 | 0.423178 |  | 0 | 0 | 0
| 0.318146 | 524.392 | 2.94159e-06 | 2 | 945 | 0.317169 |  |  | 0.318146 | 628.829 | 0.000265778 | 2 | 945 | 0.317657 | 0.427146 |  | 0 | 0 | 0
| 0.322113 | 524.792 | 2.96906e-06 | 2 | 946 | 0.321503 |  |  | 0.322113 | 629.229 | 0.00026944 | 2 | 946 | 0.321594 | 0.431113 |  | 0 | 0 | 0
| 0.32608 | 525.192 | 2.99408e-06 | 2 | 947 | 0.325256 |  |  | 0.32608 | 629.629 | 0.000266602 | 2 | 947 | 0.325775 | 0.43508 |  | 0 | 0 | 0
| 0.330048 | 525.592 | 3.01605e-06 | 2 | 948 | 0.330078 |  |  | 0.330048 | 630.029 | 0.000267395 | 2 | 948 | 0.329773 | 0.439048 |  | 0 | 0 | 0
| 0.334015 | 525.992 | 3.00598e-06 | 2 | 949 | 0.333679 |  |  | 0.334015 | 630.429 | 0.00026651 | 2 | 949 | 0.333527 | 0.443015 |  | 0 | 0 | 0
| 0.337982 | 526.392 | 3.0304e-06 | 2 | 950 | 0.338074 |  |  | 0.337982 | 630.829 | 0.000270508 | 2 | 950 | 0.337616 | 0.446982 |  | 0 | 0 | 0
| 0.341949 | 526.792 | 3.05786e-06 | 2 | 951 | 0.341675 |  |  | 0.341949 | 631.229 | 0.000272217 | 2 | 951 | 0.341705 | 0.450949 |  | 0 | 0 | 0
| 0.345917 | 527.192 | 3.07617e-06 | 2 | 952 | 0.345825 |  |  | 0.345917 | 631.629 | 0.00027356 | 2 | 952 | 0.345551 | 0.454917 |  | 0 | 0 | 0
| 0.349884 | 527.592 | 3.10059e-06 | 2 | 953 | 0.34967 |  |  | 0.349884 | 632.029 | 0.000273193 | 2 | 953 | 0.349487 | 0.458884 |  | 0 | 0 | 0
| 0.353851 | 527.992 | 3.11584e-06 | 2 | 954 | 0.353516 |  |  | 0.353851 | 632.429 | 0.000272614 | 2 | 954 | 0.353424 | 0.462851 |  | 0 | 0 | 0
| 0.357819 | 528.392 | 3.15247e-06 | 2 | 955 | 0.357452 |  |  | 0.357819 | 632.829 | 0.000276337 | 2 | 955 | 0.357208 | 0.466819 |  | 0 | 0 | 0
| 0.361786 | 528.792 | 3.16467e-06 | 2 | 956 | 0.361572 |  |  | 0.361786 | 633.229 | 0.00027655 | 2 | 956 | 0.361328 | 0.470786 |  | 0 | 0 | 0
| 0.365753 | 529.192 | 3.19824e-06 | 2 | 957 | 0.365509 |  |  | 0.365753 | 633.629 | 0.000272644 | 2 | 957 | 0.365387 | 0.474753 |  | 0 | 0 | 0
| 0.36972 | 529.592 | 3.24097e-06 | 2 | 958 | 0.369415 |  |  | 0.36972 | 634.029 | 0.000275635 | 2 | 958 | 0.369354 | 0.47872 |  | 0 | 0 | 0
| 0.373688 | 529.992 | 3.26538e-06 | 2 | 959 | 0.373291 |  |  | 0.373688 | 634.429 | 0.000279297 | 2 | 959 | 0.373077 | 0.482688 |  | 0 | 0 | 0
| 0.377655 | 530.392 | 3.28369e-06 | 2 | 960 | 0.377686 |  |  | 0.377655 | 634.829 | 0.000275208 | 2 | 960 | 0.37738 | 0.486655 |  | 0 | 0 | 0
| 0.381622 | 530.792 | 3.31116e-06 | 2 | 961 | 0.381714 |  |  | 0.381622 | 635.229 | 0.000279755 | 2 | 961 | 0.381165 | 0.490622 |  | 0 | 0 | 0
| 0.38559 | 531.192 | 3.33557e-06 | 2 | 962 | 0.38562 |  |  | 0.38559 | 635.629 | 0.000284088 | 2 | 962 | 0.385162 | 0.49459 |  | 0 | 0 | 0
| 0.389557 | 531.592 | 3.35999e-06 | 2 | 963 | 0.389618 |  |  | 0.389557 | 636.029 | 0.000282684 | 2 | 963 | 0.389191 | 0.498557 |  | 0 | 0 | 0
| 0.393524 | 531.992 | 3.38135e-06 | 2 | 964 | 0.393433 |  |  | 0.393524 | 636.429 | 0.000282471 | 2 | 964 | 0.392914 | 0.502524 |  | 0 | 0 | 0
| 0.397491 | 532.392 | 3.41187e-06 | 2 | 965 | 0.397552 |  |  | 0.397491 | 636.829 | 0.000286499 | 2 | 965 | 0.396942 | 0.506491 |  | 0 | 0 | 0
| 0.401459 | 532.792 | 3.43628e-06 | 2 | 966 | 0.401489 |  |  | 0.401459 | 637.229 | 0.000281372 | 2 | 966 | 0.40097 | 0.510459 |  | 0 | 0 | 0
| 0.405426 | 533.192 | 3.46375e-06 | 2 | 967 | 0.405396 |  |  | 0.405426 | 637.629 | 0.000286072 | 2 | 967 | 0.404938 | 0.514426 |  | 0 | 0 | 0
| 0.409393 | 533.592 | 3.49121e-06 | 2 | 968 | 0.409424 |  |  | 0.409393 | 638.029 | 0.000287231 | 2 | 968 | 0.408722 | 0.518393 |  | 0 | 0 | 0
| 0.413361 | 533.992 | 3.51868e-06 | 2 | 969 | 0.413544 |  |  | 0.413361 | 638.429 | 0.000283783 | 2 | 969 | 0.412781 | 0.522361 |  | 0 | 0 | 0
| 0.417328 | 534.392 | 3.54614e-06 | 2 | 970 | 0.417053 |  |  | 0.417328 | 638.829 | 0.000283997 | 2 | 970 | 0.416748 | 0.526328 |  | 0 | 0 | 0
| 0.421295 | 534.792 | 3.57056e-06 | 2 | 971 | 0.42099 |  |  | 0.421295 | 639.229 | 0.000286926 | 2 | 971 | 0.420685 | 0.530295 |  | 0 | 0 | 0
| 0.425262 | 535.192 | 3.60107e-06 | 2 | 972 | 0.425385 |  |  | 0.425262 | 639.629 | 0.000290924 | 2 | 972 | 0.424683 | 0.534262 |  | 0 | 0 | 0
| 0.42923 | 535.592 | 3.63159e-06 | 2 | 973 | 0.429291 |  |  | 0.42923 | 640.029 | 0.000292572 | 2 | 973 | 0.42868 | 0.53823 |  | 0 | 0 | 0
| 0.433197 | 535.992 | 3.66211e-06 | 2 | 974 | 0.433167 |  |  | 0.433197 | 640.429 | 0.000291199 | 2 | 974 | 0.432709 | 0.542197 |  | 0 | 0 | 0
| 0.437164 | 536.392 | 3.69263e-06 | 2 | 975 | 0.437134 |  |  | 0.437164 | 640.829 | 0.000293732 | 2 | 975 | 0.436676 | 0.546164 |  | 0 | 0 | 0
| 0.441132 | 536.792 | 3.72314e-06 | 2 | 976 | 0.441223 |  |  | 0.441132 | 641.229 | 0.000288544 | 2 | 976 | 0.440582 | 0.550132 |  | 0 | 0 | 0
| 0.445099 | 537.192 | 3.74756e-06 | 2 | 977 | 0.44516 |  |  | 0.445099 | 641.629 | 0.000297974 | 2 | 977 | 0.444519 | 0.554099 |  | 0 | 0 | 0
| 0.449066 | 537.592 | 3.77808e-06 | 2 | 978 | 0.449127 |  |  | 0.449066 | 642.029 | 0.000295319 | 2 | 978 | 0.448395 | 0.558066 |  | 0 | 0 | 0
| 0.453033 | 537.992 | 3.80859e-06 | 2 | 979 | 0.452942 |  |  | 0.453033 | 642.429 | 0.000292206 | 2 | 979 | 0.452515 | 0.562033 |  | 0 | 0 | 0
| 0.457001 | 538.392 | 3.85132e-06 | 2 | 980 | 0.457184 |  |  | 0.457001 | 642.829 | 0.000295197 | 2 | 980 | 0.45639 | 0.566001 |  | 0 | 0 | 0
| 0.460968 | 538.792 | 3.87268e-06 | 2 | 981 | 0.46048 |  |  | 0.460968 | 643.229 | 0.000298798 | 2 | 981 | 0.460358 | 0.569968 |  | 0 | 0 | 0
| 0.464935 | 539.192 | 3.92151e-06 | 2 | 982 | 0.464996 |  |  | 0.464935 | 643.629 | 0.00029483 | 2 | 982 | 0.464264 | 0.573935 |  | 0 | 0 | 0
| 0.468903 | 539.592 | 3.95203e-06 | 2 | 983 | 0.468384 |  |  | 0.468903 | 644.029 | 0.000298279 | 2 | 983 | 0.46817 | 0.577903 |  | 0 | 0 | 0
| 0.47287 | 539.992 | 3.98254e-06 | 2 | 984 | 0.472931 |  |  | 0.47287 | 644.429 | 0.000305817 | 2 | 984 | 0.472198 | 0.58187 |  | 0 | 0 | 0
| 0.476837 | 540.392 | 4.01917e-06 | 2 | 985 | 0.476837 |  |  | 0.476837 | 644.829 | 0.000299316 | 2 | 985 | 0.476471 | 0.585837 |  | 0 | 0 | 0
| 0.480804 | 540.792 | 4.05273e-06 | 2 | 986 | 0.480347 |  |  | 0.480804 | 645.229 | 0.000298492 | 2 | 986 | 0.480652 | 0.589804 |  | 0 | 0 | 0
| 0.484772 | 541.192 | 4.0863e-06 | 2 | 987 | 0.484497 |  |  | 0.484772 | 645.629 | 0.00030426 | 2 | 987 | 0.484711 | 0.593772 |  | 0 | 0 | 0
| 0.488739 | 541.592 | 4.11987e-06 | 2 | 988 | 0.488556 |  |  | 0.488739 | 646.029 | 0.000301453 | 2 | 988 | 0.488586 | 0.597739 |  | 0 | 0 | 0
| 0.492706 | 541.992 | 4.15649e-06 | 2 | 989 | 0.492462 |  |  | 0.492706 | 646.429 | 0.000303833 | 2 | 989 | 0.492371 | 0.601706 |  | 0 | 0 | 0
| 0.496674 | 542.392 | 4.19922e-06 | 2 | 990 | 0.496735 |  |  | 0.496674 | 646.829 | 0.000303192 | 2 | 990 | 0.496582 | 0.605674 |  | 0 | 0 | 0
| 0.500641 | 542.792 | 4.23889e-06 | 2 | 991 | 0.500397 |  |  | 0.500641 | 647.229 | 0.000304443 | 2 | 991 | 0.500458 | 0.609641 |  | 0 | 0 | 0
| 0.504608 | 543.192 | 4.26941e-06 | 2 | 992 | 0.50412 |  |  | 0.504608 | 647.629 | 0.000306793 | 2 | 992 | 0.504272 | 0.613608 |  | 0 | 0 | 0
| 0.508575 | 543.592 | 4.31519e-06 | 2 | 993 | 0.508179 |  |  | 0.508575 | 648.029 | 0.000309784 | 2 | 993 | 0.508362 | 0.617575 |  | 0 | 0 | 0
| 0.512543 | 543.992 | 4.35791e-06 | 2 | 994 | 0.511963 |  |  | 0.512543 | 648.429 | 0.000308319 | 2 | 994 | 0.51236 | 0.621543 |  | 0 | 0 | 0
| 0.51651 | 544.392 | 4.39453e-06 | 2 | 995 | 0.516052 |  |  | 0.51651 | 648.829 | 0.000302795 | 2 | 995 | 0.516174 | 0.62551 |  | 0 | 0 | 0
| 0.520477 | 544.792 | 4.44031e-06 | 2 | 996 | 0.520172 |  |  | 0.520477 | 649.229 | 0.000306519 | 2 | 996 | 0.520325 | 0.629477 |  | 0 | 0 | 0
| 0.524445 | 545.192 | 4.48303e-06 | 2 | 997 | 0.524139 |  |  | 0.524445 | 649.629 | 0.000305573 | 2 | 997 | 0.524139 | 0.633445 |  | 0 | 0 | 0
| 0.528412 | 545.592 | 4.52271e-06 | 2 | 998 | 0.528503 |  |  | 0.528412 | 650.029 | 0.000310242 | 2 | 998 | 0.528046 | 0.637412 |  | 0 | 0 | 0
| 0.532379 | 545.992 | 4.56543e-06 | 2 | 999 | 0.53186 |  |  | 0.532379 | 650.429 | 0.000313171 | 2 | 999 | 0.532104 | 0.641379 |  | 0 | 0 | 0
| 0.536346 | 546.392 | 4.61426e-06 | 2 | 1000 | 0.536346 |  |  | 0.536346 | 650.829 | 0.00031012 | 2 | 1000 | 0.536194 | 0.645346 |  | 0 | 0 | 0
| 0.540314 | 546.792 | 4.65698e-06 | 2 | 1001 | 0.539795 |  |  | 0.540314 | 651.229 | 0.000311066 | 2 | 1001 | 0.5401 | 0.649314 |  | 0 | 0 | 0
| 0.544281 | 547.192 | 4.70886e-06 | 2 | 1002 | 0.543884 |  |  | 0.544281 | 651.629 | 0.000312897 | 2 | 1002 | 0.543976 | 0.653281 |  | 0 | 0 | 0
| 0.548248 | 547.592 | 4.75464e-06 | 2 | 1003 | 0.548157 |  |  | 0.548248 | 652.029 | 0.00030957 | 2 | 1003 | 0.547974 | 0.657248 |  | 0 | 0 | 0
| 0.552216 | 547.992 | 4.80347e-06 | 2 | 1004 | 0.552002 |  |  | 0.552216 | 652.429 | 0.000310242 | 2 | 1004 | 0.551849 | 0.661216 |  | 0 | 0 | 0
| 0.556183 | 548.392 | 4.85229e-06 | 2 | 1005 | 0.55603 |  |  | 0.556183 | 652.829 | 0.000314423 | 2 | 1005 | 0.556 | 0.665183 |  | 0 | 0 | 0
| 0.56015 | 548.792 | 4.91028e-06 | 2 | 1006 | 0.55954 |  |  | 0.56015 | 653.229 | 0.000315979 | 2 | 1006 | 0.559967 | 0.66915 |  | 0 | 0 | 0
| 0.564117 | 549.192 | 4.95605e-06 | 2 | 1007 | 0.564026 |  |  | 0.564117 | 653.629 | 0.000313354 | 2 | 1007 | 0.563751 | 0.673117 |  | 0 | 0 | 0
| 0.568085 | 549.592 | 5.01709e-06 | 2 | 1008 | 0.568115 |  |  | 0.568085 | 654.029 | 0.000322876 | 2 | 1008 | 0.567902 | 0.677085 |  | 0 | 0 | 0
| 0.572052 | 549.992 | 5.06897e-06 | 2 | 1009 | 0.572021 |  |  | 0.572052 | 654.429 | 0.000318848 | 2 | 1009 | 0.571899 | 0.681052 |  | 0 | 0 | 0
| 0.576019 | 550.392 | 5.12695e-06 | 2 | 1010 | 0.575989 |  |  | 0.576019 | 654.829 | 0.000311676 | 2 | 1010 | 0.575714 | 0.685019 |  | 0 | 0 | 0
| 0.579987 | 550.792 | 5.18188e-06 | 2 | 1011 | 0.579834 |  |  | 0.579987 | 655.229 | 0.000318237 | 2 | 1011 | 0.579651 | 0.688987 |  | 0 | 0 | 0
| 0.583954 | 551.192 | 5.23987e-06 | 2 | 1012 | 0.583374 |  |  | 0.583954 | 655.629 | 0.000317596 | 2 | 1012 | 0.583649 | 0.692954 |  | 0 | 0 | 0
| 0.587921 | 551.592 | 5.2948e-06 | 2 | 1013 | 0.587463 |  |  | 0.587921 | 656.029 | 0.00032193 | 2 | 1013 | 0.587616 | 0.696921 |  | 0 | 0 | 0
| 0.591888 | 551.992 | 5.36194e-06 | 2 | 1014 | 0.591919 |  |  | 0.591888 | 656.429 | 0.000317963 | 2 | 1014 | 0.591553 | 0.700888 |  | 0 | 0 | 0
| 0.595856 | 552.392 | 5.42603e-06 | 2 | 1015 | 0.595276 |  |  | 0.595856 | 656.829 | 0.000318756 | 2 | 1015 | 0.595612 | 0.704856 |  | 0 | 0 | 0
| 0.599823 | 552.792 | 5.49011e-06 | 2 | 1016 | 0.599182 |  |  | 0.599823 | 657.229 | 0.000325592 | 2 | 1016 | 0.599487 | 0.708823 |  | 0 | 0 | 0
| 0.60379 | 553.192 | 5.5542e-06 | 2 | 1017 | 0.603119 |  |  | 0.60379 | 657.629 | 0.000321838 | 2 | 1017 | 0.603455 | 0.71279 |  | 0 | 0 | 0
| 0.607758 | 553.592 | 5.62134e-06 | 2 | 1018 | 0.607605 |  |  | 0.607758 | 658.029 | 0.000323578 | 2 | 1018 | 0.607391 | 0.716758 |  | 0 | 0 | 0
| 0.611725 | 553.992 | 5.68237e-06 | 2 | 1019 | 0.611298 |  |  | 0.611725 | 658.429 | 0.000321777 | 2 | 1019 | 0.611389 | 0.720725 |  | 0 | 0 | 0
| 0.615692 | 554.392 | 5.76172e-06 | 2 | 1020 | 0.61557 |  |  | 0.615692 | 658.829 | 0.0003237 | 2 | 1020 | 0.615387 | 0.724692 |  | 0 | 0 | 0
| 0.619659 | 554.792 | 5.83496e-06 | 2 | 1021 | 0.619019 |  |  | 0.619659 | 659.229 | 0.000326996 | 2 | 1021 | 0.619324 | 0.728659 |  | 0 | 0 | 0
| 0.623627 | 555.192 | 5.9082e-06 | 2 | 1022 | 0.623016 |  |  | 0.623627 | 659.629 | 0.000325226 | 2 | 1022 | 0.623322 | 0.732627 |  | 0 | 0 | 0
| 0.627594 | 555.592 | 5.98145e-06 | 2 | 1023 | 0.627533 |  |  | 0.627594 | 660.029 | 0.000328369 | 2 | 1023 | 0.627258 | 0.736594 |  | 0 | 0 | 0
| 0.631561 | 555.992 | 6.06384e-06 | 2 | 1024 | 0.63089 |  |  | 0.631561 | 660.429 | 0.000326263 | 2 | 1024 | 0.631226 | 0.740561 |  | 0 | 0 | 0
| 0.635529 | 556.392 | 6.14014e-06 | 2 | 1025 | 0.634949 |  |  | 0.635529 | 660.829 | 0.000329041 | 2 | 1025 | 0.635071 | 0.744529 |  | 0 | 0 | 0
| 0.639496 | 556.792 | 6.22559e-06 | 2 | 1026 | 0.638947 |  |  | 0.639496 | 661.229 | 0.000331451 | 2 | 1026 | 0.639221 | 0.748496 |  | 0 | 0 | 0
| 0.643463 | 557.192 | 6.30798e-06 | 2 | 1027 | 0.642883 |  |  | 0.643463 | 661.629 | 0.000335205 | 2 | 1027 | 0.643066 | 0.752463 |  | 0 | 0 | 0
| 0.64743 | 557.592 | 6.39343e-06 | 2 | 1028 | 0.647064 |  |  | 0.64743 | 662.029 | 0.00033374 | 2 | 1028 | 0.647186 | 0.75643 |  | 0 | 0 | 0
| 0.651398 | 557.992 | 6.48499e-06 | 2 | 1029 | 0.651306 |  |  | 0.651398 | 662.429 | 0.000333679 | 2 | 1029 | 0.651154 | 0.760398 |  | 0 | 0 | 0
| 0.655365 | 558.392 | 6.57959e-06 | 2 | 1030 | 0.654877 |  |  | 0.655365 | 662.829 | 0.000336853 | 2 | 1030 | 0.654968 | 0.764365 |  | 0 | 0 | 0
| 0.659332 | 558.792 | 6.66504e-06 | 2 | 1031 | 0.658997 |  |  | 0.659332 | 663.229 | 0.000336792 | 2 | 1031 | 0.659058 | 0.768332 |  | 0 | 0 | 0
| 0.6633 | 559.192 | 6.7688e-06 | 2 | 1032 | 0.662659 |  |  | 0.6633 | 663.629 | 0.00033371 | 2 | 1032 | 0.662903 | 0.7723 |  | 0 | 0 | 0
| 0.667267 | 559.592 | 6.86646e-06 | 2 | 1033 | 0.666718 |  |  | 0.667267 | 664.029 | 0.000333099 | 2 | 1033 | 0.667023 | 0.776267 |  | 0 | 0 | 0
| 0.671234 | 559.992 | 6.97021e-06 | 2 | 1034 | 0.670563 |  |  | 0.671234 | 664.429 | 0.000336121 | 2 | 1034 | 0.670776 | 0.780234 |  | 0 | 0 | 0
| 0.675201 | 560.392 | 7.06787e-06 | 2 | 1035 | 0.67453 |  |  | 0.675201 | 664.829 | 0.000339294 | 2 | 1035 | 0.674774 | 0.784201 |  | 0 | 0 | 0
| 0.679169 | 560.792 | 7.16858e-06 | 2 | 1036 | 0.678772 |  |  | 0.679169 | 665.229 | 0.000336853 | 2 | 1036 | 0.678894 | 0.788169 |  | 0 | 0 | 0
| 0.683136 | 561.192 | 7.2876e-06 | 2 | 1037 | 0.682526 |  |  | 0.683136 | 665.629 | 0.000342163 | 2 | 1037 | 0.682678 | 0.792136 |  | 0 | 0 | 0
| 0.687103 | 561.592 | 7.40051e-06 | 2 | 1038 | 0.68634 |  |  | 0.687103 | 666.029 | 0.000346252 | 2 | 1038 | 0.686615 | 0.796103 |  | 0 | 0 | 0
| 0.691071 | 561.992 | 7.51343e-06 | 2 | 1039 | 0.690857 |  |  | 0.691071 | 666.429 | 0.000341309 | 2 | 1039 | 0.690704 | 0.800071 |  | 0 | 0 | 0
| 0.695038 | 562.392 | 7.63855e-06 | 2 | 1040 | 0.694672 |  |  | 0.695038 | 666.829 | 0.000344086 | 2 | 1040 | 0.69458 | 0.804038 |  | 0 | 0 | 0
| 0.699005 | 562.792 | 7.75757e-06 | 2 | 1041 | 0.698181 |  |  | 0.699005 | 667.229 | 0.000344788 | 2 | 1041 | 0.698608 | 0.808005 |  | 0 | 0 | 0
| 0.702972 | 563.192 | 7.87659e-06 | 2 | 1042 | 0.702545 |  |  | 0.702972 | 667.629 | 0.000343079 | 2 | 1042 | 0.702606 | 0.811972 |  | 0 | 0 | 0
| 0.70694 | 563.592 | 8.01086e-06 | 2 | 1043 | 0.706268 |  |  | 0.70694 | 668.029 | 0.000345276 | 2 | 1043 | 0.706421 | 0.81594 |  | 0 | 0 | 0
| 0.710907 | 563.992 | 8.14819e-06 | 2 | 1044 | 0.710693 |  |  | 0.710907 | 668.429 | 0.000343201 | 2 | 1044 | 0.710632 | 0.819907 |  | 0 | 0 | 0
| 0.714874 | 564.392 | 8.29163e-06 | 2 | 1045 | 0.714355 |  |  | 0.714874 | 668.829 | 0.000351563 | 2 | 1045 | 0.714325 | 0.823874 |  | 0 | 0 | 0
| 0.718842 | 564.792 | 8.4259e-06 | 2 | 1046 | 0.71814 |  |  | 0.718842 | 669.229 | 0.0003508 | 2 | 1046 | 0.718567 | 0.827842 |  | 0 | 0 | 0
| 0.722809 | 565.192 | 8.57544e-06 | 2 | 1047 | 0.722015 |  |  | 0.722809 | 669.629 | 0.000347687 | 2 | 1047 | 0.722351 | 0.831809 |  | 0 | 0 | 0
| 0.726776 | 565.592 | 8.72192e-06 | 2 | 1048 | 0.726593 |  |  | 0.726776 | 670.029 | 0.000350006 | 2 | 1048 | 0.726318 | 0.835776 |  | 0 | 0 | 0
| 0.730743 | 565.992 | 8.88062e-06 | 2 | 1049 | 0.730591 |  |  | 0.730743 | 670.429 | 0.000348846 | 2 | 1049 | 0.730255 | 0.839743 |  | 0 | 0 | 0
| 0.734711 | 566.392 | 9.04236e-06 | 2 | 1050 | 0.734009 |  |  | 0.734711 | 670.829 | 0.000351471 | 2 | 1050 | 0.734314 | 0.843711 |  | 0 | 0 | 0
| 0.738678 | 566.792 | 9.2041e-06 | 2 | 1051 | 0.738098 |  |  | 0.738678 | 671.229 | 0.000349335 | 2 | 1051 | 0.738159 | 0.847678 |  | 0 | 0 | 0
| 0.742645 | 567.192 | 9.37805e-06 | 2 | 1052 | 0.741974 |  |  | 0.742645 | 671.629 | 0.000352966 | 2 | 1052 | 0.742218 | 0.851645 |  | 0 | 0 | 0
| 0.746613 | 567.592 | 9.552e-06 | 2 | 1053 | 0.74585 |  |  | 0.746613 | 672.029 | 0.000353424 | 2 | 1053 | 0.746094 | 0.855613 |  | 0 | 0 | 0
| 0.75058 | 567.992 | 9.73206e-06 | 2 | 1054 | 0.749695 |  |  | 0.75058 | 672.429 | 0.000356171 | 2 | 1054 | 0.750183 | 0.85958 |  | 0 | 0 | 0
| 0.754547 | 568.392 | 9.90906e-06 | 2 | 1055 | 0.754395 |  |  | 0.754547 | 672.829 | 0.000353271 | 2 | 1055 | 0.7547 | 0.863547 |  | 0 | 0 | 0
| 0.758514 | 568.792 | 1.01105e-05 | 2 | 1056 | 0.758667 |  |  | 0.758514 | 673.229 | 0.000359863 | 2 | 1056 | 0.758667 | 0.867514 |  | 0 | 0 | 0
| 0.762482 | 569.192 | 1.02814e-05 | 2 | 1057 | 0.762939 |  |  | 0.762482 | 673.629 | 0.000357941 | 2 | 1057 | 0.762634 | 0.871482 |  | 0 | 0 | 0
| 0.766449 | 569.592 | 1.04919e-05 | 2 | 1058 | 0.765991 |  |  | 0.766449 | 674.029 | 0.000360565 | 2 | 1058 | 0.765991 | 0.875449 |  | 0 | 0 | 0
| 0.770416 | 569.992 | 1.06934e-05 | 2 | 1059 | 0.770874 |  |  | 0.770416 | 674.429 | 0.000355469 | 2 | 1059 | 0.770569 | 0.879416 |  | 0 | 0 | 0
| 0.774384 | 570.392 | 1.09039e-05 | 2 | 1060 | 0.774231 |  |  | 0.774384 | 674.829 | 0.000359863 | 2 | 1060 | 0.773926 | 0.883384 |  | 0 | 0 | 0
| 0.778351 | 570.792 | 1.10809e-05 | 2 | 1061 | 0.778198 |  |  | 0.778351 | 675.229 | 0.000366516 | 2 | 1061 | 0.778198 | 0.887351 |  | 0 | 0 | 0
| 0.782318 | 571.192 | 1.1319e-05 | 2 | 1062 | 0.782166 |  |  | 0.782318 | 675.629 | 0.000358398 | 2 | 1062 | 0.782166 | 0.891318 |  | 0 | 0 | 0
| 0.786285 | 571.592 | 1.15509e-05 | 2 | 1063 | 0.786743 |  |  | 0.786285 | 676.029 | 0.000367523 | 2 | 1063 | 0.786133 | 0.895285 |  | 0 | 0 | 0
| 0.790253 | 571.992 | 1.18042e-05 | 2 | 1064 | 0.789185 |  |  | 0.790253 | 676.429 | 0.000365265 | 2 | 1064 | 0.7901 | 0.899253 |  | 0 | 0 | 0
| 0.79422 | 572.392 | 1.20453e-05 | 2 | 1065 | 0.794373 |  |  | 0.79422 | 676.829 | 0.000366547 | 2 | 1065 | 0.794373 | 0.90322 |  | 0 | 0 | 0
| 0.798187 | 572.792 | 1.23077e-05 | 2 | 1066 | 0.798035 |  |  | 0.798187 | 677.229 | 0.000367767 | 2 | 1066 | 0.79834 | 0.907187 |  | 0 | 0 | 0
| 0.802155 | 573.192 | 1.25793e-05 | 2 | 1067 | 0.801697 |  |  | 0.802155 | 677.629 | 0.000370636 | 2 | 1067 | 0.801697 | 0.911155 |  | 0 | 0 | 0
| 0.806122 | 573.592 | 1.2851e-05 | 2 | 1068 | 0.806274 |  |  | 0.806122 | 678.029 | 0.000370605 | 2 | 1068 | 0.805664 | 0.915122 |  | 0 | 0 | 0
| 0.810089 | 573.992 | 1.31378e-05 | 2 | 1069 | 0.809326 |  |  | 0.810089 | 678.429 | 0.000371246 | 2 | 1069 | 0.809937 | 0.919089 |  | 0 | 0 | 0
| 0.814056 | 574.392 | 1.34247e-05 | 2 | 1070 | 0.813904 |  |  | 0.814056 | 678.829 | 0.000379028 | 2 | 1070 | 0.814209 | 0.923056 |  | 0 | 0 | 0
| 0.818024 | 574.792 | 1.37299e-05 | 2 | 1071 | 0.817261 |  |  | 0.818024 | 679.229 | 0.000367615 | 2 | 1071 | 0.817871 | 0.927024 |  | 0 | 0 | 0
| 0.821991 | 575.192 | 1.40381e-05 | 2 | 1072 | 0.821533 |  |  | 0.821991 | 679.629 | 0.000375305 | 2 | 1072 | 0.822144 | 0.930991 |  | 0 | 0 | 0
| 0.825958 | 575.592 | 1.43585e-05 | 2 | 1073 | 0.82489 |  |  | 0.825958 | 680.029 | 0.000378326 | 2 | 1073 | 0.826416 | 0.934958 |  | 0 | 0 | 0
| 0.829926 | 575.992 | 1.46851e-05 | 2 | 1074 | 0.830078 |  |  | 0.829926 | 680.429 | 0.00037262 | 2 | 1074 | 0.830078 | 0.938926 |  | 0 | 0 | 0
| 0.833893 | 576.392 | 1.50238e-05 | 2 | 1075 | 0.83313 |  |  | 0.833893 | 680.829 | 0.000378601 | 2 | 1075 | 0.834045 | 0.942893 |  | 0 | 0 | 0
| 0.83786 | 576.792 | 1.53717e-05 | 2 | 1076 | 0.837402 |  |  | 0.83786 | 681.229 | 0.000378387 | 2 | 1076 | 0.837708 | 0.94686 |  | 0 | 0 | 0
| 0.841827 | 577.192 | 1.57379e-05 | 2 | 1077 | 0.84198 |  |  | 0.841827 | 681.629 | 0.000381866 | 2 | 1077 | 0.84137 | 0.950827 |  | 0 | 0 | 0
| 0.845795 | 577.592 | 1.61041e-05 | 2 | 1078 | 0.845947 |  |  | 0.845795 | 682.029 | 0.00038147 | 2 | 1078 | 0.845642 | 0.954795 |  | 0 | 0 | 0
| 0.849762 | 577.992 | 1.64886e-05 | 2 | 1079 | 0.849915 |  |  | 0.849762 | 682.429 | 0.000386871 | 2 | 1079 | 0.848999 | 0.958762 |  | 0 | 0 | 0
| 0.853729 | 578.392 | 1.68823e-05 | 2 | 1080 | 0.852966 |  |  | 0.853729 | 682.829 | 0.000387207 | 2 | 1080 | 0.853271 | 0.962729 |  | 0 | 0 | 0
| 0.857697 | 578.792 | 1.72882e-05 | 2 | 1081 | 0.857239 |  |  | 0.857697 | 683.229 | 0.000380981 | 2 | 1081 | 0.857849 | 0.966697 |  | 0 | 0 | 0
| 0.861664 | 579.192 | 1.77124e-05 | 2 | 1082 | 0.861511 |  |  | 0.861664 | 683.629 | 0.000383087 | 2 | 1082 | 0.861206 | 0.970664 |  | 0 | 0 | 0
| 0.865631 | 579.592 | 1.81488e-05 | 2 | 1083 | 0.865784 |  |  | 0.865631 | 684.029 | 0.000376648 | 2 | 1083 | 0.865173 | 0.974631 |  | 0 | 0 | 0
| 0.869598 | 579.992 | 1.85974e-05 | 2 | 1084 | 0.869141 |  |  | 0.869598 | 684.429 | 0.000381927 | 2 | 1084 | 0.869446 | 0.978598 |  | 0 | 0 | 0
| 0.873566 | 580.392 | 1.90582e-05 | 2 | 1085 | 0.873718 |  |  | 0.873566 | 684.829 | 0.000389587 | 2 | 1085 | 0.873413 | 0.982566 |  | 0 | 0 | 0
| 0.877533 | 580.792 | 1.95374e-05 | 2 | 1086 | 0.877686 |  |  | 0.877533 | 685.229 | 0.000382355 | 2 | 1086 | 0.87738 | 0.986533 |  | 0 | 0 | 0
| 0.8815 | 581.192 | 2.00287e-05 | 2 | 1087 | 0.881653 |  |  | 0.8815 | 685.629 | 0.000387878 | 2 | 1087 | 0.880737 | 0.9905 |  | 0 | 0 | 0
| 0.885468 | 581.592 | 2.05414e-05 | 2 | 1088 | 0.885315 |  |  | 0.885468 | 686.029 | 0.000396606 | 2 | 1088 | 0.885315 | 0.994468 |  | 0 | 0 | 0
| 0.889435 | 581.992 | 2.10632e-05 | 2 | 1089 | 0.890198 |  |  | 0.889435 | 686.429 | 0.000394257 | 2 | 1089 | 0.889587 | 0.998435 |  | 0 | 0 | 0
| 0.893402 | 582.392 | 2.16034e-05 | 2 | 1090 | 0.893555 |  |  | 0.893402 | 686.829 | 0.000392487 | 2 | 1090 | 0.892639 | 1.002402 |  | 0 | 0 | 0
| 0.897369 | 582.792 | 2.2171e-05 | 2 | 1091 | 0.897522 |  |  | 0.897369 | 687.229 | 0.000398529 | 2 | 1091 | 0.897217 | 1.006369 |  | 0 | 0 | 0
| 0.901337 | 583.192 | 2.27448e-05 | 2 | 1092 | 0.900879 |  |  | 0.901337 | 687.629 | 0.000391083 | 2 | 1092 | 0.901184 | 1.010337 |  | 0 | 0 | 0
| 0.905304 | 583.592 | 2.33337e-05 | 2 | 1093 | 0.904846 |  |  | 0.905304 | 688.029 | 0.000396667 | 2 | 1093 | 0.905151 | 1.014304 |  | 0 | 0 | 0
| 0.909271 | 583.992 | 2.39502e-05 | 2 | 1094 | 0.909424 |  |  | 0.909271 | 688.429 | 0.000399109 | 2 | 1094 | 0.908813 | 1.018271 |  | 0 | 0 | 0
| 0.913239 | 584.392 | 2.45819e-05 | 2 | 1095 | 0.913086 |  |  | 0.913239 | 688.829 | 0.000408051 | 2 | 1095 | 0.913086 | 1.022239 |  | 0 | 0 | 0
| 0.917206 | 584.792 | 2.5238e-05 | 2 | 1096 | 0.916748 |  |  | 0.917206 | 689.229 | 0.000400177 | 2 | 1096 | 0.917358 | 1.026206 |  | 0 | 0 | 0
| 0.921173 | 585.192 | 2.59094e-05 | 2 | 1097 | 0.921631 |  |  | 0.921173 | 689.629 | 0.000413239 | 2 | 1097 | 0.920715 | 1.030173 |  | 0 | 0 | 0
| 0.92514 | 585.592 | 2.66083e-05 | 2 | 1098 | 0.924683 |  |  | 0.92514 | 690.029 | 0.000408356 | 2 | 1098 | 0.924988 | 1.03414 |  | 0 | 0 | 0
| 0.929108 | 585.992 | 2.73285e-05 | 2 | 1099 | 0.928955 |  |  | 0.929108 | 690.429 | 0.000414337 | 2 | 1099 | 0.92865 | 1.038108 |  | 0 | 0 | 0
| 0.933075 | 586.392 | 2.80731e-05 | 2 | 1100 | 0.932617 |  |  | 0.933075 | 690.829 | 0.000417664 | 2 | 1100 | 0.932922 | 1.042075 |  | 0 | 0 | 0
| 0.937042 | 586.792 | 2.88422e-05 | 2 | 1101 | 0.935669 |  |  | 0.937042 | 691.229 | 0.000427155 | 2 | 1101 | 0.9375 | 1.046042 |  | 0 | 0 | 0
| 0.94101 | 587.192 | 2.96448e-05 | 2 | 1102 | 0.940857 |  |  | 0.94101 | 691.629 | 0.000420563 | 2 | 1102 | 0.940857 | 1.05001 |  | 0 | 0 | 0
| 0.944977 | 587.592 | 3.04565e-05 | 2 | 1103 | 0.944824 |  |  | 0.944977 | 692.029 | 0.000421631 | 2 | 1103 | 0.944824 | 1.053977 |  | 0 | 0 | 0
| 0.948944 | 587.992 | 3.12805e-05 | 2 | 1104 | 0.948792 |  |  | 0.948944 | 692.429 | 0.00042688 | 2 | 1104 | 0.948181 | 1.057944 |  | 0 | 0 | 0
| 0.952911 | 588.392 | 3.21533e-05 | 2 | 1105 | 0.952454 |  |  | 0.952911 | 692.829 | 0.000431427 | 2 | 1105 | 0.952148 | 1.061911 |  | 0 | 0 | 0
| 0.956879 | 588.792 | 3.30505e-05 | 2 | 1106 | 0.957031 |  |  | 0.956879 | 693.229 | 0.000431549 | 2 | 1106 | 0.956421 | 1.065879 |  | 0 | 0 | 0
| 0.960846 | 589.192 | 3.39813e-05 | 2 | 1107 | 0.960693 |  |  | 0.960846 | 693.629 | 0.000432007 | 2 | 1107 | 0.960083 | 1.069846 |  | 0 | 0 | 0
| 0.964813 | 589.592 | 3.49457e-05 | 2 | 1108 | 0.964966 |  |  | 0.964813 | 694.029 | 0.000439758 | 2 | 1108 | 0.964661 | 1.073813 |  | 0 | 0 | 0
| 0.968781 | 589.992 | 3.5968e-05 | 2 | 1109 | 0.968323 |  |  | 0.968781 | 694.429 | 0.000439697 | 2 | 1109 | 0.968323 | 1.077781 |  | 0 | 0 | 0
| 0.972748 | 590.392 | 3.69904e-05 | 2 | 1110 | 0.971985 |  |  | 0.972748 | 694.829 | 0.000429688 | 2 | 1110 | 0.97229 | 1.081748 |  | 0 | 0 | 0
| 0.976715 | 590.792 | 3.80432e-05 | 2 | 1111 | 0.976257 |  |  | 0.976715 | 695.229 | 0.000436005 | 2 | 1111 | 0.976257 | 1.085715 |  | 0 | 0 | 0
| 0.980682 | 591.192 | 3.91357e-05 | 2 | 1112 | 0.980225 |  |  | 0.980682 | 695.629 | 0.000448181 | 2 | 1112 | 0.98053 | 1.089682 |  | 0 | 0 | 0
| 0.98465 | 591.592 | 4.02588e-05 | 2 | 1113 | 0.984497 |  |  | 0.98465 | 696.029 | 0.000444366 | 2 | 1113 | 0.984802 | 1.09365 |  | 0 | 0 | 0
| 0.988617 | 591.992 | 4.14124e-05 | 2 | 1114 | 0.98877 |  |  | 0.988617 | 696.429 | 0.000451935 | 2 | 1114 | 0.987854 | 1.097617 |  | 0 | 0 | 0
| 0.992584 | 592.392 | 4.26361e-05 | 2 | 1115 | 0.991821 |  |  | 0.992584 | 696.829 | 0.000454315 | 2 | 1115 | 0.991821 | 1.101584 |  | 0 | 0 | 0
| 0.996552 | 592.792 | 4.38873e-05 | 2 | 1116 | 0.996399 |  |  | 0.996552 | 697.229 | 0.000444458 | 2 | 1116 | 0.996094 | 1.105552 |  | 0 | 0 | 0
| 1.00052 | 593.192 | 4.51691e-05 | 2 | 1117 | 1.00037 |  |  | 1.00052 | 697.629 | 0.000458466 | 2 | 1117 | 0.999756 | 1.10952 |  | 0 | 0 | 0
| 1.00449 | 593.592 | 4.64783e-05 | 2 | 1118 | 1.00372 |  |  | 1.00449 | 698.029 | 0.0004617 | 2 | 1118 | 1.00403 | 1.11349 |  | 0 | 0 | 0
| 1.00845 | 593.992 | 4.78821e-05 | 2 | 1119 | 1.00769 |  |  | 1.00845 | 698.429 | 0.000451569 | 2 | 1119 | 1.008 | 1.11745 |  | 0 | 0 | 0
| 1.01242 | 594.392 | 4.92859e-05 | 2 | 1120 | 1.01196 |  |  | 1.01242 | 698.829 | 0.000463684 | 2 | 1120 | 1.01257 | 1.12142 |  | 0 | 0 | 0
| 1.01639 | 594.792 | 5.07202e-05 | 2 | 1121 | 1.01593 |  |  | 1.01639 | 699.229 | 0.000466248 | 2 | 1121 | 1.01685 | 1.12539 |  | 0 | 0 | 0
| 1.02036 | 595.192 | 5.22461e-05 | 2 | 1122 | 1.0199 |  |  | 1.02036 | 699.629 | 0.000473816 | 2 | 1122 | 1.0202 | 1.12936 |  | 0 | 0 | 0
| 1.02432 | 595.592 | 5.3772e-05 | 2 | 1123 | 1.02386 |  |  | 1.02432 | 700.029 | 0.000469391 | 2 | 1123 | 1.02386 | 1.13332 |  | 0 | 0 | 0
| 1.02829 | 595.992 | 5.53894e-05 | 2 | 1124 | 1.02844 |  |  | 1.02829 | 700.429 | 0.000470459 | 2 | 1124 | 1.02814 | 1.13729 |  | 0 | 0 | 0
| 1.03226 | 596.392 | 5.70374e-05 | 2 | 1125 | 1.0318 |  |  | 1.03226 | 700.829 | 0.00047644 | 2 | 1125 | 1.03241 | 1.14126 |  | 0 | 0 | 0
| 1.03622 | 596.792 | 5.87463e-05 | 2 | 1126 | 1.03607 |  |  | 1.03622 | 701.229 | 0.000484253 | 2 | 1126 | 1.03607 | 1.14522 |  | 0 | 0 | 0
| 1.04019 | 597.192 | 6.05164e-05 | 2 | 1127 | 1.03973 |  |  | 1.04019 | 701.629 | 0.000489044 | 2 | 1127 | 1.03973 | 1.14919 |  | 0 | 0 | 0
| 1.04416 | 597.592 | 6.23474e-05 | 2 | 1128 | 1.04309 |  |  | 1.04416 | 702.029 | 0.000483521 | 2 | 1128 | 1.04401 | 1.15316 |  | 0 | 0 | 0
| 1.04813 | 597.992 | 6.42395e-05 | 2 | 1129 | 1.04767 |  |  | 1.04813 | 702.429 | 0.000500488 | 2 | 1129 | 1.04767 | 1.15713 |  | 0 | 0 | 0
| 1.05209 | 598.392 | 6.61926e-05 | 2 | 1130 | 1.05133 |  |  | 1.05209 | 702.829 | 0.000500183 | 2 | 1130 | 1.05133 | 1.16109 |  | 0 | 0 | 0
| 1.05606 | 598.792 | 6.82068e-05 | 2 | 1131 | 1.05591 |  |  | 1.05606 | 703.229 | 0.000497559 | 2 | 1131 | 1.05621 | 1.16506 |  | 0 | 0 | 0
| 1.06003 | 599.192 | 7.03125e-05 | 2 | 1132 | 1.05927 |  |  | 1.06003 | 703.629 | 0.000499878 | 2 | 1132 | 1.05957 | 1.16903 |  | 0 | 0 | 0
| 1.064 | 599.592 | 7.24487e-05 | 2 | 1133 | 1.06354 |  |  | 1.064 | 704.029 | 0.000505066 | 2 | 1133 | 1.06354 | 1.173 |  | 0 | 0 | 0
| 1.06796 | 599.992 | 7.46765e-05 | 2 | 1134 | 1.06781 |  |  | 1.06796 | 704.429 | 0.000508423 | 2 | 1134 | 1.0672 | 1.17696 |  | 0 | 0 | 0
| 1.07193 | 600.392 | 7.69348e-05 | 2 | 1135 | 1.07147 |  |  | 1.07193 | 704.829 | 0.000513611 | 2 | 1135 | 1.07117 | 1.18093 |  | 0 | 0 | 0
| 1.0759 | 600.792 | 7.92847e-05 | 2 | 1136 | 1.07574 |  |  | 1.0759 | 705.229 | 0.000523376 | 2 | 1136 | 1.07544 | 1.1849 |  | 0 | 0 | 0
| 1.07986 | 601.192 | 8.17566e-05 | 2 | 1137 | 1.0788 |  |  | 1.07986 | 705.629 | 0.000519714 | 2 | 1137 | 1.07971 | 1.18886 |  | 0 | 0 | 0
| 1.08383 | 601.592 | 8.43201e-05 | 2 | 1138 | 1.08276 |  |  | 1.08383 | 706.029 | 0.000531616 | 2 | 1138 | 1.08398 | 1.19283 |  | 0 | 0 | 0
| 1.0878 | 601.992 | 8.69446e-05 | 2 | 1139 | 1.08704 |  |  | 1.0878 | 706.429 | 0.000532532 | 2 | 1139 | 1.08704 | 1.1968 |  | 0 | 0 | 0
| 1.09177 | 602.392 | 8.96912e-05 | 2 | 1140 | 1.091 |  |  | 1.09177 | 706.829 | 0.000533447 | 2 | 1140 | 1.091 | 1.20077 |  | 0 | 0 | 0
| 1.09573 | 602.792 | 9.24988e-05 | 2 | 1141 | 1.09589 |  |  | 1.09573 | 707.229 | 0.000533142 | 2 | 1141 | 1.09558 | 1.20473 |  | 0 | 0 | 0
| 1.0997 | 603.192 | 9.54285e-05 | 2 | 1142 | 1.09894 |  |  | 1.0997 | 707.629 | 0.000542908 | 2 | 1142 | 1.09924 | 1.2087 |  | 0 | 0 | 0
| 1.10367 | 603.592 | 9.84497e-05 | 2 | 1143 | 1.10352 |  |  | 1.10367 | 708.029 | 0.000545959 | 2 | 1143 | 1.10291 | 1.21267 |  | 0 | 0 | 0
| 1.0997 | 603.992 | 9.57947e-05 | 2 | 1144 | 1.09833 |  |  | 1.0997 | 708.429 | 0.000543518 | 2 | 1144 | 1.09863 | 1.2087 |  | 0 | 0 | 0
| 1.09573 | 604.392 | 9.31396e-05 | 2 | 1145 | 1.09558 |  |  | 1.09573 | 708.829 | 0.000539856 | 2 | 1145 | 1.09497 | 1.20473 |  | 0 | 0 | 0
| 1.09177 | 604.792 | 9.05762e-05 | 2 | 1146 | 1.09131 |  |  | 1.09177 | 709.229 | 0.000527649 | 2 | 1146 | 1.09131 | 1.20077 |  | 0 | 0 | 0
| 1.0878 | 605.192 | 8.80432e-05 | 2 | 1147 | 1.08765 |  |  | 1.0878 | 709.629 | 0.000534058 | 2 | 1147 | 1.08704 | 1.1968 |  | 0 | 0 | 0
| 1.08383 | 605.592 | 8.55713e-05 | 2 | 1148 | 1.08307 |  |  | 1.08383 | 710.029 | 0.000524292 | 2 | 1148 | 1.08368 | 1.19283 |  | 0 | 0 | 0
| 1.07986 | 605.992 | 8.31604e-05 | 2 | 1149 | 1.0791 |  |  | 1.07986 | 710.429 | 0.000524597 | 2 | 1149 | 1.07941 | 1.18886 |  | 0 | 0 | 0
| 1.0759 | 606.392 | 8.08105e-05 | 2 | 1150 | 1.07544 |  |  | 1.0759 | 710.829 | 0.00052002 | 2 | 1150 | 1.07544 | 1.1849 |  | 0 | 0 | 0
| 1.07193 | 606.792 | 7.85522e-05 | 2 | 1151 | 1.07178 |  |  | 1.07193 | 711.229 | 0.000508728 | 2 | 1151 | 1.07117 | 1.18093 |  | 0 | 0 | 0
| 1.06796 | 607.192 | 7.63245e-05 | 2 | 1152 | 1.0675 |  |  | 1.06796 | 711.629 | 0.000508118 | 2 | 1152 | 1.06781 | 1.17696 |  | 0 | 0 | 0
| 1.064 | 607.592 | 7.41882e-05 | 2 | 1153 | 1.06384 |  |  | 1.064 | 712.029 | 0.000505981 | 2 | 1153 | 1.06293 | 1.173 |  | 0 | 0 | 0
| 1.06003 | 607.992 | 7.20825e-05 | 2 | 1154 | 1.05988 |  |  | 1.06003 | 712.429 | 0.000508728 | 2 | 1154 | 1.05988 | 1.16903 |  | 0 | 0 | 0
| 1.05606 | 608.392 | 6.99768e-05 | 2 | 1155 | 1.05591 |  |  | 1.05606 | 712.829 | 0.00050354 | 2 | 1155 | 1.05591 | 1.16506 |  | 0 | 0 | 0
| 1.05209 | 608.792 | 6.79932e-05 | 2 | 1156 | 1.05164 |  |  | 1.05209 | 713.229 | 0.000497864 | 2 | 1156 | 1.05255 | 1.16109 |  | 0 | 0 | 0
| 1.04813 | 609.192 | 6.61011e-05 | 2 | 1157 | 1.04767 |  |  | 1.04813 | 713.629 | 0.000492889 | 2 | 1157 | 1.04736 | 1.15713 |  | 0 | 0 | 0
| 1.04416 | 609.592 | 6.42395e-05 | 2 | 1158 | 1.0437 |  |  | 1.04416 | 714.029 | 0.000485138 | 2 | 1158 | 1.0437 | 1.15316 |  | 0 | 0 | 0
| 1.04019 | 609.992 | 6.2439e-05 | 2 | 1159 | 1.03943 |  |  | 1.04019 | 714.429 | 0.00048233 | 2 | 1159 | 1.04034 | 1.14919 |  | 0 | 0 | 0
| 1.03622 | 610.392 | 6.073e-05 | 2 | 1160 | 1.03577 |  |  | 1.03622 | 714.829 | 0.000484253 | 2 | 1160 | 1.03577 | 1.14522 |  | 0 | 0 | 0
| 1.03226 | 610.792 | 5.9021e-05 | 2 | 1161 | 1.0318 |  |  | 1.03226 | 715.229 | 0.000476288 | 2 | 1161 | 1.03149 | 1.14126 |  | 0 | 0 | 0
| 1.02829 | 611.192 | 5.7373e-05 | 2 | 1162 | 1.02814 |  |  | 1.02829 | 715.629 | 0.000478912 | 2 | 1162 | 1.02753 | 1.13729 |  | 0 | 0 | 0
| 1.02432 | 611.592 | 5.57861e-05 | 2 | 1163 | 1.02356 |  |  | 1.02432 | 716.029 | 0.000468872 | 2 | 1163 | 1.02356 | 1.13332 |  | 0 | 0 | 0
| 1.02036 | 611.992 | 5.42297e-05 | 2 | 1164 | 1.0199 |  |  | 1.02036 | 716.429 | 0.000469238 | 2 | 1164 | 1.0199 | 1.12936 |  | 0 | 0 | 0
| 1.01639 | 612.392 | 5.27344e-05 | 2 | 1165 | 1.01624 |  |  | 1.01639 | 716.829 | 0.000466095 | 2 | 1165 | 1.01593 | 1.12539 |  | 0 | 0 | 0
| 1.01242 | 612.792 | 5.13e-05 | 2 | 1166 | 1.01257 |  |  | 1.01242 | 717.229 | 0.000462738 | 2 | 1166 | 1.01257 | 1.12142 |  | 0 | 0 | 0
| 1.00845 | 613.192 | 4.98657e-05 | 2 | 1167 | 1.008 |  |  | 1.00845 | 717.629 | 0.000461761 | 2 | 1167 | 1.008 | 1.11745 |  | 0 | 0 | 0
| 1.00449 | 613.592 | 4.84924e-05 | 2 | 1168 | 1.00342 |  |  | 1.00449 | 718.029 | 0.000453247 | 2 | 1168 | 1.00372 | 1.11349 |  | 0 | 0 | 0
| 1.00052 | 613.992 | 4.71802e-05 | 2 | 1169 | 1.00037 |  |  | 1.00052 | 718.429 | 0.000454041 | 2 | 1169 | 1.00037 | 1.10952 |  | 0 | 0 | 0
| 0.996552 | 614.392 | 4.5871e-05 | 2 | 1170 | 0.995789 |  |  | 0.996552 | 718.829 | 0.000451202 | 2 | 1170 | 0.996704 | 1.105552 |  | 0 | 0 | 0
| 0.992584 | 614.792 | 4.46198e-05 | 2 | 1171 | 0.992432 |  |  | 0.992584 | 719.229 | 0.000447571 | 2 | 1171 | 0.992737 | 1.101584 |  | 0 | 0 | 0
| 0.988617 | 615.192 | 4.34052e-05 | 2 | 1172 | 0.988159 |  |  | 0.988617 | 719.629 | 0.000444763 | 2 | 1172 | 0.988464 | 1.097617 |  | 0 | 0 | 0
| 0.98465 | 615.592 | 4.22211e-05 | 2 | 1173 | 0.984192 |  |  | 0.98465 | 720.029 | 0.000442413 | 2 | 1173 | 0.984192 | 1.09365 |  | 0 | 0 | 0
| 0.980682 | 615.992 | 4.10797e-05 | 2 | 1174 | 0.980225 |  |  | 0.980682 | 720.429 | 0.000443298 | 2 | 1174 | 0.98114 | 1.089682 |  | 0 | 0 | 0
| 0.976715 | 616.392 | 3.99628e-05 | 2 | 1175 | 0.976563 |  |  | 0.976715 | 720.829 | 0.000435791 | 2 | 1175 | 0.976257 | 1.085715 |  | 0 | 0 | 0
| 0.972748 | 616.792 | 3.88855e-05 | 2 | 1176 | 0.9729 |  |  | 0.972748 | 721.229 | 0.00043512 | 2 | 1176 | 0.97229 | 1.081748 |  | 0 | 0 | 0
| 0.968781 | 617.192 | 3.78326e-05 | 2 | 1177 | 0.968323 |  |  | 0.968781 | 721.629 | 0.000434021 | 2 | 1177 | 0.968933 | 1.077781 |  | 0 | 0 | 0
| 0.964813 | 617.592 | 3.68225e-05 | 2 | 1178 | 0.964355 |  |  | 0.964813 | 722.029 | 0.000427155 | 2 | 1178 | 0.964966 | 1.073813 |  | 0 | 0 | 0
| 0.960846 | 617.992 | 3.58307e-05 | 2 | 1179 | 0.960388 |  |  | 0.960846 | 722.429 | 0.000430389 | 2 | 1179 | 0.960999 | 1.069846 |  | 0 | 0 | 0
| 0.956879 | 618.392 | 3.48694e-05 | 2 | 1180 | 0.956116 |  |  | 0.956879 | 722.829 | 0.000427734 | 2 | 1180 | 0.956421 | 1.065879 |  | 0 | 0 | 0
| 0.952911 | 618.792 | 3.39355e-05 | 2 | 1181 | 0.952759 |  |  | 0.952911 | 723.229 | 0.000425323 | 2 | 1181 | 0.952454 | 1.061911 |  | 0 | 0 | 0
| 0.948944 | 619.192 | 3.30261e-05 | 2 | 1182 | 0.948486 |  |  | 0.948944 | 723.629 | 0.000426453 | 2 | 1182 | 0.948181 | 1.057944 |  | 0 | 0 | 0
| 0.944977 | 619.592 | 3.21503e-05 | 2 | 1183 | 0.944519 |  |  | 0.944977 | 724.029 | 0.000421204 | 2 | 1183 | 0.945129 | 1.053977 |  | 0 | 0 | 0
| 0.94101 | 619.992 | 3.12988e-05 | 2 | 1184 | 0.941162 |  |  | 0.94101 | 724.429 | 0.000419647 | 2 | 1184 | 0.940857 | 1.05001 |  | 0 | 0 | 0
| 0.937042 | 620.392 | 3.04596e-05 | 2 | 1185 | 0.936279 |  |  | 0.937042 | 724.829 | 0.000416718 | 2 | 1185 | 0.936584 | 1.046042 |  | 0 | 0 | 0
| 0.933075 | 620.792 | 2.9657e-05 | 2 | 1186 | 0.932617 |  |  | 0.933075 | 725.229 | 0.000420319 | 2 | 1186 | 0.932922 | 1.042075 |  | 0 | 0 | 0
| 0.929108 | 621.192 | 2.88666e-05 | 2 | 1187 | 0.92865 |  |  | 0.929108 | 725.629 | 0.000414642 | 2 | 1187 | 0.92926 | 1.038108 |  | 0 | 0 | 0
| 0.92514 | 621.592 | 2.81158e-05 | 2 | 1188 | 0.924988 |  |  | 0.92514 | 726.029 | 0.000415375 | 2 | 1188 | 0.924988 | 1.03414 |  | 0 | 0 | 0
| 0.921173 | 621.992 | 2.73773e-05 | 2 | 1189 | 0.921021 |  |  | 0.921173 | 726.429 | 0.000408142 | 2 | 1189 | 0.920105 | 1.030173 |  | 0 | 0 | 0
| 0.917206 | 622.392 | 2.66571e-05 | 2 | 1190 | 0.917664 |  |  | 0.917206 | 726.829 | 0.000407043 | 2 | 1190 | 0.916748 | 1.026206 |  | 0 | 0 | 0
| 0.913239 | 622.792 | 2.59613e-05 | 2 | 1191 | 0.912781 |  |  | 0.913239 | 727.229 | 0.000404633 | 2 | 1191 | 0.912781 | 1.022239 |  | 0 | 0 | 0
| 0.909271 | 623.192 | 2.52838e-05 | 2 | 1192 | 0.908813 |  |  | 0.909271 | 727.629 | 0.000403992 | 2 | 1192 | 0.908508 | 1.018271 |  | 0 | 0 | 0
| 0.905304 | 623.592 | 2.48169e-05 | 2 | 1193 | 0.905762 |  |  | 0.905304 | 728.029 | 0.000400818 | 2 | 1193 | 0.905151 | 1.014304 |  | 0 | 0 | 0
| 0.901337 | 623.992 | 2.43256e-05 | 2 | 1194 | 0.901184 |  |  | 0.901337 | 728.429 | 0.000402557 | 2 | 1194 | 0.900574 | 1.010337 |  | 0 | 0 | 0
| 0.897369 | 624.392 | 2.3703e-05 | 2 | 1195 | 0.897217 |  |  | 0.897369 | 728.829 | 0.00040213 | 2 | 1195 | 0.896606 | 1.006369 |  | 0 | 0 | 0
| 0.893402 | 624.792 | 2.31476e-05 | 2 | 1196 | 0.892334 |  |  | 0.893402 | 729.229 | 0.00039978 | 2 | 1196 | 0.89325 | 1.002402 |  | 0 | 0 | 0
| 0.889435 | 625.192 | 2.25616e-05 | 2 | 1197 | 0.888977 |  |  | 0.889435 | 729.629 | 0.000393707 | 2 | 1197 | 0.889587 | 0.998435 |  | 0 | 0 | 0
| 0.885468 | 625.592 | 2.19818e-05 | 2 | 1198 | 0.88501 |  |  | 0.885468 | 730.029 | 0.000395386 | 2 | 1198 | 0.88501 | 0.994468 |  | 0 | 0 | 0
| 0.8815 | 625.992 | 2.14233e-05 | 2 | 1199 | 0.880737 |  |  | 0.8815 | 730.429 | 0.000393768 | 2 | 1199 | 0.881348 | 0.9905 |  | 0 | 0 | 0
| 0.877533 | 626.392 | 2.08832e-05 | 2 | 1200 | 0.877686 |  |  | 0.877533 | 730.829 | 0.000390411 | 2 | 1200 | 0.877075 | 0.986533 |  | 0 | 0 | 0
| 0.873566 | 626.792 | 2.03613e-05 | 2 | 1201 | 0.873108 |  |  | 0.873566 | 731.229 | 0.000386841 | 2 | 1201 | 0.873108 | 0.982566 |  | 0 | 0 | 0
| 0.869598 | 627.192 | 1.98517e-05 | 2 | 1202 | 0.869141 |  |  | 0.869598 | 731.629 | 0.000391052 | 2 | 1202 | 0.869141 | 0.978598 |  | 0 | 0 | 0
| 0.865631 | 627.592 | 1.93512e-05 | 2 | 1203 | 0.865479 |  |  | 0.865631 | 732.029 | 0.000381897 | 2 | 1203 | 0.865784 | 0.974631 |  | 0 | 0 | 0
| 0.861664 | 627.992 | 1.8869e-05 | 2 | 1204 | 0.861816 |  |  | 0.861664 | 732.429 | 0.000385925 | 2 | 1204 | 0.861206 | 0.970664 |  | 0 | 0 | 0
| 0.857697 | 628.392 | 1.82739e-05 | 2 | 1205 | 0.857544 |  |  | 0.857697 | 732.829 | 0.000381683 | 2 | 1205 | 0.857544 | 0.966697 |  | 0 | 0 | 0
| 0.853729 | 628.792 | 1.78345e-05 | 2 | 1206 | 0.853271 |  |  | 0.853729 | 733.229 | 0.000382751 | 2 | 1206 | 0.852966 | 0.962729 |  | 0 | 0 | 0
| 0.849762 | 629.192 | 1.73889e-05 | 2 | 1207 | 0.849304 |  |  | 0.849762 | 733.629 | 0.000376984 | 2 | 1207 | 0.849915 | 0.958762 |  | 0 | 0 | 0
| 0.845795 | 629.592 | 1.69647e-05 | 2 | 1208 | 0.845032 |  |  | 0.845795 | 734.029 | 0.000386505 | 2 | 1208 | 0.845642 | 0.954795 |  | 0 | 0 | 0
| 0.841827 | 629.992 | 1.65466e-05 | 2 | 1209 | 0.841675 |  |  | 0.841827 | 734.429 | 0.0003815 | 2 | 1209 | 0.841675 | 0.950827 |  | 0 | 0 | 0
| 0.83786 | 630.392 | 1.61499e-05 | 2 | 1210 | 0.837402 |  |  | 0.83786 | 734.829 | 0.000373962 | 2 | 1210 | 0.837708 | 0.94686 |  | 0 | 0 | 0
| 0.833893 | 630.792 | 1.57593e-05 | 2 | 1211 | 0.83374 |  |  | 0.833893 | 735.229 | 0.000370056 | 2 | 1211 | 0.83374 | 0.942893 |  | 0 | 0 | 0
| 0.829926 | 631.192 | 1.53717e-05 | 2 | 1212 | 0.829163 |  |  | 0.829926 | 735.629 | 0.000375 | 2 | 1212 | 0.829468 | 0.938926 |  | 0 | 0 | 0
| 0.825958 | 631.592 | 1.49994e-05 | 2 | 1213 | 0.8255 |  |  | 0.825958 | 736.029 | 0.000372772 | 2 | 1213 | 0.825806 | 0.934958 |  | 0 | 0 | 0
| 0.821991 | 631.992 | 1.46423e-05 | 2 | 1214 | 0.821228 |  |  | 0.821991 | 736.429 | 0.00036969 | 2 | 1214 | 0.821838 | 0.930991 |  | 0 | 0 | 0
| 0.818024 | 632.392 | 1.42914e-05 | 2 | 1215 | 0.817871 |  |  | 0.818024 | 736.829 | 0.000373474 | 2 | 1215 | 0.817566 | 0.927024 |  | 0 | 0 | 0
| 0.814056 | 632.792 | 1.39496e-05 | 2 | 1216 | 0.813599 |  |  | 0.814056 | 737.229 | 0.000372375 | 2 | 1216 | 0.813293 | 0.923056 |  | 0 | 0 | 0
| 0.810089 | 633.192 | 1.3623e-05 | 2 | 1217 | 0.809631 |  |  | 0.810089 | 737.629 | 0.00037149 | 2 | 1217 | 0.809937 | 0.919089 |  | 0 | 0 | 0
| 0.806122 | 633.592 | 1.32904e-05 | 2 | 1218 | 0.805664 |  |  | 0.806122 | 738.029 | 0.000367065 | 2 | 1218 | 0.805969 | 0.915122 |  | 0 | 0 | 0
| 0.802155 | 633.992 | 1.25946e-05 | 2 | 1219 | 0.802002 |  |  | 0.802155 | 738.429 | 0.000358551 | 2 | 1219 | 0.801697 | 0.911155 |  | 0 | 0 | 0
| 0.798187 | 634.392 | 1.22925e-05 | 2 | 1220 | 0.79834 |  |  | 0.798187 | 738.829 | 0.000366547 | 2 | 1220 | 0.79834 | 0.907187 |  | 0 | 0 | 0
| 0.79422 | 634.792 | 1.19934e-05 | 2 | 1221 | 0.794067 |  |  | 0.79422 | 739.229 | 0.000366577 | 2 | 1221 | 0.793762 | 0.90322 |  | 0 | 0 | 0
| 0.790253 | 635.192 | 1.17188e-05 | 2 | 1222 | 0.7901 |  |  | 0.790253 | 739.629 | 0.000363281 | 2 | 1222 | 0.790405 | 0.899253 |  | 0 | 0 | 0
| 0.786285 | 635.592 | 1.1441e-05 | 2 | 1223 | 0.785828 |  |  | 0.786285 | 740.029 | 0.000360504 | 2 | 1223 | 0.786438 | 0.895285 |  | 0 | 0 | 0
| 0.782318 | 635.992 | 1.11725e-05 | 2 | 1224 | 0.782166 |  |  | 0.782318 | 740.429 | 0.000360504 | 2 | 1224 | 0.782166 | 0.891318 |  | 0 | 0 | 0
| 0.778351 | 636.392 | 1.09161e-05 | 2 | 1225 | 0.778198 |  |  | 0.778351 | 740.829 | 0.000359222 | 2 | 1225 | 0.778198 | 0.887351 |  | 0 | 0 | 0
| 0.774384 | 636.792 | 1.06689e-05 | 2 | 1226 | 0.773621 |  |  | 0.774384 | 741.229 | 0.000358093 | 2 | 1226 | 0.774536 | 0.883384 |  | 0 | 0 | 0
| 0.770416 | 637.192 | 1.04218e-05 | 2 | 1227 | 0.769348 |  |  | 0.770416 | 741.629 | 0.000354065 | 2 | 1227 | 0.769958 | 0.879416 |  | 0 | 0 | 0
| 0.766449 | 637.592 | 1.01898e-05 | 2 | 1228 | 0.766602 |  |  | 0.766449 | 742.029 | 0.0003591 | 2 | 1228 | 0.765991 | 0.875449 |  | 0 | 0 | 0
| 0.762482 | 637.992 | 9.95178e-06 | 2 | 1229 | 0.762329 |  |  | 0.762482 | 742.429 | 0.000354492 | 2 | 1229 | 0.762329 | 0.871482 |  | 0 | 0 | 0
| 0.758514 | 638.392 | 9.7168e-06 | 2 | 1230 | 0.758362 |  |  | 0.758514 | 742.829 | 0.000353943 | 2 | 1230 | 0.758362 | 0.867514 |  | 0 | 0 | 0
| 0.754547 | 638.792 | 9.40857e-06 | 2 | 1231 | 0.754089 |  |  | 0.754547 | 743.229 | 0.000355621 | 2 | 1231 | 0.754395 | 0.863547 |  | 0 | 0 | 0
| 0.75058 | 639.192 | 9.18274e-06 | 2 | 1232 | 0.750092 |  |  | 0.75058 | 743.629 | 0.000356445 | 2 | 1232 | 0.750244 | 0.85958 |  | 0 | 0 | 0
| 0.746613 | 639.592 | 8.96301e-06 | 2 | 1233 | 0.746216 |  |  | 0.746613 | 744.029 | 0.000354767 | 2 | 1233 | 0.746094 | 0.855613 |  | 0 | 0 | 0
| 0.742645 | 639.992 | 8.74939e-06 | 2 | 1234 | 0.742218 |  |  | 0.742645 | 744.429 | 0.000349548 | 2 | 1234 | 0.742126 | 0.851645 |  | 0 | 0 | 0
| 0.738678 | 640.392 | 8.45642e-06 | 2 | 1235 | 0.737976 |  |  | 0.738678 | 744.829 | 0.000344391 | 2 | 1235 | 0.738373 | 0.847678 |  | 0 | 0 | 0
| 0.734711 | 640.792 | 8.27942e-06 | 2 | 1236 | 0.734009 |  |  | 0.734711 | 745.229 | 0.000349548 | 2 | 1236 | 0.734314 | 0.843711 |  | 0 | 0 | 0
| 0.730743 | 641.192 | 8.10852e-06 | 2 | 1237 | 0.730438 |  |  | 0.730743 | 745.629 | 0.000344971 | 2 | 1237 | 0.730316 | 0.839743 |  | 0 | 0 | 0
| 0.726776 | 641.592 | 7.93762e-06 | 2 | 1238 | 0.726318 |  |  | 0.726776 | 746.029 | 0.000350494 | 2 | 1238 | 0.726349 | 0.835776 |  | 0 | 0 | 0
| 0.722809 | 641.992 | 7.77893e-06 | 2 | 1239 | 0.72229 |  |  | 0.722809 | 746.429 | 0.000346863 | 2 | 1239 | 0.722443 | 0.831809 |  | 0 | 0 | 0
| 0.718842 | 642.392 | 7.62329e-06 | 2 | 1240 | 0.718506 |  |  | 0.718842 | 746.829 | 0.000343964 | 2 | 1240 | 0.718506 | 0.827842 |  | 0 | 0 | 0
| 0.714874 | 642.792 | 7.47375e-06 | 2 | 1241 | 0.714813 |  |  | 0.714874 | 747.229 | 0.000347931 | 2 | 1241 | 0.7146 | 0.823874 |  | 0 | 0 | 0
| 0.710907 | 643.192 | 7.32727e-06 | 2 | 1242 | 0.710327 |  |  | 0.710907 | 747.629 | 0.000344971 | 2 | 1242 | 0.710571 | 0.819907 |  | 0 | 0 | 0
| 0.70694 | 643.592 | 7.18689e-06 | 2 | 1243 | 0.706451 |  |  | 0.70694 | 748.029 | 0.000343536 | 2 | 1243 | 0.706573 | 0.81594 |  | 0 | 0 | 0
| 0.702972 | 643.992 | 7.04956e-06 | 2 | 1244 | 0.702972 |  |  | 0.702972 | 748.429 | 0.000348114 | 2 | 1244 | 0.702698 | 0.811972 |  | 0 | 0 | 0
| 0.699005 | 644.392 | 6.91528e-06 | 2 | 1245 | 0.698792 |  |  | 0.699005 | 748.829 | 0.000344238 | 2 | 1245 | 0.698486 | 0.808005 |  | 0 | 0 | 0
| 0.695038 | 644.792 | 6.79016e-06 | 2 | 1246 | 0.695007 |  |  | 0.695038 | 749.229 | 0.000339783 | 2 | 1246 | 0.694733 | 0.804038 |  | 0 | 0 | 0
| 0.691071 | 645.192 | 6.67114e-06 | 2 | 1247 | 0.690826 |  |  | 0.691071 | 749.629 | 0.00034024 | 2 | 1247 | 0.690613 | 0.800071 |  | 0 | 0 | 0
| 0.687103 | 645.592 | 6.55212e-06 | 2 | 1248 | 0.686859 |  |  | 0.687103 | 750.029 | 0.000341034 | 2 | 1248 | 0.686707 | 0.796103 |  | 0 | 0 | 0
| 0.683136 | 645.992 | 6.43921e-06 | 2 | 1249 | 0.682556 |  |  | 0.683136 | 750.429 | 0.00033374 | 2 | 1249 | 0.682831 | 0.792136 |  | 0 | 0 | 0
| 0.679169 | 646.392 | 6.32629e-06 | 2 | 1250 | 0.678711 |  |  | 0.679169 | 750.829 | 0.000332123 | 2 | 1250 | 0.678833 | 0.788169 |  | 0 | 0 | 0
| 0.675201 | 646.792 | 6.21338e-06 | 2 | 1251 | 0.674957 |  |  | 0.675201 | 751.229 | 0.000335907 | 2 | 1251 | 0.674744 | 0.784201 |  | 0 | 0 | 0
| 0.671234 | 647.192 | 6.11267e-06 | 2 | 1252 | 0.671082 |  |  | 0.671234 | 751.629 | 0.000339813 | 2 | 1252 | 0.670898 | 0.780234 |  | 0 | 0 | 0
| 0.667267 | 647.592 | 6.01501e-06 | 2 | 1253 | 0.666962 |  |  | 0.667267 | 752.029 | 0.000334412 | 2 | 1253 | 0.66684 | 0.776267 |  | 0 | 0 | 0
| 0.6633 | 647.992 | 5.91736e-06 | 2 | 1254 | 0.662689 |  |  | 0.6633 | 752.429 | 0.000336456 | 2 | 1254 | 0.662994 | 0.7723 |  | 0 | 0 | 0
| 0.659332 | 648.392 | 5.82275e-06 | 2 | 1255 | 0.658783 |  |  | 0.659332 | 752.829 | 0.000329102 | 2 | 1255 | 0.659058 | 0.768332 |  | 0 | 0 | 0
| 0.655365 | 648.792 | 5.7312e-06 | 2 | 1256 | 0.655182 |  |  | 0.655365 | 753.229 | 0.00033197 | 2 | 1256 | 0.654938 | 0.764365 |  | 0 | 0 | 0
| 0.651398 | 649.192 | 5.6488e-06 | 2 | 1257 | 0.65097 |  |  | 0.651398 | 753.629 | 0.000334686 | 2 | 1257 | 0.65097 | 0.760398 |  | 0 | 0 | 0
| 0.64743 | 649.592 | 5.5603e-06 | 2 | 1258 | 0.647095 |  |  | 0.64743 | 754.029 | 0.000327911 | 2 | 1258 | 0.647003 | 0.75643 |  | 0 | 0 | 0
| 0.643463 | 649.992 | 5.47791e-06 | 2 | 1259 | 0.643158 |  |  | 0.643463 | 754.429 | 0.000338501 | 2 | 1259 | 0.643188 | 0.752463 |  | 0 | 0 | 0
| 0.639496 | 650.392 | 5.39551e-06 | 2 | 1260 | 0.639038 |  |  | 0.639496 | 754.829 | 0.000330536 | 2 | 1260 | 0.63916 | 0.748496 |  | 0 | 0 | 0
| 0.635529 | 650.792 | 5.31616e-06 | 2 | 1261 | 0.63501 |  |  | 0.635529 | 755.229 | 0.000330414 | 2 | 1261 | 0.635223 | 0.744529 |  | 0 | 0 | 0
| 0.631561 | 651.192 | 5.23987e-06 | 2 | 1262 | 0.631561 |  |  | 0.631561 | 755.629 | 0.000324432 | 2 | 1262 | 0.631165 | 0.740561 |  | 0 | 0 | 0
| 0.627594 | 651.592 | 5.16663e-06 | 2 | 1263 | 0.627167 |  |  | 0.627594 | 756.029 | 0.000325653 | 2 | 1263 | 0.627228 | 0.736594 |  | 0 | 0 | 0
| 0.623627 | 651.992 | 5.09949e-06 | 2 | 1264 | 0.623352 |  |  | 0.623627 | 756.429 | 0.000326477 | 2 | 1264 | 0.62323 | 0.732627 |  | 0 | 0 | 0
| 0.619659 | 652.392 | 5.0293e-06 | 2 | 1265 | 0.618958 |  |  | 0.619659 | 756.829 | 0.000328125 | 2 | 1265 | 0.619293 | 0.728659 |  | 0 | 0 | 0
| 0.615692 | 652.792 | 4.96216e-06 | 2 | 1266 | 0.615509 |  |  | 0.615692 | 757.229 | 0.000322601 | 2 | 1266 | 0.615448 | 0.724692 |  | 0 | 0 | 0
| 0.611725 | 653.192 | 4.89502e-06 | 2 | 1267 | 0.611115 |  |  | 0.611725 | 757.629 | 0.000322998 | 2 | 1267 | 0.611511 | 0.720725 |  | 0 | 0 | 0
| 0.607758 | 653.592 | 4.84619e-06 | 2 | 1268 | 0.607117 |  |  | 0.607758 | 758.029 | 0.000322449 | 2 | 1268 | 0.60733 | 0.716758 |  | 0 | 0 | 0
| 0.60379 | 653.992 | 4.776e-06 | 2 | 1269 | 0.603363 |  |  | 0.60379 | 758.429 | 0.000325287 | 2 | 1269 | 0.603516 | 0.71279 |  | 0 | 0 | 0
| 0.599823 | 654.392 | 4.71191e-06 | 2 | 1270 | 0.599762 |  |  | 0.599823 | 758.829 | 0.000321808 | 2 | 1270 | 0.599457 | 0.708823 |  | 0 | 0 | 0
| 0.595856 | 654.792 | 4.66003e-06 | 2 | 1271 | 0.595215 |  |  | 0.595856 | 759.229 | 0.000319763 | 2 | 1271 | 0.595703 | 0.704856 |  | 0 | 0 | 0
| 0.591888 | 655.192 | 4.60815e-06 | 2 | 1272 | 0.591644 |  |  | 0.591888 | 759.629 | 0.00031955 | 2 | 1272 | 0.591736 | 0.700888 |  | 0 | 0 | 0
| 0.587921 | 655.592 | 4.55017e-06 | 2 | 1273 | 0.587524 |  |  | 0.587921 | 760.029 | 0.000318146 | 2 | 1273 | 0.587646 | 0.696921 |  | 0 | 0 | 0
| 0.583954 | 655.992 | 4.49524e-06 | 2 | 1274 | 0.583862 |  |  | 0.583954 | 760.429 | 0.000321228 | 2 | 1274 | 0.583679 | 0.692954 |  | 0 | 0 | 0
| 0.579987 | 656.392 | 4.44946e-06 | 2 | 1275 | 0.57962 |  |  | 0.579987 | 760.829 | 0.000318237 | 2 | 1275 | 0.579681 | 0.688987 |  | 0 | 0 | 0
| 0.576019 | 656.792 | 4.40063e-06 | 2 | 1276 | 0.575623 |  |  | 0.576019 | 761.229 | 0.000317505 | 2 | 1276 | 0.575806 | 0.685019 |  | 0 | 0 | 0
| 0.572052 | 657.192 | 4.34875e-06 | 2 | 1277 | 0.571655 |  |  | 0.572052 | 761.629 | 0.000313232 | 2 | 1277 | 0.571655 | 0.681052 |  | 0 | 0 | 0
| 0.568085 | 657.592 | 4.29993e-06 | 2 | 1278 | 0.567627 |  |  | 0.568085 | 762.029 | 0.00032074 | 2 | 1278 | 0.567749 | 0.677085 |  | 0 | 0 | 0
| 0.564117 | 657.992 | 4.2511e-06 | 2 | 1279 | 0.564087 |  |  | 0.564117 | 762.429 | 0.000315338 | 2 | 1279 | 0.563904 | 0.673117 |  | 0 | 0 | 0
| 0.56015 | 658.392 | 4.21143e-06 | 2 | 1280 | 0.559692 |  |  | 0.56015 | 762.829 | 0.000309998 | 2 | 1280 | 0.559937 | 0.66915 |  | 0 | 0 | 0
| 0.556183 | 658.792 | 4.1687e-06 | 2 | 1281 | 0.555878 |  |  | 0.556183 | 763.229 | 0.000315308 | 2 | 1281 | 0.555969 | 0.665183 |  | 0 | 0 | 0
| 0.552216 | 659.192 | 4.12598e-06 | 2 | 1282 | 0.551575 |  |  | 0.552216 | 763.629 | 0.000309448 | 2 | 1282 | 0.551971 | 0.661216 |  | 0 | 0 | 0
| 0.548248 | 659.592 | 4.08936e-06 | 2 | 1283 | 0.548035 |  |  | 0.548248 | 764.029 | 0.00031189 | 2 | 1283 | 0.548035 | 0.657248 |  | 0 | 0 | 0
| 0.544281 | 659.992 | 4.04663e-06 | 2 | 1284 | 0.544281 |  |  | 0.544281 | 764.429 | 0.000310852 | 2 | 1284 | 0.544098 | 0.653281 |  | 0 | 0 | 0
| 0.540314 | 660.392 | 4.00696e-06 | 2 | 1285 | 0.540222 |  |  | 0.540314 | 764.829 | 0.00030542 | 2 | 1285 | 0.539978 | 0.649314 |  | 0 | 0 | 0
| 0.536346 | 660.792 | 3.96423e-06 | 2 | 1286 | 0.536285 |  |  | 0.536346 | 765.229 | 0.000306 | 2 | 1286 | 0.536224 | 0.645346 |  | 0 | 0 | 0
| 0.532379 | 661.192 | 3.92456e-06 | 2 | 1287 | 0.532227 |  |  | 0.532379 | 765.629 | 0.000303894 | 2 | 1287 | 0.532227 | 0.641379 |  | 0 | 0 | 0
| 0.528412 | 661.592 | 3.89404e-06 | 2 | 1288 | 0.527893 |  |  | 0.528412 | 766.029 | 0.000308838 | 2 | 1288 | 0.528168 | 0.637412 |  | 0 | 0 | 0
| 0.524445 | 661.992 | 3.85742e-06 | 2 | 1289 | 0.523804 |  |  | 0.524445 | 766.429 | 0.00030542 | 2 | 1289 | 0.524139 | 0.633445 |  | 0 | 0 | 0
| 0.520477 | 662.392 | 3.8208e-06 | 2 | 1290 | 0.52005 |  |  | 0.520477 | 766.829 | 0.000305389 | 2 | 1290 | 0.520294 | 0.629477 |  | 0 | 0 | 0
| 0.51651 | 662.792 | 3.78723e-06 | 2 | 1291 | 0.516418 |  |  | 0.51651 | 767.229 | 0.000305756 | 2 | 1291 | 0.516418 | 0.62551 |  | 0 | 0 | 0
| 0.512543 | 663.192 | 3.75671e-06 | 2 | 1292 | 0.512512 |  |  | 0.512543 | 767.629 | 0.000299866 | 2 | 1292 | 0.512421 | 0.621543 |  | 0 | 0 | 0
| 0.508575 | 663.592 | 3.71704e-06 | 2 | 1293 | 0.508087 |  |  | 0.508575 | 768.029 | 0.00030246 | 2 | 1293 | 0.508331 | 0.617575 |  | 0 | 0 | 0
| 0.504608 | 663.992 | 3.69568e-06 | 2 | 1294 | 0.504639 |  |  | 0.504608 | 768.429 | 0.000300934 | 2 | 1294 | 0.504395 | 0.613608 |  | 0 | 0 | 0
| 0.500641 | 664.392 | 3.65906e-06 | 2 | 1295 | 0.500153 |  |  | 0.500641 | 768.829 | 0.000299316 | 2 | 1295 | 0.500458 | 0.609641 |  | 0 | 0 | 0
| 0.496674 | 664.792 | 3.62854e-06 | 2 | 1296 | 0.496277 |  |  | 0.496674 | 769.229 | 0.000300964 | 2 | 1296 | 0.496552 | 0.605674 |  | 0 | 0 | 0
| 0.492706 | 665.192 | 3.59497e-06 | 2 | 1297 | 0.492706 |  |  | 0.492706 | 769.629 | 0.000298492 | 2 | 1297 | 0.492401 | 0.601706 |  | 0 | 0 | 0
| 0.488739 | 665.592 | 3.57056e-06 | 2 | 1298 | 0.488586 |  |  | 0.488739 | 770.029 | 0.000299927 | 2 | 1298 | 0.488525 | 0.597739 |  | 0 | 0 | 0
| 0.484772 | 665.992 | 3.53699e-06 | 2 | 1299 | 0.484192 |  |  | 0.484772 | 770.429 | 0.000295654 | 2 | 1299 | 0.484558 | 0.593772 |  | 0 | 0 | 0
| 0.480804 | 666.392 | 3.51257e-06 | 2 | 1300 | 0.480408 |  |  | 0.480804 | 770.829 | 0.000294159 | 2 | 1300 | 0.480621 | 0.589804 |  | 0 | 0 | 0
| 0.476837 | 666.792 | 3.4729e-06 | 2 | 1301 | 0.476929 |  |  | 0.476837 | 771.229 | 0.000300781 | 2 | 1301 | 0.476685 | 0.585837 |  | 0 | 0 | 0
| 0.47287 | 667.192 | 3.45154e-06 | 2 | 1302 | 0.472351 |  |  | 0.47287 | 771.629 | 0.000299561 | 2 | 1302 | 0.472809 | 0.58187 |  | 0 | 0 | 0
| 0.468903 | 667.592 | 3.42407e-06 | 2 | 1303 | 0.46875 |  |  | 0.468903 | 772.029 | 0.000295227 | 2 | 1303 | 0.46875 | 0.577903 |  | 0 | 0 | 0
| 0.464935 | 667.992 | 3.39355e-06 | 2 | 1304 | 0.464935 |  |  | 0.464935 | 772.429 | 0.0002948 | 2 | 1304 | 0.464905 | 0.573935 |  | 0 | 0 | 0
| 0.460968 | 668.392 | 3.37219e-06 | 2 | 1305 | 0.460968 |  |  | 0.460968 | 772.829 | 0.000291779 | 2 | 1305 | 0.460724 | 0.569968 |  | 0 | 0 | 0
| 0.457001 | 668.792 | 3.34473e-06 | 2 | 1306 | 0.456573 |  |  | 0.457001 | 773.229 | 0.000293762 | 2 | 1306 | 0.456848 | 0.566001 |  | 0 | 0 | 0
| 0.453033 | 669.192 | 3.32031e-06 | 2 | 1307 | 0.452789 |  |  | 0.453033 | 773.629 | 0.000289948 | 2 | 1307 | 0.45285 | 0.562033 |  | 0 | 0 | 0
| 0.449066 | 669.592 | 3.2959e-06 | 2 | 1308 | 0.448486 |  |  | 0.449066 | 774.029 | 0.000287109 | 2 | 1308 | 0.448761 | 0.558066 |  | 0 | 0 | 0
| 0.445099 | 669.992 | 3.26843e-06 | 2 | 1309 | 0.444794 |  |  | 0.445099 | 774.429 | 0.000289642 | 2 | 1309 | 0.445007 | 0.554099 |  | 0 | 0 | 0
| 0.441132 | 670.392 | 3.24097e-06 | 2 | 1310 | 0.440613 |  |  | 0.441132 | 774.829 | 0.000291229 | 2 | 1310 | 0.440857 | 0.550132 |  | 0 | 0 | 0
| 0.437164 | 670.792 | 3.21655e-06 | 2 | 1311 | 0.437164 |  |  | 0.437164 | 775.229 | 0.000287537 | 2 | 1311 | 0.436951 | 0.546164 |  | 0 | 0 | 0
| 0.433197 | 671.192 | 3.19519e-06 | 2 | 1312 | 0.433289 |  |  | 0.433197 | 775.629 | 0.000288147 | 2 | 1312 | 0.432922 | 0.542197 |  | 0 | 0 | 0
| 0.42923 | 671.592 | 3.17688e-06 | 2 | 1313 | 0.428864 |  |  | 0.42923 | 776.029 | 0.000289246 | 2 | 1313 | 0.429016 | 0.53823 |  | 0 | 0 | 0
| 0.425262 | 671.992 | 3.14941e-06 | 2 | 1314 | 0.424805 |  |  | 0.425262 | 776.429 | 0.000287109 | 2 | 1314 | 0.425232 | 0.534262 |  | 0 | 0 | 0
| 0.421295 | 672.392 | 3.12195e-06 | 2 | 1315 | 0.421143 |  |  | 0.421295 | 776.829 | 0.000286621 | 2 | 1315 | 0.421051 | 0.530295 |  | 0 | 0 | 0
| 0.417328 | 672.792 | 3.10364e-06 | 2 | 1316 | 0.416931 |  |  | 0.417328 | 777.229 | 0.00028302 | 2 | 1316 | 0.417175 | 0.526328 |  | 0 | 0 | 0
| 0.413361 | 673.192 | 3.08533e-06 | 2 | 1317 | 0.413391 |  |  | 0.413361 | 777.629 | 0.000285492 | 2 | 1317 | 0.413239 | 0.522361 |  | 0 | 0 | 0
| 0.409393 | 673.592 | 3.05786e-06 | 2 | 1318 | 0.409088 |  |  | 0.409393 | 778.029 | 0.000282806 | 2 | 1318 | 0.40918 | 0.518393 |  | 0 | 0 | 0
| 0.405426 | 673.992 | 3.04871e-06 | 2 | 1319 | 0.405548 |  |  | 0.405426 | 778.429 | 0.000279755 | 2 | 1319 | 0.405273 | 0.514426 |  | 0 | 0 | 0
| 0.401459 | 674.392 | 3.01208e-06 | 2 | 1320 | 0.401611 |  |  | 0.401459 | 778.829 | 0.000284363 | 2 | 1320 | 0.401306 | 0.510459 |  | 0 | 0 | 0
| 0.397491 | 674.792 | 2.99683e-06 | 2 | 1321 | 0.397156 |  |  | 0.397491 | 779.229 | 0.000280426 | 2 | 1321 | 0.397369 | 0.506491 |  | 0 | 0 | 0
| 0.393524 | 675.192 | 2.97852e-06 | 2 | 1322 | 0.393127 |  |  | 0.393524 | 779.629 | 0.000274109 | 2 | 1322 | 0.393402 | 0.502524 |  | 0 | 0 | 0
| 0.389557 | 675.592 | 2.95105e-06 | 2 | 1323 | 0.389526 |  |  | 0.389557 | 780.029 | 0.000279907 | 2 | 1323 | 0.389374 | 0.498557 |  | 0 | 0 | 0
| 0.38559 | 675.992 | 2.93884e-06 | 2 | 1324 | 0.385193 |  |  | 0.38559 | 780.429 | 0.000280731 | 2 | 1324 | 0.385559 | 0.49459 |  | 0 | 0 | 0
| 0.381622 | 676.392 | 2.91443e-06 | 2 | 1325 | 0.381226 |  |  | 0.381622 | 780.829 | 0.000278351 | 2 | 1325 | 0.381531 | 0.490622 |  | 0 | 0 | 0
| 0.377655 | 676.792 | 2.89612e-06 | 2 | 1326 | 0.377441 |  |  | 0.377655 | 781.229 | 0.000282043 | 2 | 1326 | 0.377563 | 0.486655 |  | 0 | 0 | 0
| 0.373688 | 677.192 | 2.87781e-06 | 2 | 1327 | 0.37384 |  |  | 0.373688 | 781.629 | 0.000277466 | 2 | 1327 | 0.373657 | 0.482688 |  | 0 | 0 | 0
| 0.36972 | 677.592 | 2.85645e-06 | 2 | 1328 | 0.369781 |  |  | 0.36972 | 782.029 | 0.000276459 | 2 | 1328 | 0.369507 | 0.47872 |  | 0 | 0 | 0
| 0.365753 | 677.992 | 2.83508e-06 | 2 | 1329 | 0.365692 |  |  | 0.365753 | 782.429 | 0.000270752 | 2 | 1329 | 0.365723 | 0.474753 |  | 0 | 0 | 0
| 0.361786 | 678.392 | 2.80762e-06 | 2 | 1330 | 0.361908 |  |  | 0.361786 | 782.829 | 0.000275604 | 2 | 1330 | 0.361633 | 0.470786 |  | 0 | 0 | 0
| 0.357819 | 678.792 | 2.79236e-06 | 2 | 1331 | 0.357574 |  |  | 0.357819 | 783.229 | 0.000272339 | 2 | 1331 | 0.357727 | 0.466819 |  | 0 | 0 | 0
| 0.353851 | 679.192 | 2.77405e-06 | 2 | 1332 | 0.353516 |  |  | 0.353851 | 783.629 | 0.000269623 | 2 | 1332 | 0.353668 | 0.462851 |  | 0 | 0 | 0
| 0.349884 | 679.592 | 2.75269e-06 | 2 | 1333 | 0.34964 |  |  | 0.349884 | 784.029 | 0.000269958 | 2 | 1333 | 0.349915 | 0.458884 |  | 0 | 0 | 0
| 0.345917 | 679.992 | 2.74658e-06 | 2 | 1334 | 0.3461 |  |  | 0.345917 | 784.429 | 0.00027298 | 2 | 1334 | 0.345825 | 0.454917 |  | 0 | 0 | 0
| 0.341949 | 680.392 | 2.72522e-06 | 2 | 1335 | 0.342163 |  |  | 0.341949 | 784.829 | 0.000266693 | 2 | 1335 | 0.341919 | 0.450949 |  | 0 | 0 | 0
| 0.337982 | 680.792 | 2.6947e-06 | 2 | 1336 | 0.337891 |  |  | 0.337982 | 785.229 | 0.000271027 | 2 | 1336 | 0.337921 | 0.446982 |  | 0 | 0 | 0
| 0.334015 | 681.192 | 2.68555e-06 | 2 | 1337 | 0.333832 |  |  | 0.334015 | 785.629 | 0.000272766 | 2 | 1337 | 0.334015 | 0.443015 |  | 0 | 0 | 0
| 0.330048 | 681.592 | 2.67334e-06 | 2 | 1338 | 0.329681 |  |  | 0.330048 | 786.029 | 0.000266083 | 2 | 1338 | 0.329834 | 0.439048 |  | 0 | 0 | 0
| 0.32608 | 681.992 | 2.65503e-06 | 2 | 1339 | 0.325989 |  |  | 0.32608 | 786.429 | 0.000264191 | 2 | 1339 | 0.325989 | 0.43508 |  | 0 | 0 | 0
| 0.322113 | 682.392 | 2.63367e-06 | 2 | 1340 | 0.321777 |  |  | 0.322113 | 786.829 | 0.000261261 | 2 | 1340 | 0.32193 | 0.431113 |  | 0 | 0 | 0
| 0.318146 | 682.792 | 2.60925e-06 | 2 | 1341 | 0.318268 |  |  | 0.318146 | 787.229 | 0.00025943 | 2 | 1341 | 0.318115 | 0.427146 |  | 0 | 0 | 0
| 0.314178 | 683.192 | 2.58789e-06 | 2 | 1342 | 0.314117 |  |  | 0.314178 | 787.629 | 0.000257416 | 2 | 1342 | 0.313995 | 0.423178 |  | 0 | 0 | 0
| 0.310211 | 683.592 | 2.57263e-06 | 2 | 1343 | 0.309875 |  |  | 0.310211 | 788.029 | 0.000259918 | 2 | 1343 | 0.31015 | 0.419211 |  | 0 | 0 | 0
| 0.306244 | 683.992 | 2.55737e-06 | 2 | 1344 | 0.305847 |  |  | 0.306244 | 788.429 | 0.000259613 | 2 | 1344 | 0.306274 | 0.415244 |  | 0 | 0 | 0
| 0.302277 | 684.392 | 2.53906e-06 | 2 | 1345 | 0.301941 |  |  | 0.302277 | 788.829 | 0.000263702 | 2 | 1345 | 0.302185 | 0.411277 |  | 0 | 0 | 0
| 0.298309 | 684.792 | 2.52686e-06 | 2 | 1346 | 0.298035 |  |  | 0.298309 | 789.229 | 0.000260803 | 2 | 1346 | 0.298431 | 0.407309 |  | 0 | 0 | 0
| 0.294342 | 685.192 | 2.51465e-06 | 2 | 1347 | 0.294128 |  |  | 0.294342 | 789.629 | 0.000257813 | 2 | 1347 | 0.294342 | 0.403342 |  | 0 | 0 | 0
| 0.290375 | 685.592 | 2.49634e-06 | 2 | 1348 | 0.290009 |  |  | 0.290375 | 790.029 | 0.000258759 | 2 | 1348 | 0.290253 | 0.399375 |  | 0 | 0 | 0
| 0.286407 | 685.992 | 2.46582e-06 | 2 | 1349 | 0.286621 |  |  | 0.286407 | 790.429 | 0.00025531 | 2 | 1349 | 0.286285 | 0.395407 |  | 0 | 0 | 0
| 0.28244 | 686.392 | 2.45056e-06 | 2 | 1350 | 0.282104 |  |  | 0.28244 | 790.829 | 0.000263611 | 2 | 1350 | 0.282196 | 0.39144 |  | 0 | 0 | 0
| 0.278473 | 686.792 | 2.44446e-06 | 2 | 1351 | 0.278595 |  |  | 0.278473 | 791.229 | 0.000254456 | 2 | 1351 | 0.278503 | 0.387473 |  | 0 | 0 | 0
| 0.274506 | 687.192 | 2.42004e-06 | 2 | 1352 | 0.274628 |  |  | 0.274506 | 791.629 | 0.000248596 | 2 | 1352 | 0.274353 | 0.383506 |  | 0 | 0 | 0
| 0.270538 | 687.592 | 2.40784e-06 | 2 | 1353 | 0.270569 |  |  | 0.270538 | 792.029 | 0.000251617 | 2 | 1353 | 0.270538 | 0.379538 |  | 0 | 0 | 0
| 0.266571 | 687.992 | 2.39258e-06 | 2 | 1354 | 0.266663 |  |  | 0.266571 | 792.429 | 0.000251099 | 2 | 1354 | 0.266479 | 0.375571 |  | 0 | 0 | 0
| 0.262604 | 688.392 | 2.38953e-06 | 2 | 1355 | 0.262665 |  |  | 0.262604 | 792.829 | 0.000247589 | 2 | 1355 | 0.262695 | 0.371604 |  | 0 | 0 | 0
| 0.258636 | 688.792 | 2.34985e-06 | 2 | 1356 | 0.258392 |  |  | 0.258636 | 793.229 | 0.000247925 | 2 | 1356 | 0.258728 | 0.367636 |  | 0 | 0 | 0
| 0.254669 | 689.192 | 2.33765e-06 | 2 | 1357 | 0.254578 |  |  | 0.254669 | 793.629 | 0.000240265 | 2 | 1357 | 0.254547 | 0.363669 |  | 0 | 0 | 0
| 0.250702 | 689.592 | 2.33765e-06 | 2 | 1358 | 0.25061 |  |  | 0.250702 | 794.029 | 0.000246002 | 2 | 1358 | 0.25058 | 0.359702 |  | 0 | 0 | 0
| 0.246735 | 689.992 | 2.32239e-06 | 2 | 1359 | 0.246948 |  |  | 0.246735 | 794.429 | 0.000244141 | 2 | 1359 | 0.246887 | 0.355735 |  | 0 | 0 | 0
| 0.242767 | 690.392 | 2.30103e-06 | 2 | 1360 | 0.242981 |  |  | 0.242767 | 794.829 | 0.000246033 | 2 | 1360 | 0.242889 | 0.351767 |  | 0 | 0 | 0
| 0.2388 | 690.792 | 2.28271e-06 | 2 | 1361 | 0.238525 |  |  | 0.2388 | 795.229 | 0.000242218 | 2 | 1361 | 0.238708 | 0.3478 |  | 0 | 0 | 0
| 0.234833 | 691.192 | 2.27356e-06 | 2 | 1362 | 0.235046 |  |  | 0.234833 | 795.629 | 0.000239044 | 2 | 1362 | 0.234833 | 0.343833 |  | 0 | 0 | 0
| 0.230865 | 691.592 | 2.2583e-06 | 2 | 1363 | 0.23111 |  |  | 0.230865 | 796.029 | 0.00024231 | 2 | 1363 | 0.230804 | 0.339865 |  | 0 | 0 | 0
| 0.226898 | 691.992 | 2.23694e-06 | 2 | 1364 | 0.226563 |  |  | 0.226898 | 796.429 | 0.000242157 | 2 | 1364 | 0.226837 | 0.335898 |  | 0 | 0 | 0
| 0.222931 | 692.392 | 2.21863e-06 | 2 | 1365 | 0.22287 |  |  | 0.222931 | 796.829 | 0.000237091 | 2 | 1365 | 0.223022 | 0.331931 |  | 0 | 0 | 0
| 0.218964 | 692.792 | 2.21863e-06 | 2 | 1366 | 0.219116 |  |  | 0.218964 | 797.229 | 0.000241913 | 2 | 1366 | 0.219025 | 0.327964 |  | 0 | 0 | 0
| 0.214996 | 693.192 | 2.18506e-06 | 2 | 1367 | 0.214996 |  |  | 0.214996 | 797.629 | 0.000237671 | 2 | 1367 | 0.215027 | 0.323996 |  | 0 | 0 | 0
| 0.211029 | 693.592 | 2.17896e-06 | 2 | 1368 | 0.210815 |  |  | 0.211029 | 798.029 | 0.000235809 | 2 | 1368 | 0.210999 | 0.320029 |  | 0 | 0 | 0
| 0.207062 | 693.992 | 2.14844e-06 | 2 | 1369 | 0.207092 |  |  | 0.207062 | 798.429 | 0.000236359 | 2 | 1369 | 0.207031 | 0.316062 |  | 0 | 0 | 0
| 0.203094 | 694.392 | 2.15454e-06 | 2 | 1370 | 0.202881 |  |  | 0.203094 | 798.829 | 0.000231995 | 2 | 1370 | 0.203186 | 0.312094 |  | 0 | 0 | 0
| 0.199127 | 694.792 | 2.12708e-06 | 2 | 1371 | 0.199219 |  |  | 0.199127 | 799.229 | 0.000233978 | 2 | 1371 | 0.19928 | 0.308127 |  | 0 | 0 | 0
| 0.19516 | 695.192 | 2.11792e-06 | 2 | 1372 | 0.195465 |  |  | 0.19516 | 799.629 | 0.000234375 | 2 | 1372 | 0.19519 | 0.30416 |  | 0 | 0 | 0
| 0.191193 | 695.592 | 2.11182e-06 | 2 | 1373 | 0.191284 |  |  | 0.191193 | 800.029 | 0.000231506 | 2 | 1373 | 0.191193 | 0.300193 |  | 0 | 0 | 0
| 0.187225 | 695.992 | 2.09961e-06 | 2 | 1374 | 0.187531 |  |  | 0.187225 | 800.429 | 0.000226929 | 2 | 1374 | 0.187286 | 0.296225 |  | 0 | 0 | 0
| 0.183258 | 696.392 | 2.07214e-06 | 2 | 1375 | 0.183319 |  |  | 0.183258 | 800.829 | 0.000229889 | 2 | 1375 | 0.183472 | 0.292258 |  | 0 | 0 | 0
| 0.179291 | 696.792 | 2.05994e-06 | 2 | 1376 | 0.179443 |  |  | 0.179291 | 801.229 | 0.000229919 | 2 | 1376 | 0.179291 | 0.288291 |  | 0 | 0 | 0
| 0.175323 | 697.192 | 2.04773e-06 | 2 | 1377 | 0.17572 |  |  | 0.175323 | 801.629 | 0.000229736 | 2 | 1377 | 0.175385 | 0.284323 |  | 0 | 0 | 0
| 0.171356 | 697.592 | 2.03247e-06 | 2 | 1378 | 0.17157 |  |  | 0.171356 | 802.029 | 0.000225342 | 2 | 1378 | 0.171478 | 0.280356 |  | 0 | 0 | 0
| 0.167389 | 697.992 | 2.02942e-06 | 2 | 1379 | 0.167725 |  |  | 0.167389 | 802.429 | 0.000231659 | 2 | 1379 | 0.167511 | 0.276389 |  | 0 | 0 | 0
| 0.163422 | 698.392 | 2.01416e-06 | 2 | 1380 | 0.163666 |  |  | 0.163422 | 802.829 | 0.000226135 | 2 | 1380 | 0.163513 | 0.272422 |  | 0 | 0 | 0
| 0.159454 | 698.792 | 1.9989e-06 | 2 | 1381 | 0.159241 |  |  | 0.159454 | 803.229 | 0.000221344 | 2 | 1381 | 0.159485 | 0.268454 |  | 0 | 0 | 0
| 0.155487 | 699.192 | 1.97449e-06 | 2 | 1382 | 0.155914 |  |  | 0.155487 | 803.629 | 0.000219666 | 2 | 1382 | 0.155457 | 0.264487 |  | 0 | 0 | 0
| 0.15152 | 699.592 | 1.97449e-06 | 2 | 1383 | 0.151245 |  |  | 0.15152 | 804.029 | 0.000219025 | 2 | 1383 | 0.151733 | 0.26052 |  | 0 | 0 | 0
| 0.147552 | 699.992 | 1.96533e-06 | 2 | 1384 | 0.147644 |  |  | 0.147552 | 804.429 | 0.000220398 | 2 | 1384 | 0.147644 | 0.256552 |  | 0 | 0 | 0
| 0.143585 | 700.392 | 1.94092e-06 | 2 | 1385 | 0.14386 |  |  | 0.143585 | 804.829 | 0.000222534 | 2 | 1385 | 0.143646 | 0.252585 |  | 0 | 0 | 0
| 0.139618 | 700.792 | 1.93481e-06 | 2 | 1386 | 0.139404 |  |  | 0.139618 | 805.229 | 0.000219452 | 2 | 1386 | 0.139648 | 0.248618 |  | 0 | 0 | 0
| 0.135651 | 701.192 | 1.92261e-06 | 2 | 1387 | 0.135498 |  |  | 0.135651 | 805.629 | 0.000215546 | 2 | 1387 | 0.135712 | 0.244651 |  | 0 | 0 | 0
| 0.131683 | 701.592 | 1.89819e-06 | 2 | 1388 | 0.131561 |  |  | 0.131683 | 806.029 | 0.000217926 | 2 | 1388 | 0.131927 | 0.240683 |  | 0 | 0 | 0
| 0.127716 | 701.992 | 1.9043e-06 | 2 | 1389 | 0.127686 |  |  | 0.127716 | 806.429 | 0.000211121 | 2 | 1389 | 0.127747 | 0.236716 |  | 0 | 0 | 0
| 0.123749 | 702.392 | 1.88904e-06 | 2 | 1390 | 0.123901 |  |  | 0.123749 | 806.829 | 0.000207153 | 2 | 1390 | 0.123901 | 0.232749 |  | 0 | 0 | 0
| 0.119781 | 702.792 | 1.86768e-06 | 2 | 1391 | 0.120209 |  |  | 0.119781 | 807.229 | 0.000213745 | 2 | 1391 | 0.119843 | 0.228781 |  | 0 | 0 | 0
| 0.115814 | 703.192 | 1.85242e-06 | 2 | 1392 | 0.116119 |  |  | 0.115814 | 807.629 | 0.000214081 | 2 | 1392 | 0.116089 | 0.224814 |  | 0 | 0 | 0
| 0.111847 | 703.592 | 1.84326e-06 | 2 | 1393 | 0.111816 |  |  | 0.111847 | 808.029 | 0.000205566 | 2 | 1393 | 0.111969 | 0.220847 |  | 0 | 0 | 0
| 0.10788 | 703.992 | 1.8219e-06 | 2 | 1394 | 0.107788 |  |  | 0.10788 | 808.429 | 0.00020929 | 2 | 1394 | 0.107971 | 0.21688 |  | 0 | 0 | 0
| 0.103912 | 704.392 | 1.81274e-06 | 2 | 1395 | 0.103729 |  |  | 0.103912 | 808.829 | 0.000201935 | 2 | 1395 | 0.104065 | 0.212912 |  | 0 | 0 | 0
| 0.0999451 | 704.792 | 1.79749e-06 | 2 | 1396 | 0.0999146 |  |  | 0.0999451 | 809.229 | 0.000206116 | 2 | 1396 | 0.100159 | 0.2089451 |  | 0 | 0 | 0
| 0.0959778 | 705.192 | 1.77917e-06 | 2 | 1397 | 0.0962524 |  |  | 0.0959778 | 809.629 | 0.000207031 | 2 | 1397 | 0.0959778 | 0.2049778 |  | 0 | 0 | 0
| 0.0920105 | 705.592 | 1.77002e-06 | 2 | 1398 | 0.0922241 |  |  | 0.0920105 | 810.029 | 0.000206207 | 2 | 1398 | 0.0921631 | 0.2010105 |  | 0 | 0 | 0
| 0.0880432 | 705.992 | 1.75781e-06 | 2 | 1399 | 0.0878601 |  |  | 0.0880432 | 810.429 | 0.000204834 | 2 | 1399 | 0.0882874 | 0.1970432 |  | 0 | 0 | 0
| 0.0840759 | 706.392 | 1.72729e-06 | 2 | 1400 | 0.084137 |  |  | 0.0840759 | 810.829 | 0.000201294 | 2 | 1400 | 0.0842285 | 0.1930759 |  | 0 | 0 | 0
| 0.0801086 | 706.792 | 1.70593e-06 | 2 | 1401 | 0.0801392 |  |  | 0.0801086 | 811.229 | 0.000200531 | 2 | 1401 | 0.0802002 | 0.1891086 |  | 0 | 0 | 0
| 0.0761414 | 707.192 | 1.68762e-06 | 2 | 1402 | 0.0763855 |  |  | 0.0761414 | 811.629 | 0.000201416 | 2 | 1402 | 0.0762939 | 0.1851414 |  | 0 | 0 | 0
| 0.0721741 | 707.592 | 1.67542e-06 | 2 | 1403 | 0.0723572 |  |  | 0.0721741 | 812.029 | 0.000200195 | 2 | 1403 | 0.0722961 | 0.1811741 |  | 0 | 0 | 0
| 0.0682068 | 707.992 | 1.66321e-06 | 2 | 1404 | 0.0682678 |  |  | 0.0682068 | 812.429 | 0.000197418 | 2 | 1404 | 0.0683594 | 0.1772068 |  | 0 | 0 | 0
| 0.0642395 | 708.392 | 1.63574e-06 | 2 | 1405 | 0.0646973 |  |  | 0.0642395 | 812.829 | 0.000194946 | 2 | 1405 | 0.0645142 | 0.1732395 |  | 0 | 0 | 0
| 0.0602722 | 708.792 | 1.61743e-06 | 2 | 1406 | 0.0604553 |  |  | 0.0602722 | 813.229 | 0.000193115 | 2 | 1406 | 0.0604553 | 0.1692722 |  | 0 | 0 | 0
| 0.0563049 | 709.192 | 1.58691e-06 | 2 | 1407 | 0.0563965 |  |  | 0.0563049 | 813.629 | 0.000192413 | 2 | 1407 | 0.0565186 | 0.1653049 |  | 0 | 0 | 0
| 0.0523376 | 709.592 | 1.5564e-06 | 2 | 1408 | 0.0524902 |  |  | 0.0523376 | 814.029 | 0.000190948 | 2 | 1408 | 0.0525513 | 0.1613376 |  | 0 | 0 | 0
| 0.0483704 | 709.992 | 1.53809e-06 | 2 | 1409 | 0.0488159 |  |  | 0.0483704 | 814.429 | 0.000188019 | 2 | 1409 | 0.0486542 | 0.1573704 |  | 0 | 0 | 0
| 0.0444031 | 710.392 | 1.50757e-06 | 2 | 1410 | 0.044339 |  |  | 0.0444031 | 814.829 | 0.000190002 | 2 | 1410 | 0.0446686 | 0.1534031 |  | 0 | 0 | 0
| 0.0404358 | 710.792 | 1.49231e-06 | 2 | 1411 | 0.0403564 |  |  | 0.0404358 | 815.229 | 0.000187408 | 2 | 1411 | 0.0405701 | 0.1494358 |  | 0 | 0 | 0
| 0.0364685 | 711.192 | 1.46484e-06 | 2 | 1412 | 0.0369995 |  |  | 0.0364685 | 815.629 | 0.000182281 | 2 | 1412 | 0.036673 | 0.1454685 |  | 0 | 0 | 0
| 0.0325012 | 711.592 | 1.44135e-06 | 2 | 1413 | 0.032843 |  |  | 0.0325012 | 816.029 | 0.000184906 | 2 | 1413 | 0.0327057 | 0.1415012 |  | 0 | 0 | 0
| 0.0285339 | 711.992 | 1.40381e-06 | 2 | 1414 | 0.0286011 |  |  | 0.0285339 | 816.429 | 0.000184021 | 2 | 1414 | 0.0287842 | 0.1375339 |  | 0 | 0 | 0
| 0.0245667 | 712.392 | 1.37634e-06 | 2 | 1415 | 0.0249908 |  |  | 0.0245667 | 816.829 | 0.000183411 | 2 | 1415 | 0.0248383 | 0.1335667 |  | 0 | 0 | 0
| 0.0205994 | 712.792 | 1.34277e-06 | 2 | 1416 | 0.0210846 |  |  | 0.0205994 | 817.229 | 0.000176941 | 2 | 1416 | 0.0207642 | 0.1295994 |  | 0 | 0 | 0
| 0.0166321 | 713.192 | 1.31775e-06 | 2 | 1417 | 0.0168579 |  |  | 0.0166321 | 817.629 | 0.000180634 | 2 | 1417 | 0.0168762 | 0.1256321 |  | 0 | 0 | 0
| 0.0126648 | 713.592 | 1.27869e-06 | 2 | 1418 | 0.0129303 |  |  | 0.0126648 | 818.029 | 0.000181915 | 2 | 1418 | 0.0128204 | 0.1216648 |  | 0 | 0 | 0
| 0.00869751 | 713.992 | 1.23291e-06 | 2 | 1419 | 0.00871277 |  |  | 0.00869751 | 818.429 | 0.000175781 | 2 | 1419 | 0.00903015 | 0.11769751 |  | 0 | 0 | 0
| 0.00473022 | 714.392 | 1.19934e-06 | 2 | 1420 | 0.0050354 |  |  | 0.00473022 | 818.829 | 0.000175659 | 2 | 1420 | 0.00487976 | 0.11373022 |  | 0 | 0 | 0
| 0.000762939 | 714.792 | 1.16272e-06 | 2 | 1421 | 0.000665283 |  |  | 0.000762939 | 819.229 | 0.000176575 | 2 | 1421 | 0.0010498 | 0.109762939 |  | 0 | 0 | 0
| -0.00320435 | 715.192 | 1.11633e-06 | 2 | 1422 | -0.002948 |  |  | -0.00320435 | 819.629 | 0.000173187 | 2 | 1422 | -0.00303955 | 0.10579565 |  | 0 | 0 | 0
| -0.00717163 | 715.592 | 1.07361e-06 | 2 | 1423 | -0.00698242 |  |  | -0.00717163 | 820.029 | 0.000173431 | 2 | 1423 | -0.00693054 | 0.10182837 |  | 0 | 0 | 0
| -0.0111389 | 715.992 | 1.02814e-06 | 2 | 1424 | -0.0106293 |  |  | -0.0111389 | 820.429 | 0.00017157 | 2 | 1424 | -0.0109802 | 0.0978611 |  | 0 | 0 | 0
| -0.0151062 | 716.392 | 9.82666e-07 | 2 | 1425 | -0.014682 |  |  | -0.0151062 | 820.829 | 0.000171967 | 2 | 1425 | -0.0147278 | 0.0938938 |  | 0 | 0 | 0
| -0.0190735 | 716.792 | 9.18884e-07 | 2 | 1426 | -0.0189148 |  |  | -0.0190735 | 821.229 | 0.000167114 | 2 | 1426 | -0.0186798 | 0.0899265 |  | 0 | 0 | 0
| -0.0230408 | 717.192 | 8.67004e-07 | 2 | 1427 | -0.0228302 |  |  | -0.0230408 | 821.629 | 0.000166199 | 2 | 1427 | -0.0227905 | 0.0859592 |  | 0 | 0 | 0
| -0.0270081 | 717.592 | 8.12683e-07 | 2 | 1428 | -0.0264343 |  |  | -0.0270081 | 822.029 | 0.000167328 | 2 | 1428 | -0.026825 | 0.0819919 |  | 0 | 0 | 0
| -0.0309753 | 717.992 | 7.47681e-07 | 2 | 1429 | -0.0305298 |  |  | -0.0309753 | 822.429 | 0.000164978 | 2 | 1429 | -0.0307037 | 0.0780247 |  | 0 | 0 | 0
| -0.0349426 | 718.392 | 6.93359e-07 | 2 | 1430 | -0.0350983 |  |  | -0.0349426 | 822.829 | 0.000164063 | 2 | 1430 | -0.0345917 | 0.0740574 |  | 0 | 0 | 0
| -0.0389099 | 718.792 | 6.24084e-07 | 2 | 1431 | -0.0390686 |  |  | -0.0389099 | 823.229 | 0.000162689 | 2 | 1431 | -0.0386261 | 0.0700901 |  | 0 | 0 | 0
| -0.0428772 | 719.192 | 5.47791e-07 | 2 | 1432 | -0.0428589 |  |  | -0.0428772 | 823.629 | 0.000161255 | 2 | 1432 | -0.0425507 | 0.0661228 |  | 0 | 0 | 0
| -0.0468445 | 719.592 | 4.71802e-07 | 2 | 1433 | -0.0463257 |  |  | -0.0468445 | 824.029 | 0.000159241 | 2 | 1433 | -0.0464935 | 0.0621555 |  | 0 | 0 | 0
| -0.0508118 | 719.992 | 3.82385e-07 | 2 | 1434 | -0.0508728 |  |  | -0.0508118 | 824.429 | 0.000154999 | 2 | 1434 | -0.0506287 | 0.0581882 |  | 0 | 0 | 0
| -0.0547791 | 720.392 | 2.92358e-07 | 2 | 1435 | -0.0540161 |  |  | -0.0547791 | 824.829 | 0.000155365 | 2 | 1435 | -0.0544128 | 0.0542209 |  | 0 | 0 | 0
| -0.0587463 | 720.792 | 1.96533e-07 | 2 | 1436 | -0.0579834 |  |  | -0.0587463 | 825.229 | 0.000155487 | 2 | 1436 | -0.0584717 | 0.0502537 |  | 0 | 0 | 0
| -0.0627136 | 721.192 | 9.24683e-08 | 2 | 1437 | -0.0628967 |  |  | -0.0627136 | 825.629 | 0.000152435 | 2 | 1437 | -0.0624695 | 0.0462864 |  | 0 | 0 | 0
| -0.0666809 | 721.592 | -2.71606e-08 | 2 | 1438 | -0.0661926 |  |  | -0.0666809 | 826.029 | 0.000151611 | 2 | 1438 | -0.0664673 | 0.0423191 |  | 0 | 0 | 0
| -0.0706482 | 721.992 | -1.43127e-07 | 2 | 1439 | -0.0704956 |  |  | -0.0706482 | 826.429 | 0.000152222 | 2 | 1439 | -0.0704956 | 0.0383518 |  | 0 | 0 | 0
| -0.0746155 | 722.392 | -2.69775e-07 | 2 | 1440 | -0.073761 |  |  | -0.0746155 | 826.829 | 0.000149261 | 2 | 1440 | -0.0744629 | 0.0343845 |  | 0 | 0 | 0
| -0.0785828 | 722.792 | -4.11682e-07 | 2 | 1441 | -0.0779419 |  |  | -0.0785828 | 827.229 | 0.000145721 | 2 | 1441 | -0.0782776 | 0.0304172 |  | 0 | 0 | 0
| -0.08255 | 723.192 | -5.63354e-07 | 2 | 1442 | -0.0821228 |  |  | -0.08255 | 827.629 | 0.000143433 | 2 | 1442 | -0.0821533 | 0.02645 |  | 0 | 0 | 0
| -0.0865173 | 723.592 | -7.2113e-07 | 2 | 1443 | -0.0861206 |  |  | -0.0865173 | 828.029 | 0.000145416 | 2 | 1443 | -0.0862122 | 0.0224827 |  | 0 | 0 | 0
| -0.0904846 | 723.992 | -8.92334e-07 | 2 | 1444 | -0.0907288 |  |  | -0.0904846 | 828.429 | 0.000141296 | 2 | 1444 | -0.0900574 | 0.0185154 |  | 0 | 0 | 0
| -0.0944519 | 724.392 | -1.07941e-06 | 2 | 1445 | -0.0935059 |  |  | -0.0944519 | 828.829 | 0.000140656 | 2 | 1445 | -0.0940552 | 0.0145481 |  | 0 | 0 | 0
| -0.0984192 | 724.792 | -1.28235e-06 | 2 | 1446 | -0.0987244 |  |  | -0.0984192 | 829.229 | 0.00014151 | 2 | 1446 | -0.0979919 | 0.0105808 |  | 0 | 0 | 0
| -0.102386 | 725.192 | -1.50238e-06 | 2 | 1447 | -0.101837 |  |  | -0.102386 | 829.629 | 0.000137451 | 2 | 1447 | -0.101959 | 0.006614 |  | 0 | 0 | 0
| -0.106354 | 725.592 | -1.74011e-06 | 2 | 1448 | -0.105652 |  |  | -0.106354 | 830.029 | 0.000135742 | 2 | 1448 | -0.10614 | 0.002646 |  | 0 | 0 | 0
| -0.110321 | 725.992 | -1.99707e-06 | 2 | 1449 | -0.109436 |  |  | -0.110321 | 830.429 | 0.000133392 | 2 | 1449 | -0.109863 | -0.001321 |  | 0 | 0 | 0
| -0.114288 | 726.392 | -2.27509e-06 | 2 | 1450 | -0.113831 |  |  | -0.114288 | 830.829 | 0.00013205 | 2 | 1450 | -0.113861 | -0.005288 |  | 0 | 0 | 0
| -0.118256 | 726.792 | -2.57172e-06 | 2 | 1451 | -0.117371 |  |  | -0.118256 | 831.229 | 0.00012973 | 2 | 1451 | -0.118042 | -0.009256 |  | 0 | 0 | 0
| -0.122223 | 727.192 | -2.89551e-06 | 2 | 1452 | -0.121704 |  |  | -0.122223 | 831.629 | 0.000127472 | 2 | 1452 | -0.121857 | -0.013223 |  | 0 | 0 | 0
| -0.12619 | 727.592 | -3.24554e-06 | 2 | 1453 | -0.125702 |  |  | -0.12619 | 832.029 | 0.000126709 | 2 | 1453 | -0.125824 | -0.01719 |  | 0 | 0 | 0
| -0.130157 | 727.992 | -3.66211e-06 | 2 | 1454 | -0.1297 |  |  | -0.130157 | 832.429 | 0.000125549 | 2 | 1454 | -0.129974 | -0.021157 |  | 0 | 0 | 0
| -0.134125 | 728.392 | -4.07715e-06 | 2 | 1455 | -0.134064 |  |  | -0.134125 | 832.829 | 0.000122345 | 2 | 1455 | -0.13382 | -0.025125 |  | 0 | 0 | 0
| -0.138092 | 728.792 | -4.52576e-06 | 2 | 1456 | -0.137848 |  |  | -0.138092 | 833.229 | 0.00012088 | 2 | 1456 | -0.137756 | -0.029092 |  | 0 | 0 | 0
| -0.142059 | 729.192 | -5.01404e-06 | 2 | 1457 | -0.141632 |  |  | -0.142059 | 833.629 | 0.000117828 | 2 | 1457 | -0.141754 | -0.033059 |  | 0 | 0 | 0
| -0.146027 | 729.592 | -5.5481e-06 | 2 | 1458 | -0.145691 |  |  | -0.146027 | 834.029 | 0.000116089 | 2 | 1458 | -0.145721 | -0.037027 |  | 0 | 0 | 0
| -0.149994 | 729.992 | -6.12793e-06 | 2 | 1459 | -0.149811 |  |  | -0.149994 | 834.429 | 0.000113037 | 2 | 1459 | -0.149536 | -0.040994 |  | 0 | 0 | 0
| -0.153961 | 730.392 | -6.74744e-06 | 2 | 1460 | -0.153748 |  |  | -0.153961 | 834.829 | 0.000110718 | 2 | 1460 | -0.153595 | -0.044961 |  | 0 | 0 | 0
| -0.157928 | 730.792 | -7.42493e-06 | 2 | 1461 | -0.157196 |  |  | -0.157928 | 835.229 | 0.000109161 | 2 | 1461 | -0.157562 | -0.048928 |  | 0 | 0 | 0
| -0.161896 | 731.192 | -8.1543e-06 | 2 | 1462 | -0.161682 |  |  | -0.161896 | 835.629 | 0.000107635 | 2 | 1462 | -0.161591 | -0.052896 |  | 0 | 0 | 0
| -0.165863 | 731.592 | -8.96301e-06 | 2 | 1463 | -0.165283 |  |  | -0.165863 | 836.029 | 0.000104919 | 2 | 1463 | -0.165405 | -0.056863 |  | 0 | 0 | 0
| -0.16983 | 731.992 | -9.82666e-06 | 2 | 1464 | -0.169495 |  |  | -0.16983 | 836.429 | 0.000102966 | 2 | 1464 | -0.169525 | -0.06083 |  | 0 | 0 | 0
| -0.173798 | 732.392 | -1.07788e-05 | 2 | 1465 | -0.173492 |  |  | -0.173798 | 836.829 | 0.000101105 | 2 | 1465 | -0.17337 | -0.064798 |  | 0 | 0 | 0
| -0.177765 | 732.792 | -1.18103e-05 | 2 | 1466 | -0.177429 |  |  | -0.177765 | 837.229 | 9.62219e-05 | 2 | 1466 | -0.177307 | -0.068765 |  | 0 | 0 | 0
| -0.181732 | 733.192 | -1.29272e-05 | 2 | 1467 | -0.181396 |  |  | -0.181732 | 837.629 | 9.45129e-05 | 2 | 1467 | -0.181335 | -0.072732 |  | 0 | 0 | 0
| -0.185699 | 733.592 | -1.41449e-05 | 2 | 1468 | -0.184906 |  |  | -0.185699 | 838.029 | 9.31396e-05 | 2 | 1468 | -0.18515 | -0.076699 |  | 0 | 0 | 0
| -0.189667 | 733.992 | -1.54663e-05 | 2 | 1469 | -0.189331 |  |  | -0.189667 | 838.429 | 9.0271e-05 | 2 | 1469 | -0.189148 | -0.080667 |  | 0 | 0 | 0
| -0.193634 | 734.392 | -1.69159e-05 | 2 | 1470 | -0.193237 |  |  | -0.193634 | 838.829 | 8.63953e-05 | 2 | 1470 | -0.193085 | -0.084634 |  | 0 | 0 | 0
| -0.197601 | 734.792 | -1.84692e-05 | 2 | 1471 | -0.197144 |  |  | -0.197601 | 839.229 | 8.3252e-05 | 2 | 1471 | -0.197388 | -0.088601 |  | 0 | 0 | 0
| -0.201569 | 735.192 | -2.01569e-05 | 2 | 1472 | -0.20108 |  |  | -0.201569 | 839.629 | 8.18176e-05 | 2 | 1472 | -0.201202 | -0.092569 |  | 0 | 0 | 0
| -0.205536 | 735.592 | -2.20032e-05 | 2 | 1473 | -0.204834 |  |  | -0.205536 | 840.029 | 7.54089e-05 | 2 | 1473 | -0.205292 | -0.096536 |  | 0 | 0 | 0
| -0.209503 | 735.992 | -2.40112e-05 | 2 | 1474 | -0.208496 |  |  | -0.209503 | 840.429 | 7.42188e-05 | 2 | 1474 | -0.20932 | -0.100503 |  | 0 | 0 | 0
| -0.21347 | 736.392 | -2.61871e-05 | 2 | 1475 | -0.212402 |  |  | -0.21347 | 840.829 | 6.85425e-05 | 2 | 1475 | -0.212982 | -0.10447 |  | 0 | 0 | 0
| -0.217438 | 736.792 | -2.8537e-05 | 2 | 1476 | -0.216888 |  |  | -0.217438 | 841.229 | 6.43921e-05 | 2 | 1476 | -0.216949 | -0.108438 |  | 0 | 0 | 0
| -0.221405 | 737.192 | -3.10944e-05 | 2 | 1477 | -0.220367 |  |  | -0.221405 | 841.629 | 6.13403e-05 | 2 | 1477 | -0.221008 | -0.112405 |  | 0 | 0 | 0
| -0.225372 | 737.592 | -3.38898e-05 | 2 | 1478 | -0.224854 |  |  | -0.225372 | 842.029 | 5.7312e-05 | 2 | 1478 | -0.225037 | -0.116372 |  | 0 | 0 | 0
| -0.22934 | 737.992 | -3.68958e-05 | 2 | 1479 | -0.228912 |  |  | -0.22934 | 842.429 | 5.25513e-05 | 2 | 1479 | -0.228912 | -0.12034 |  | 0 | 0 | 0
| -0.233307 | 738.392 | -4.01611e-05 | 2 | 1480 | -0.232849 |  |  | -0.233307 | 842.829 | 4.74243e-05 | 2 | 1480 | -0.232941 | -0.124307 |  | 0 | 0 | 0
| -0.237274 | 738.792 | -4.37103e-05 | 2 | 1481 | -0.236664 |  |  | -0.237274 | 843.229 | 4.35486e-05 | 2 | 1481 | -0.236786 | -0.128274 |  | 0 | 0 | 0
| -0.241241 | 739.192 | -4.75464e-05 | 2 | 1482 | -0.240692 |  |  | -0.241241 | 843.629 | 3.76617e-05 | 2 | 1482 | -0.240723 | -0.132241 |  | 0 | 0 | 0
| -0.245209 | 739.592 | -5.16968e-05 | 2 | 1483 | -0.24469 |  |  | -0.245209 | 844.029 | 2.9184e-05 | 2 | 1483 | -0.244812 | -0.136209 |  | 0 | 0 | 0
| -0.249176 | 739.992 | -5.62134e-05 | 2 | 1484 | -0.248535 |  |  | -0.249176 | 844.429 | 2.50977e-05 | 2 | 1484 | -0.248566 | -0.140176 |  | 0 | 0 | 0
| -0.253143 | 740.392 | -6.10962e-05 | 2 | 1485 | -0.252747 |  |  | -0.253143 | 844.829 | 1.88721e-05 | 2 | 1485 | -0.252533 | -0.144143 |  | 0 | 0 | 0
| -0.257111 | 740.792 | -6.64063e-05 | 2 | 1486 | -0.256622 |  |  | -0.257111 | 845.229 | 1.30585e-05 | 2 | 1486 | -0.25647 | -0.148111 |  | 0 | 0 | 0
| -0.261078 | 741.192 | -7.21436e-05 | 2 | 1487 | -0.260376 |  |  | -0.261078 | 845.629 | 6.09741e-06 | 2 | 1487 | -0.260651 | -0.152078 |  | 0 | 0 | 0
| -0.265045 | 741.592 | -7.83386e-05 | 2 | 1488 | -0.264404 |  |  | -0.265045 | 846.029 | -1.70898e-06 | 2 | 1488 | -0.264465 | -0.156045 |  | 0 | 0 | 0
| -0.269012 | 741.992 | -8.5083e-05 | 2 | 1489 | -0.268494 |  |  | -0.269012 | 846.429 | -1.05713e-05 | 2 | 1489 | -0.268433 | -0.160012 |  | 0 | 0 | 0
| -0.27298 | 742.392 | -9.23462e-05 | 2 | 1490 | -0.272339 |  |  | -0.27298 | 846.829 | -1.62018e-05 | 2 | 1490 | -0.272522 | -0.16398 |  | 0 | 0 | 0
| -0.276947 | 742.792 | -0.00010022 | 2 | 1491 | -0.276154 |  |  | -0.276947 | 847.229 | -2.69714e-05 | 2 | 1491 | -0.27655 | -0.167947 |  | 0 | 0 | 0
| -0.280914 | 743.192 | -0.000108734 | 2 | 1492 | -0.280151 |  |  | -0.280914 | 847.629 | -3.54706e-05 | 2 | 1492 | -0.280334 | -0.171914 |  | 0 | 0 | 0
| -0.284882 | 743.592 | -0.00011792 | 2 | 1493 | -0.284119 |  |  | -0.284882 | 848.029 | -4.49524e-05 | 2 | 1493 | -0.284088 | -0.175882 |  | 0 | 0 | 0
| -0.288849 | 743.992 | -0.000127899 | 2 | 1494 | -0.2883 |  |  | -0.288849 | 848.429 | -5.61829e-05 | 2 | 1494 | -0.2883 | -0.179849 |  | 0 | 0 | 0
| -0.292816 | 744.392 | -0.000138672 | 2 | 1495 | -0.292175 |  |  | -0.292816 | 848.829 | -6.7627e-05 | 2 | 1495 | -0.292236 | -0.183816 |  | 0 | 0 | 0
| -0.296783 | 744.792 | -0.00015033 | 2 | 1496 | -0.295959 |  |  | -0.296783 | 849.229 | -7.92542e-05 | 2 | 1496 | -0.296051 | -0.187783 |  | 0 | 0 | 0
| -0.300751 | 745.192 | -0.000162903 | 2 | 1497 | -0.299866 |  |  | -0.300751 | 849.629 | -9.17969e-05 | 2 | 1497 | -0.30014 | -0.191751 |  | 0 | 0 | 0
| -0.304718 | 745.592 | -0.000176483 | 2 | 1498 | -0.304016 |  |  | -0.304718 | 850.029 | -0.000105438 | 2 | 1498 | -0.303955 | -0.195718 |  | 0 | 0 | 0
| -0.308685 | 745.992 | -0.000191162 | 2 | 1499 | -0.30777 |  |  | -0.308685 | 850.429 | -0.000120422 | 2 | 1499 | -0.307922 | -0.199685 |  | 0 | 0 | 0
| -0.312653 | 746.392 | -0.000207092 | 2 | 1500 | -0.311951 |  |  | -0.312653 | 850.829 | -0.000136597 | 2 | 1500 | -0.31192 | -0.203653 |  | 0 | 0 | 0
| -0.31662 | 746.792 | -0.000224243 | 2 | 1501 | -0.315674 |  |  | -0.31662 | 851.229 | -0.000152405 | 2 | 1501 | -0.315918 | -0.20762 |  | 0 | 0 | 0
| -0.320587 | 747.192 | -0.000242706 | 2 | 1502 | -0.319794 |  |  | -0.320587 | 851.629 | -0.000170868 | 2 | 1502 | -0.319794 | -0.211587 |  | 0 | 0 | 0
| -0.324554 | 747.592 | -0.000262573 | 2 | 1503 | -0.323608 |  |  | -0.324554 | 852.029 | -0.000189484 | 2 | 1503 | -0.3237 | -0.215554 |  | 0 | 0 | 0
| -0.328522 | 747.992 | -0.000284058 | 2 | 1504 | -0.327667 |  |  | -0.328522 | 852.429 | -0.000209778 | 2 | 1504 | -0.32785 | -0.219522 |  | 0 | 0 | 0
| -0.332489 | 748.392 | -0.00030722 | 2 | 1505 | -0.331573 |  |  | -0.332489 | 852.829 | -0.000232971 | 2 | 1505 | -0.331696 | -0.223489 |  | 0 | 0 | 0
| -0.336456 | 748.792 | -0.000332275 | 2 | 1506 | -0.335907 |  |  | -0.336456 | 853.229 | -0.000255249 | 2 | 1506 | -0.33548 | -0.227456 |  | 0 | 0 | 0
| -0.340424 | 749.192 | -0.0003591 | 2 | 1507 | -0.339844 |  |  | -0.340424 | 853.629 | -0.000280731 | 2 | 1507 | -0.339355 | -0.231424 |  | 0 | 0 | 0
| -0.344391 | 749.592 | -0.000388 | 2 | 1508 | -0.343658 |  |  | -0.344391 | 854.029 | -0.000308258 | 2 | 1508 | -0.343475 | -0.235391 |  | 0 | 0 | 0
| -0.348358 | 749.992 | -0.000419037 | 2 | 1509 | -0.347778 |  |  | -0.348358 | 854.429 | -0.000336639 | 2 | 1509 | -0.347839 | -0.239358 |  | 0 | 0 | 0
| -0.352325 | 750.392 | -0.000452423 | 2 | 1510 | -0.351654 |  |  | -0.352325 | 854.829 | -0.000368347 | 2 | 1510 | -0.351593 | -0.243325 |  | 0 | 0 | 0
| -0.356293 | 750.792 | -0.00048819 | 2 | 1511 | -0.355682 |  |  | -0.356293 | 855.229 | -0.00040097 | 2 | 1511 | -0.355743 | -0.247293 |  | 0 | 0 | 0
| -0.36026 | 751.192 | -0.000527039 | 2 | 1512 | -0.35965 |  |  | -0.36026 | 855.629 | -0.000436646 | 2 | 1512 | -0.359711 | -0.25126 |  | 0 | 0 | 0
| -0.364227 | 751.592 | -0.000567932 | 2 | 1513 | -0.363678 |  |  | -0.364227 | 856.029 | -0.000475037 | 2 | 1513 | -0.363586 | -0.255227 |  | 0 | 0 | 0
| -0.368195 | 751.992 | -0.000612183 | 2 | 1514 | -0.367615 |  |  | -0.368195 | 856.429 | -0.000515442 | 2 | 1514 | -0.367462 | -0.259195 |  | 0 | 0 | 0
| -0.372162 | 752.392 | -0.00065918 | 2 | 1515 | -0.37149 |  |  | -0.372162 | 856.829 | -0.000559082 | 2 | 1515 | -0.371521 | -0.263162 |  | 0 | 0 | 0
| -0.376129 | 752.792 | -0.000709534 | 2 | 1516 | -0.375366 |  |  | -0.376129 | 857.229 | -0.000605164 | 2 | 1516 | -0.375488 | -0.267129 |  | 0 | 0 | 0
| -0.380096 | 753.192 | -0.000762939 | 2 | 1517 | -0.379303 |  |  | -0.380096 | 857.629 | -0.000654602 | 2 | 1517 | -0.379395 | -0.271096 |  | 0 | 0 | 0
| -0.384064 | 753.592 | -0.000820007 | 2 | 1518 | -0.383331 |  |  | -0.384064 | 858.029 | -0.000707703 | 2 | 1518 | -0.383484 | -0.275064 |  | 0 | 0 | 0
| -0.388031 | 753.992 | -0.000880737 | 2 | 1519 | -0.387268 |  |  | -0.388031 | 858.429 | -0.000763855 | 2 | 1519 | -0.38736 | -0.279031 |  | 0 | 0 | 0
| -0.391998 | 754.392 | -0.000944824 | 2 | 1520 | -0.391205 |  |  | -0.391998 | 858.829 | -0.000822754 | 2 | 1520 | -0.391174 | -0.282998 |  | 0 | 0 | 0
| -0.395966 | 754.792 | -0.00101288 | 2 | 1521 | -0.395294 |  |  | -0.395966 | 859.229 | -0.00088623 | 2 | 1521 | -0.395325 | -0.286966 |  | 0 | 0 | 0
| -0.399933 | 755.192 | -0.0010849 | 2 | 1522 | -0.399261 |  |  | -0.399933 | 859.629 | -0.000953369 | 2 | 1522 | -0.399231 | -0.290933 |  | 0 | 0 | 0
| -0.4039 | 755.592 | -0.00116119 | 2 | 1523 | -0.403137 |  |  | -0.4039 | 860.029 | -0.00102386 | 2 | 1523 | -0.403137 | -0.2949 |  | 0 | 0 | 0
| -0.407867 | 755.992 | -0.00124146 | 2 | 1524 | -0.407043 |  |  | -0.407867 | 860.429 | -0.00109833 | 2 | 1524 | -0.407104 | -0.298867 |  | 0 | 0 | 0
| -0.411835 | 756.392 | -0.00132629 | 2 | 1525 | -0.411163 |  |  | -0.411835 | 860.829 | -0.00117737 | 2 | 1525 | -0.411102 | -0.302835 |  | 0 | 0 | 0
| -0.407867 | 756.792 | -0.00123047 | 2 | 1526 | -0.407166 |  |  | -0.407867 | 861.229 | -0.00108795 | 2 | 1526 | -0.407196 | -0.298867 |  | 0 | 0 | 0
| -0.4039 | 757.192 | -0.00114105 | 2 | 1527 | -0.403046 |  |  | -0.4039 | 861.629 | -0.00100525 | 2 | 1527 | -0.403168 | -0.2949 |  | 0 | 0 | 0
| -0.399933 | 757.592 | -0.00105774 | 2 | 1528 | -0.39917 |  |  | -0.399933 | 862.029 | -0.000927734 | 2 | 1528 | -0.399231 | -0.290933 |  | 0 | 0 | 0

## OCP
| OCP vs SHE |  | Time (s) | WE(1).Potential (V) | OCP value (V) | Potential vs SHE | Potential vs SHE | Time (s) | WE(1).Potential (V) | OCP value (V) | Potential vs SHE | Potential vs SHE
Solution | Dark | Light | 0.135014 | -0.02388 | -0.0239128 | 0.08512 | 0.0850872 | 0.106989 | -0.255554 | -0.259544 | -0.146554 | -0.150544
1M NaOH | 0.0850872 | -0.150544 | 0.39704 | -0.0238831 |  | 0.0851169 |  | 0.350965 | -0.255005 |  | -0.146005
|  |  | 0.650065 | -0.0238831 |  | 0.0851169 |  | 0.651935 | -0.255005 |  | -0.146005
|  |  | 0.927084 | -0.0238831 |  | 0.0851169 |  | 0.884912 | -0.254913 |  | -0.145913
|  |  | 1.1941 | -0.0238831 |  | 0.0851169 |  | 1.13889 | -0.254883 |  | -0.145883
|  |  | 1.4441 | -0.0238831 |  | 0.0851169 |  | 1.41886 | -0.255127 |  | -0.146127
|  |  | 1.72511 | -0.0238861 |  | 0.0851139 |  | 1.67083 | -0.25531 |  | -0.14631
|  |  | 1.97912 | -0.0238861 |  | 0.0851139 |  | 1.92081 | -0.255859 |  | -0.146859
|  |  | 2.23013 | -0.0238861 |  | 0.0851139 |  | 2.18078 | -0.25531 |  | -0.14631
|  |  | 2.47814 | -0.0238861 |  | 0.0851139 |  | 2.43076 | -0.255219 |  | -0.146219
|  |  | 2.72815 | -0.0238861 |  | 0.0851139 |  | 2.71073 | -0.255646 |  | -0.146646
|  |  | 3.00815 | -0.0238892 |  | 0.0851108 |  | 2.9607 | -0.254974 |  | -0.145974
|  |  | 3.24017 | -0.0238892 |  | 0.0851108 |  | 3.21068 | -0.25531 |  | -0.14631
|  |  | 3.50419 | -0.0238892 |  | 0.0851108 |  | 3.48065 | -0.25531 |  | -0.14631
|  |  | 3.76522 | -0.0238892 |  | 0.0851108 |  | 3.73063 | -0.255341 |  | -0.146341
|  |  | 4.01924 | -0.0238922 |  | 0.0851078 |  | 4.0106 | -0.255585 |  | -0.146585
|  |  | 4.26626 | -0.0238922 |  | 0.0851078 |  | 4.26057 | -0.255066 |  | -0.146066
|  |  | 4.52027 | -0.0238922 |  | 0.0851078 |  | 4.51055 | -0.255371 |  | -0.146371
|  |  | 4.76829 | -0.0238922 |  | 0.0851078 |  | 4.77052 | -0.255585 |  | -0.146585
|  |  | 5.0483 | -0.0238922 |  | 0.0851078 |  | 5.0205 | -0.255798 |  | -0.146798
|  |  | 5.29532 | -0.0238892 |  | 0.0851108 |  | 5.27247 | -0.256012 |  | -0.147012
|  |  | 5.54434 | -0.0238892 |  | 0.0851108 |  | 5.52345 | -0.255951 |  | -0.146951
|  |  | 5.83336 | -0.0238892 |  | 0.0851108 |  | 5.77342 | -0.255188 |  | -0.146188
|  |  | 6.07136 | -0.0238892 |  | 0.0851108 |  | 6.0354 | -0.256409 |  | -0.147409
|  |  | 6.33738 | -0.0238861 |  | 0.0851139 |  | 6.28537 | -0.256226 |  | -0.147226
|  |  | 6.57539 | -0.0238861 |  | 0.0851139 |  | 6.53535 | -0.254852 |  | -0.145852
|  |  | 6.84441 | -0.0238892 |  | 0.0851108 |  | 6.81532 | -0.255676 |  | -0.146676
|  |  | 7.12642 | -0.0238861 |  | 0.0851139 |  | 7.06729 | -0.254822 |  | -0.145822
|  |  | 7.38143 | -0.0238861 |  | 0.0851139 |  | 7.31727 | -0.255676 |  | -0.146676
|  |  | 7.62144 | -0.0238892 |  | 0.0851108 |  | 7.57824 | -0.255493 |  | -0.146493
|  |  | 7.89145 | -0.0238892 |  | 0.0851108 |  | 7.82822 | -0.256104 |  | -0.147104
|  |  | 8.13646 | -0.0238922 |  | 0.0851078 |  | 8.10819 | -0.256561 |  | -0.147561
|  |  | 8.39346 | -0.0238922 |  | 0.0851078 |  | 8.35816 | -0.255829 |  | -0.146829
|  |  | 8.63447 | -0.0238922 |  | 0.0851078 |  | 8.60814 | -0.255798 |  | -0.146798
|  |  | 8.88448 | -0.0238953 |  | 0.0851047 |  | 8.88811 | -0.256226 |  | -0.147226
|  |  | 9.19849 | -0.0238983 |  | 0.0851017 |  | 9.13809 | -0.255707 |  | -0.146707
|  |  | 9.44651 | -0.0239014 |  | 0.0850986 |  | 9.38806 | -0.255676 |  | -0.146676
|  |  | 9.71953 | -0.0239044 |  | 0.0850956 |  | 9.64004 | -0.256195 |  | -0.147195
|  |  | 9.96954 | -0.0239044 |  | 0.0850956 |  | 9.89001 | -0.256409 |  | -0.147409
|  |  | 10.2305 | -0.0239044 |  | 0.0850956 |  | 10.2 | -0.255585 |  | -0.146585
|  |  | 10.5306 | -0.0239075 |  | 0.0850925 |  | 10.45 | -0.256073 |  | -0.147073
|  |  | 10.7806 | -0.0239105 |  | 0.0850895 |  | 10.7299 | -0.255585 |  | -0.146585
|  |  | 11.0306 | -0.0239105 |  | 0.0850895 |  | 10.9799 | -0.256104 |  | -0.147104
|  |  | 11.3226 | -0.0239136 |  | 0.0850864 |  | 11.2299 | -0.25531 |  | -0.14631
|  |  | 11.5706 | -0.0239136 |  | 0.0850864 |  | 11.5098 | -0.256165 |  | -0.147165
|  |  | 11.8586 | -0.0239136 |  | 0.0850864 |  | 11.7608 | -0.256195 |  | -0.147195
|  |  | 12.0956 | -0.0239166 |  | 0.0850834 |  | 12.0408 | -0.255432 |  | -0.146432
|  |  | 12.3666 | -0.0239166 |  | 0.0850834 |  | 12.2908 | -0.256104 |  | -0.147104
|  |  | 12.6466 | -0.0239166 |  | 0.0850834 |  | 12.5407 | -0.256317 |  | -0.147317
|  |  | 12.8967 | -0.0239166 |  | 0.0850834 |  | 12.8207 | -0.256256 |  | -0.147256
|  |  | 13.1607 | -0.0239166 |  | 0.0850834 |  | 13.0907 | -0.256165 |  | -0.147165
|  |  | 13.4427 | -0.0239166 |  | 0.0850834 |  | 13.3407 | -0.256042 |  | -0.147042
|  |  | 13.6857 | -0.0239166 |  | 0.0850834 |  | 13.5986 | -0.25592 |  | -0.14692
|  |  | 13.9747 | -0.0239136 |  | 0.0850864 |  | 13.8306 | -0.256012 |  | -0.147012
|  |  | 14.2507 | -0.0239105 |  | 0.0850895 |  | 14.1086 | -0.256104 |  | -0.147104
|  |  | 14.5007 | -0.0239105 |  | 0.0850895 |  | 14.3626 | -0.256287 |  | -0.147287
|  |  | 14.7507 | -0.0239105 |  | 0.0850895 |  | 14.6165 | -0.256531 |  | -0.147531
|  |  | 15.0007 | -0.0239075 |  | 0.0850925 |  | 14.8995 | -0.255798 |  | -0.146798
|  |  | 15.2347 | -0.0239044 |  | 0.0850956 |  | 15.1395 | -0.256073 |  | -0.147073
[6 empty] | 0.109 |  | 15.4325 | -0.256531 |  | -0.147531
[6 empty] | 0.109 |  | 15.6754 | -0.256256 |  | -0.147256
[6 empty] | 0.109 |  | 15.9374 | -0.256439 |  | -0.147439
[6 empty] | 0.109 |  | 16.2114 | -0.256439 |  | -0.147439
[6 empty] | 0.109 |  | 16.4724 | -0.256439 |  | -0.147439
[6 empty] | 0.109 |  | 16.7233 | -0.256317 |  | -0.147317
[6 empty] | 0.109 |  | 16.9683 | -0.256378 |  | -0.147378
[6 empty] | 0.109 |  | 17.2323 | -0.255737 |  | -0.146737
[6 empty] | 0.109 |  | 17.5142 | -0.25589 |  | -0.14689
[6 empty] | 0.109 |  | 17.7682 | -0.256348 |  | -0.147348
[6 empty] | 0.109 |  | 18.0282 | -0.256378 |  | -0.147378
[6 empty] | 0.109 |  | 18.3282 | -0.256805 |  | -0.147805
[6 empty] | 0.109 |  | 18.5781 | -0.256256 |  | -0.147256
[6 empty] | 0.109 |  | 18.8581 | -0.256348 |  | -0.147348
[6 empty] | 0.109 |  | 19.1081 | -0.256653 |  | -0.147653
[6 empty] | 0.109 |  | 19.3581 | -0.25647 |  | -0.14747
[6 empty] | 0.109 |  | 19.616 | -0.256012 |  | -0.147012
[6 empty] | 0.109 |  | 19.902 | -0.255554 |  | -0.146554
[6 empty] | 0.109 |  | 20.182 | -0.256439 |  | -0.147439
[6 empty] | 0.109 |  | 20.419 | -0.256653 |  | -0.147653
[6 empty] | 0.109 |  | 20.6989 | -0.256683 |  | -0.147683
[6 empty] | 0.109 |  | 20.9489 | -0.256256 |  | -0.147256
[6 empty] | 0.109 |  | 21.2309 | -0.257141 |  | -0.148141
[6 empty] | 0.109 |  | 21.5288 | -0.256165 |  | -0.147165
[6 empty] | 0.109 |  | 21.7708 | -0.256226 |  | -0.147226
[6 empty] | 0.109 |  | 22.0408 | -0.256561 |  | -0.147561
[6 empty] | 0.109 |  | 22.3208 | -0.256042 |  | -0.147042
[6 empty] | 0.109 |  | 22.5707 | -0.256989 |  | -0.147989
[6 empty] | 0.109 |  | 22.8307 | -0.256866 |  | -0.147866
[6 empty] | 0.109 |  | 23.0707 | -0.256653 |  | -0.147653
[6 empty] | 0.109 |  | 23.4007 | -0.256439 |  | -0.147439
[6 empty] | 0.109 |  | 23.7426 | -0.256775 |  | -0.147775
[6 empty] | 0.109 |  | 23.9696 | -0.256378 |  | -0.147378
[6 empty] | 0.109 |  | 24.2486 | -0.256195 |  | -0.147195
[6 empty] | 0.109 |  | 24.5295 | -0.256561 |  | -0.147561
[6 empty] | 0.109 |  | 24.7805 | -0.255829 |  | -0.146829
[6 empty] | 0.109 |  | 25.0445 | -0.256897 |  | -0.147897
[6 empty] | 0.109 |  | 25.2935 | -0.256348 |  | -0.147348
[6 empty] | 0.109 |  | 25.5984 | -0.256836 |  | -0.147836
[6 empty] | 0.109 |  | 25.8644 | -0.25705 |  | -0.14805
[6 empty] | 0.109 |  | 26.1144 | -0.256836 |  | -0.147836
[6 empty] | 0.109 |  | 26.3744 | -0.256531 |  | -0.147531
[6 empty] | 0.109 |  | 26.6263 | -0.256439 |  | -0.147439
[6 empty] | 0.109 |  | 26.8703 | -0.256561 |  | -0.147561
[6 empty] | 0.109 |  | 27.1193 | -0.25705 |  | -0.14805
[6 empty] | 0.109 |  | 27.3863 | -0.256592 |  | -0.147592
[6 empty] | 0.109 |  | 27.6872 | -0.256622 |  | -0.147622
[6 empty] | 0.109 |  | 27.9192 | -0.25592 |  | -0.14692
[6 empty] | 0.109 |  | 28.2012 | -0.256378 |  | -0.147378
[6 empty] | 0.109 |  | 28.4812 | -0.257019 |  | -0.148019
[6 empty] | 0.109 |  | 28.7291 | -0.257263 |  | -0.148263
[6 empty] | 0.109 |  | 28.9591 | -0.256775 |  | -0.147775
[6 empty] | 0.109 |  | 29.2811 | -0.255768 |  | -0.146768
[6 empty] | 0.109 |  | 29.531 | -0.256134 |  | -0.147134
[6 empty] | 0.109 |  | 29.806 | -0.256042 |  | -0.147042
[6 empty] | 0.109 |  | 30.056 | -0.2565 |  | -0.1475
[6 empty] | 0.109 |  | 30.306 | -0.256287 |  | -0.147287
[6 empty] | 0.109 |  | 30.5559 | -0.256256 |  | -0.147256
[6 empty] | 0.109 |  | 30.8059 | -0.256775 |  | -0.147775
[6 empty] | 0.109 |  | 31.0859 | -0.256317 |  | -0.147317
[6 empty] | 0.109 |  | 31.3359 | -0.256195 |  | -0.147195
[6 empty] | 0.109 |  | 31.5858 | -0.25647 |  | -0.14747
[6 empty] | 0.109 |  | 31.8558 | -0.256409 |  | -0.147409
[6 empty] | 0.109 |  | 32.1078 | -0.2565 |  | -0.1475
[6 empty] | 0.109 |  | 32.3778 | -0.257111 |  | -0.148111
[6 empty] | 0.109 |  | 32.6287 | -0.2565 |  | -0.1475
[6 empty] | 0.109 |  | 32.8967 | -0.256989 |  | -0.147989
[6 empty] | 0.109 |  | 33.1667 | -0.256744 |  | -0.147744
[6 empty] | 0.109 |  | 33.4287 | -0.256439 |  | -0.147439
[6 empty] | 0.109 |  | 33.6906 | -0.256744 |  | -0.147744
[6 empty] | 0.109 |  | 33.9406 | -0.256287 |  | -0.147287
[6 empty] | 0.109 |  | 34.1906 | -0.256683 |  | -0.147683
[6 empty] | 0.109 |  | 34.4706 | -0.25705 |  | -0.14805
[6 empty] | 0.109 |  | 34.7205 | -0.256287 |  | -0.147287
[6 empty] | 0.109 |  | 34.9705 | -0.256409 |  | -0.147409
[6 empty] | 0.109 |  | 35.2555 | -0.256836 |  | -0.147836
[6 empty] | 0.109 |  | 35.5054 | -0.256836 |  | -0.147836
[6 empty] | 0.109 |  | 35.8154 | -0.256378 |  | -0.147378
[6 empty] | 0.109 |  | 36.0654 | -0.25647 |  | -0.14747
[6 empty] | 0.109 |  | 36.3254 | -0.256836 |  | -0.147836
[6 empty] | 0.109 |  | 36.5753 | -0.256561 |  | -0.147561
[6 empty] | 0.109 |  | 36.8253 | -0.256287 |  | -0.147287
[6 empty] | 0.109 |  | 37.1253 | -0.256866 |  | -0.147866
[6 empty] | 0.109 |  | 37.3853 | -0.256714 |  | -0.147714
[6 empty] | 0.109 |  | 37.6513 | -0.256348 |  | -0.147348
[6 empty] | 0.109 |  | 37.9063 | -0.256866 |  | -0.147866
[6 empty] | 0.109 |  | 38.1563 | -0.256775 |  | -0.147775
[6 empty] | 0.109 |  | 38.4363 | -0.256226 |  | -0.147226
[6 empty] | 0.109 |  | 38.6863 | -0.256836 |  | -0.147836
[6 empty] | 0.109 |  | 38.9363 | -0.256958 |  | -0.147958
[6 empty] | 0.109 |  | 39.1603 | -0.256714 |  | -0.147714
[6 empty] | 0.109 |  | 39.4343 | -0.257019 |  | -0.148019
[6 empty] | 0.109 |  | 39.7143 | -0.25705 |  | -0.14805
[6 empty] | 0.109 |  | 39.9973 | -0.257019 |  | -0.148019
[6 empty] | 0.109 |  | 40.2472 | -0.256866 |  | -0.147866
[6 empty] | 0.109 |  | 40.5072 | -0.257141 |  | -0.148141
[6 empty] | 0.109 |  | 40.7872 | -0.257263 |  | -0.148263
[6 empty] | 0.109 |  | 41.0672 | -0.257233 |  | -0.148233
[6 empty] | 0.109 |  | 41.3472 | -0.256744 |  | -0.147744
[6 empty] | 0.109 |  | 41.5792 | -0.257019 |  | -0.148019
[6 empty] | 0.109 |  | 41.8522 | -0.257019 |  | -0.148019
[6 empty] | 0.109 |  | 42.1022 | -0.25705 |  | -0.14805
[6 empty] | 0.109 |  | 42.3922 | -0.257385 |  | -0.148385
[6 empty] | 0.109 |  | 42.6452 | -0.256805 |  | -0.147805
[6 empty] | 0.109 |  | 42.8952 | -0.257019 |  | -0.148019
[6 empty] | 0.109 |  | 43.1452 | -0.257233 |  | -0.148233
[6 empty] | 0.109 |  | 43.3972 | -0.256866 |  | -0.147866
[6 empty] | 0.109 |  | 43.6872 | -0.257813 |  | -0.148813
[6 empty] | 0.109 |  | 43.9572 | -0.25708 |  | -0.14808
[6 empty] | 0.109 |  | 44.2072 | -0.257019 |  | -0.148019
[6 empty] | 0.109 |  | 44.4672 | -0.25705 |  | -0.14805
[6 empty] | 0.109 |  | 44.7372 | -0.256134 |  | -0.147134
[6 empty] | 0.109 |  | 44.9872 | -0.257477 |  | -0.148477
[6 empty] | 0.109 |  | 45.2672 | -0.257355 |  | -0.148355
[6 empty] | 0.109 |  | 45.5171 | -0.257629 |  | -0.148629
[6 empty] | 0.109 |  | 45.7771 | -0.257141 |  | -0.148141
[6 empty] | 0.109 |  | 46.0281 | -0.257141 |  | -0.148141
[6 empty] | 0.109 |  | 46.2981 | -0.256958 |  | -0.147958
[6 empty] | 0.109 |  | 46.5481 | -0.256744 |  | -0.147744
[6 empty] | 0.109 |  | 46.7981 | -0.257141 |  | -0.148141
[6 empty] | 0.109 |  | 47.0881 | -0.256653 |  | -0.147653
[6 empty] | 0.109 |  | 47.3711 | -0.25708 |  | -0.14808
[6 empty] | 0.109 |  | 47.6341 | -0.257629 |  | -0.148629
[6 empty] | 0.109 |  | 47.9161 | -0.257111 |  | -0.148111
[6 empty] | 0.109 |  | 48.1661 | -0.256989 |  | -0.147989
[6 empty] | 0.109 |  | 48.4606 | -0.257294 |  | -0.148294
[6 empty] | 0.109 |  | 48.7096 | -0.257507 |  | -0.148507
[6 empty] | 0.109 |  | 48.9726 | -0.257172 |  | -0.148172
[6 empty] | 0.109 |  | 49.2426 | -0.257721 |  | -0.148721
[6 empty] | 0.109 |  | 49.5056 | -0.25705 |  | -0.14805
[6 empty] | 0.109 |  | 49.7876 | -0.257446 |  | -0.148446
[6 empty] | 0.109 |  | 50.0356 | -0.257507 |  | -0.148507
[6 empty] | 0.109 |  | 50.2836 | -0.257416 |  | -0.148416
[6 empty] | 0.109 |  | 50.5546 | -0.256592 |  | -0.147592
[6 empty] | 0.109 |  | 50.7996 | -0.256653 |  | -0.147653
[6 empty] | 0.109 |  | 51.1116 | -0.257507 |  | -0.148507
[6 empty] | 0.109 |  | 51.3776 | -0.257202 |  | -0.148202
[6 empty] | 0.109 |  | 51.6276 | -0.25705 |  | -0.14805
[6 empty] | 0.109 |  | 51.9076 | -0.257782 |  | -0.148782
[6 empty] | 0.109 |  | 52.2336 | -0.257904 |  | -0.148904
[6 empty] | 0.109 |  | 52.4986 | -0.257813 |  | -0.148813
[6 empty] | 0.109 |  | 52.7486 | -0.257538 |  | -0.148538
[6 empty] | 0.109 |  | 53.0316 | -0.257019 |  | -0.148019
[6 empty] | 0.109 |  | 53.3276 | -0.257385 |  | -0.148385
[6 empty] | 0.109 |  | 53.6096 | -0.257751 |  | -0.148751
[6 empty] | 0.109 |  | 53.8866 | -0.257294 |  | -0.148294
[6 empty] | 0.109 |  | 54.1356 | -0.25769 |  | -0.14869
[6 empty] | 0.109 |  | 54.3856 | -0.256989 |  | -0.147989
[6 empty] | 0.109 |  | 54.6836 | -0.256927 |  | -0.147927
[6 empty] | 0.109 |  | 54.9876 | -0.257355 |  | -0.148355
[6 empty] | 0.109 |  | 55.2386 | -0.257721 |  | -0.148721
[6 empty] | 0.109 |  | 55.5286 | -0.257294 |  | -0.148294
[6 empty] | 0.109 |  | 55.7786 | -0.257385 |  | -0.148385
[6 empty] | 0.109 |  | 56.0886 | -0.257172 |  | -0.148172
[6 empty] | 0.109 |  | 56.3426 | -0.257355 |  | -0.148355
[6 empty] | 0.109 |  | 56.5706 | -0.257202 |  | -0.148202
[6 empty] | 0.109 |  | 56.9226 | -0.256958 |  | -0.147958
[6 empty] | 0.109 |  | 57.1986 | -0.257172 |  | -0.148172
[6 empty] | 0.109 |  | 57.4786 | -0.256592 |  | -0.147592
[6 empty] | 0.109 |  | 57.7326 | -0.256958 |  | -0.147958
[6 empty] | 0.109 |  | 57.9946 | -0.257111 |  | -0.148111
[6 empty] | 0.109 |  | 58.2745 | -0.257141 |  | -0.148141
[6 empty] | 0.109 |  | 58.5255 | -0.257141 |  | -0.148141
[6 empty] | 0.109 |  | 58.7735 | -0.257751 |  | -0.148751
[6 empty] | 0.109 |  | 59.0235 | -0.25705 |  | -0.14805
[6 empty] | 0.109 |  | 59.2735 | -0.257507 |  | -0.148507
[6 empty] | 0.109 |  | 59.5845 | -0.257294 |  | -0.148294
[6 empty] | 0.109 |  | 59.8345 | -0.256958 |  | -0.147958
[6 empty] | 0.109 |  | 60.0875 | -0.257477 |  | -0.148477
[6 empty] | 0.109 |  | 60.3675 | -0.257263 |  | -0.148263
[6 empty] | 0.109 |  | 60.6675 | -0.257324 |  | -0.148324
[6 empty] | 0.109 |  | 60.9475 | -0.25766 |  | -0.14866
[6 empty] | 0.109 |  | 61.1975 | -0.257446 |  | -0.148446
[6 empty] | 0.109 |  | 61.4475 | -0.257568 |  | -0.148568
[6 empty] | 0.109 |  | 61.7095 | -0.257538 |  | -0.148538
[6 empty] | 0.109 |  | 61.9575 | -0.257629 |  | -0.148629
[6 empty] | 0.109 |  | 62.2055 | -0.257721 |  | -0.148721
[6 empty] | 0.109 |  | 62.4855 | -0.257324 |  | -0.148324
[6 empty] | 0.109 |  | 62.7355 | -0.257538 |  | -0.148538
[6 empty] | 0.109 |  | 63.0275 | -0.25766 |  | -0.14866
[6 empty] | 0.109 |  | 63.2874 | -0.257721 |  | -0.148721
[6 empty] | 0.109 |  | 63.5294 | -0.25769 |  | -0.14869
[6 empty] | 0.109 |  | 63.7634 | -0.257385 |  | -0.148385
[6 empty] | 0.109 |  | 64.0344 | -0.257538 |  | -0.148538
[6 empty] | 0.109 |  | 64.3144 | -0.257446 |  | -0.148446
[6 empty] | 0.109 |  | 64.5744 | -0.257416 |  | -0.148416
[6 empty] | 0.109 |  | 64.8144 | -0.257111 |  | -0.148111
[6 empty] | 0.109 |  | 65.0944 | -0.257965 |  | -0.148965
[6 empty] | 0.109 |  | 65.3444 | -0.257904 |  | -0.148904
[6 empty] | 0.109 |  | 65.6194 | -0.258087 |  | -0.149087
[6 empty] | 0.109 |  | 65.8774 | -0.257477 |  | -0.148477
[6 empty] | 0.109 |  | 66.1684 | -0.257965 |  | -0.148965
[6 empty] | 0.109 |  | 66.4384 | -0.258057 |  | -0.149057
[6 empty] | 0.109 |  | 66.6844 | -0.258026 |  | -0.149026
[6 empty] | 0.109 |  | 66.9474 | -0.257538 |  | -0.148538
[6 empty] | 0.109 |  | 67.2284 | -0.257996 |  | -0.148996
[6 empty] | 0.109 |  | 67.5184 | -0.257904 |  | -0.148904
[6 empty] | 0.109 |  | 67.7704 | -0.257202 |  | -0.148202
[6 empty] | 0.109 |  | 68.0044 | -0.257782 |  | -0.148782
[6 empty] | 0.109 |  | 68.2544 | -0.257751 |  | -0.148751
[6 empty] | 0.109 |  | 68.5344 | -0.258026 |  | -0.149026
[6 empty] | 0.109 |  | 68.7844 | -0.257721 |  | -0.148721
[6 empty] | 0.109 |  | 69.0384 | -0.257599 |  | -0.148599
[6 empty] | 0.109 |  | 69.3204 | -0.257721 |  | -0.148721
[6 empty] | 0.109 |  | 69.6434 | -0.257568 |  | -0.148568
[6 empty] | 0.109 |  | 69.9384 | -0.257568 |  | -0.148568
[6 empty] | 0.109 |  | 70.1924 | -0.257782 |  | -0.148782
[6 empty] | 0.109 |  | 70.4384 | -0.257233 |  | -0.148233
[6 empty] | 0.109 |  | 70.7244 | -0.258209 |  | -0.149209
[6 empty] | 0.109 |  | 70.9884 | -0.257813 |  | -0.148813
[6 empty] | 0.109 |  | 71.2354 | -0.258087 |  | -0.149087
[6 empty] | 0.109 |  | 71.5504 | -0.257874 |  | -0.148874
[6 empty] | 0.109 |  | 71.7964 | -0.258026 |  | -0.149026
[6 empty] | 0.109 |  | 72.0754 | -0.257477 |  | -0.148477
[6 empty] | 0.109 |  | 72.3254 | -0.257721 |  | -0.148721
[6 empty] | 0.109 |  | 72.5954 | -0.257843 |  | -0.148843
[6 empty] | 0.109 |  | 72.8564 | -0.257935 |  | -0.148935
[6 empty] | 0.109 |  | 73.1104 | -0.257538 |  | -0.148538
[6 empty] | 0.109 |  | 73.3594 | -0.257446 |  | -0.148446
[6 empty] | 0.109 |  | 73.6514 | -0.257507 |  | -0.148507
[6 empty] | 0.109 |  | 73.9324 | -0.257874 |  | -0.148874
[6 empty] | 0.109 |  | 74.1994 | -0.256989 |  | -0.147989
[6 empty] | 0.109 |  | 74.4464 | -0.257751 |  | -0.148751
[6 empty] | 0.109 |  | 74.8064 | -0.258118 |  | -0.149118
[6 empty] | 0.109 |  | 75.0594 | -0.258057 |  | -0.149057
[6 empty] | 0.109 |  | 75.3384 | -0.257843 |  | -0.148843
[6 empty] | 0.109 |  | 75.6324 | -0.258362 |  | -0.149362
[6 empty] | 0.109 |  | 75.9164 | -0.258118 |  | -0.149118
[6 empty] | 0.109 |  | 76.1944 | -0.257721 |  | -0.148721
[6 empty] | 0.109 |  | 76.5564 | -0.258453 |  | -0.149453
[6 empty] | 0.109 |  | 76.8214 | -0.257996 |  | -0.148996
[6 empty] | 0.109 |  | 77.0704 | -0.258057 |  | -0.149057
[6 empty] | 0.109 |  | 77.3324 | -0.258362 |  | -0.149362
[6 empty] | 0.109 |  | 77.6284 | -0.258362 |  | -0.149362
[6 empty] | 0.109 |  | 77.8794 | -0.257965 |  | -0.148965
[6 empty] | 0.109 |  | 78.1444 | -0.258636 |  | -0.149636
[6 empty] | 0.109 |  | 78.4244 | -0.25827 |  | -0.14927
[6 empty] | 0.109 |  | 78.7674 | -0.258118 |  | -0.149118
[6 empty] | 0.109 |  | 79.0374 | -0.258972 |  | -0.149972
[6 empty] | 0.109 |  | 79.2834 | -0.258575 |  | -0.149575
[6 empty] | 0.109 |  | 79.5324 | -0.258484 |  | -0.149484
[6 empty] | 0.109 |  | 79.8124 | -0.258636 |  | -0.149636
[6 empty] | 0.109 |  | 80.0624 | -0.258392 |  | -0.149392
[6 empty] | 0.109 |  | 80.3114 | -0.258179 |  | -0.149179
[6 empty] | 0.109 |  | 80.5824 | -0.25824 |  | -0.14924
[6 empty] | 0.109 |  | 80.8284 | -0.258209 |  | -0.149209
[6 empty] | 0.109 |  | 81.1234 | -0.258606 |  | -0.149606
[6 empty] | 0.109 |  | 81.3744 | -0.25882 |  | -0.14982
[6 empty] | 0.109 |  | 81.7034 | -0.258636 |  | -0.149636
[6 empty] | 0.109 |  | 81.9514 | -0.257996 |  | -0.148996
[6 empty] | 0.109 |  | 82.2014 | -0.258789 |  | -0.149789
[6 empty] | 0.109 |  | 82.4974 | -0.258301 |  | -0.149301
[6 empty] | 0.109 |  | 82.7804 | -0.258148 |  | -0.149148
[6 empty] | 0.109 |  | 83.0304 | -0.258606 |  | -0.149606
[6 empty] | 0.109 |  | 83.2764 | -0.258148 |  | -0.149148
[6 empty] | 0.109 |  | 83.5254 | -0.25882 |  | -0.14982
[6 empty] | 0.109 |  | 83.8084 | -0.258667 |  | -0.149667
[6 empty] | 0.109 |  | 84.0754 | -0.258698 |  | -0.149698
[6 empty] | 0.109 |  | 84.3204 | -0.258759 |  | -0.149759
[6 empty] | 0.109 |  | 84.6074 | -0.258301 |  | -0.149301
[6 empty] | 0.109 |  | 84.8534 | -0.258484 |  | -0.149484
[6 empty] | 0.109 |  | 85.1484 | -0.25882 |  | -0.14982
[6 empty] | 0.109 |  | 85.3974 | -0.258484 |  | -0.149484
[6 empty] | 0.109 |  | 85.6624 | -0.259003 |  | -0.150003
[6 empty] | 0.109 |  | 85.9274 | -0.258698 |  | -0.149698
[6 empty] | 0.109 |  | 86.1774 | -0.25882 |  | -0.14982
[6 empty] | 0.109 |  | 86.4604 | -0.258575 |  | -0.149575
[6 empty] | 0.109 |  | 86.7094 | -0.258362 |  | -0.149362
[6 empty] | 0.109 |  | 86.9614 | -0.258606 |  | -0.149606
[6 empty] | 0.109 |  | 87.2414 | -0.258301 |  | -0.149301
[6 empty] | 0.109 |  | 87.4874 | -0.258667 |  | -0.149667
[6 empty] | 0.109 |  | 87.7714 | -0.25885 |  | -0.14985
[6 empty] | 0.109 |  | 88.0184 | -0.258514 |  | -0.149514
[6 empty] | 0.109 |  | 88.2734 | -0.258484 |  | -0.149484
[6 empty] | 0.109 |  | 88.5504 | -0.258545 |  | -0.149545
[6 empty] | 0.109 |  | 88.8334 | -0.258423 |  | -0.149423
[6 empty] | 0.109 |  | 89.1064 | -0.258423 |  | -0.149423
[6 empty] | 0.109 |  | 89.3904 | -0.258484 |  | -0.149484
[6 empty] | 0.109 |  | 89.6584 | -0.258148 |  | -0.149148
[6 empty] | 0.109 |  | 89.9544 | -0.258514 |  | -0.149514
[6 empty] | 0.109 |  | 90.2224 | -0.258728 |  | -0.149728
[6 empty] | 0.109 |  | 90.5484 | -0.259033 |  | -0.150033
[6 empty] | 0.109 |  | 90.7974 | -0.258728 |  | -0.149728
[6 empty] | 0.109 |  | 91.0464 | -0.259186 |  | -0.150186
[6 empty] | 0.109 |  | 91.3284 | -0.258209 |  | -0.149209
[6 empty] | 0.109 |  | 91.5954 | -0.258606 |  | -0.149606
[6 empty] | 0.109 |  | 91.8554 | -0.258881 |  | -0.149881
[6 empty] | 0.109 |  | 92.1404 | -0.258606 |  | -0.149606
[6 empty] | 0.109 |  | 92.3894 | -0.258698 |  | -0.149698
[6 empty] | 0.109 |  | 92.6874 | -0.258759 |  | -0.149759
[6 empty] | 0.109 |  | 92.9324 | -0.259125 |  | -0.150125
[6 empty] | 0.109 |  | 93.1814 | -0.25885 |  | -0.14985
[6 empty] | 0.109 |  | 93.4784 | -0.258484 |  | -0.149484
[6 empty] | 0.109 |  | 93.7274 | -0.258667 |  | -0.149667
[6 empty] | 0.109 |  | 94.0134 | -0.25882 |  | -0.14982
[6 empty] | 0.109 |  | 94.2574 | -0.258636 |  | -0.149636
[6 empty] | 0.109 |  | 94.5254 | -0.258423 |  | -0.149423
[6 empty] | 0.109 |  | 94.8074 | -0.258636 |  | -0.149636
[6 empty] | 0.109 |  | 95.0544 | -0.258423 |  | -0.149423
[6 empty] | 0.109 |  | 95.3034 | -0.258545 |  | -0.149545
[6 empty] | 0.109 |  | 95.5544 | -0.258606 |  | -0.149606
[6 empty] | 0.109 |  | 95.8024 | -0.258759 |  | -0.149759
[6 empty] | 0.109 |  | 96.0874 | -0.258423 |  | -0.149423
[6 empty] | 0.109 |  | 96.3324 | -0.25882 |  | -0.14982
[6 empty] | 0.109 |  | 96.5874 | -0.259277 |  | -0.150277
[6 empty] | 0.109 |  | 96.8654 | -0.259308 |  | -0.150308
[6 empty] | 0.109 |  | 97.1134 | -0.258759 |  | -0.149759
[6 empty] | 0.109 |  | 97.3934 | -0.258911 |  | -0.149911
[6 empty] | 0.109 |  | 97.6424 | -0.25882 |  | -0.14982
[6 empty] | 0.109 |  | 97.8944 | -0.258759 |  | -0.149759
[6 empty] | 0.109 |  | 98.1934 | -0.258698 |  | -0.149698
[6 empty] | 0.109 |  | 98.4384 | -0.25882 |  | -0.14982
[6 empty] | 0.109 |  | 98.6884 | -0.259033 |  | -0.150033
[6 empty] | 0.109 |  | 98.9394 | -0.258484 |  | -0.149484
[6 empty] | 0.109 |  | 99.1874 | -0.258484 |  | -0.149484
[6 empty] | 0.109 |  | 99.4684 | -0.259186 |  | -0.150186
[6 empty] | 0.109 |  | 99.7384 | -0.258881 |  | -0.149881
[6 empty] | 0.109 |  | 99.9984 | -0.258636 |  | -0.149636
[6 empty] | 0.109 |  | 100.247 | -0.259216 |  | -0.150216
[6 empty] | 0.109 |  | 100.497 | -0.258423 |  | -0.149423
[6 empty] | 0.109 |  | 100.78 | -0.258942 |  | -0.149942
[6 empty] | 0.109 |  | 101.045 | -0.259186 |  | -0.150186
[6 empty] | 0.109 |  | 101.297 | -0.259521 |  | -0.150521
[6 empty] | 0.109 |  | 101.559 | -0.259369 |  | -0.150369
[6 empty] | 0.109 |  | 101.813 | -0.259186 |  | -0.150186
[6 empty] | 0.109 |  | 102.073 | -0.259247 |  | -0.150247
[6 empty] | 0.109 |  | 102.326 | -0.258881 |  | -0.149881
[6 empty] | 0.109 |  | 102.574 | -0.259125 |  | -0.150125
[6 empty] | 0.109 |  | 102.855 | -0.259186 |  | -0.150186
[6 empty] | 0.109 |  | 103.102 | -0.25946 |  | -0.15046
[6 empty] | 0.109 |  | 103.387 | -0.259155 |  | -0.150155
[6 empty] | 0.109 |  | 103.634 | -0.259247 |  | -0.150247
[6 empty] | 0.109 |  | 103.882 | -0.259583 |  | -0.150583
[6 empty] | 0.109 |  | 104.166 | -0.259216 |  | -0.150216
[6 empty] | 0.109 |  | 104.413 | -0.259796 |  | -0.150796
[6 empty] | 0.109 |  | 104.662 | -0.259155 |  | -0.150155
[6 empty] | 0.109 |  | 104.947 | -0.259308 |  | -0.150308
[6 empty] | 0.109 |  | 105.194 | -0.259155 |  | -0.150155
[6 empty] | 0.109 |  | 105.447 | -0.259308 |  | -0.150308
[6 empty] | 0.109 |  | 105.728 | -0.259247 |  | -0.150247
[6 empty] | 0.109 |  | 105.973 | -0.259735 |  | -0.150735
[6 empty] | 0.109 |  | 106.272 | -0.259186 |  | -0.150186
[6 empty] | 0.109 |  | 106.554 | -0.25943 |  | -0.15043
[6 empty] | 0.109 |  | 106.8 | -0.259155 |  | -0.150155
[6 empty] | 0.109 |  | 107.049 | -0.26004 |  | -0.15104
[6 empty] | 0.109 |  | 107.314 | -0.259338 |  | -0.150338
[6 empty] | 0.109 |  | 107.579 | -0.259155 |  | -0.150155
[6 empty] | 0.109 |  | 107.832 | -0.259399 |  | -0.150399
[6 empty] | 0.109 |  | 108.096 | -0.259186 |  | -0.150186
[6 empty] | 0.109 |  | 108.364 | -0.25943 |  | -0.15043
[6 empty] | 0.109 |  | 108.608 | -0.259583 |  | -0.150583
[6 empty] | 0.109 |  | 108.858 | -0.259705 |  | -0.150705
[6 empty] | 0.109 |  | 109.109 | -0.25943 |  | -0.15043
[6 empty] | 0.109 |  | 109.392 | -0.259308 |  | -0.150308
[6 empty] | 0.109 |  | 109.683 | -0.258545 |  | -0.149545
[6 empty] | 0.109 |  | 109.966 | -0.259552 |  | -0.150552
[6 empty] | 0.109 |  | 110.246 | -0.259766 |  | -0.150766
[6 empty] | 0.109 |  | 110.498 | -0.259186 |  | -0.150186
[6 empty] | 0.109 |  | 110.748 | -0.259491 |  | -0.150491
[6 empty] | 0.109 |  | 111.028 | -0.259766 |  | -0.150766
[6 empty] | 0.109 |  | 111.276 | -0.259918 |  | -0.150918
[6 empty] | 0.109 |  | 111.528 | -0.259125 |  | -0.150125
[6 empty] | 0.109 |  | 111.809 | -0.259491 |  | -0.150491
[6 empty] | 0.109 |  | 112.092 | -0.259399 |  | -0.150399
[6 empty] | 0.109 |  | 112.342 | -0.25943 |  | -0.15043
[6 empty] | 0.109 |  | 112.587 | -0.259766 |  | -0.150766
[6 empty] | 0.109 |  | 112.851 | -0.259094 |  | -0.150094
[6 empty] | 0.109 |  | 113.135 | -0.26001 |  | -0.15101
[6 empty] | 0.109 |  | 113.383 | -0.25946 |  | -0.15046
[6 empty] | 0.109 |  | 113.667 | -0.25946 |  | -0.15046
[6 empty] | 0.109 |  | 113.961 | -0.259613 |  | -0.150613
[6 empty] | 0.109 |  | 114.209 | -0.259613 |  | -0.150613
[6 empty] | 0.109 |  | 114.525 | -0.259613 |  | -0.150613
[6 empty] | 0.109 |  | 114.77 | -0.259705 |  | -0.150705
[6 empty] | 0.109 |  | 115.051 | -0.259583 |  | -0.150583
[6 empty] | 0.109 |  | 115.32 | -0.258972 |  | -0.149972
[6 empty] | 0.109 |  | 115.584 | -0.259979 |  | -0.150979
[6 empty] | 0.109 |  | 115.878 | -0.259583 |  | -0.150583
[6 empty] | 0.109 |  | 116.127 | -0.259583 |  | -0.150583
[6 empty] | 0.109 |  | 116.378 | -0.259155 |  | -0.150155
[6 empty] | 0.109 |  | 116.632 | -0.259064 |  | -0.150064
[6 empty] | 0.109 |  | 116.878 | -0.259125 |  | -0.150125
[6 empty] | 0.109 |  | 117.141 | -0.259796 |  | -0.150796
[6 empty] | 0.109 |  | 117.406 | -0.259674 |  | -0.150674
[6 empty] | 0.109 |  | 117.66 | -0.25946 |  | -0.15046
[6 empty] | 0.109 |  | 117.971 | -0.259186 |  | -0.150186
[6 empty] | 0.109 |  | 118.253 | -0.259644 |  | -0.150644
[6 empty] | 0.109 |  | 118.53 | -0.259857 |  | -0.150857
[6 empty] | 0.109 |  | 118.779 | -0.259705 |  | -0.150705
[6 empty] | 0.109 |  | 119.05 | -0.259491 |  | -0.150491
[6 empty] | 0.109 |  | 119.325 | -0.259644 |  | -0.150644
[6 empty] | 0.109 |  | 119.611 | -0.259674 |  | -0.150674
[6 empty] | 0.109 |  | 119.887 | -0.259674 |  | -0.150674
[6 empty] | 0.109 |  | 120.137 | -0.260071 |  | -0.151071
[6 empty] | 0.109 |  |  |  |  | 0.109
[6 empty] | 0.109 |  |  |  |  | 0.109
[6 empty] | 0.109 |  |  |  |  | 0.109
[6 empty] | 0.109 |  |  |  |  | 0.109
[6 empty] | 0.109 |  |  |  |  | 0.109
[6 empty] | 0.109 |  |  |  |  | 0.109
[6 empty] | 0.109 |  |  |  |  | 0.109
[6 empty] | 0.109 |  |  |  |  | 0.109
[6 empty] | 0.109 |  |  |  |  | 0.109
[6 empty] | 0.109 |  |  |  |  | 0.109
[6 empty] | 0.109 |  |  |  |  | 0.109
[6 empty] | 0.109 |  |  |  |  | 0.109
[6 empty] | 0.109 |  |  |  |  | 0.109
[6 empty] | 0.109 |  |  |  |  | 0.109
[6 empty] | 0.109 |  |  |  |  | 0.109
[6 empty] | 0.109 |  |  |  |  | 0.109
[6 empty] | 0.109 |  |  |  |  | 0.109
[6 empty] | 0.109 |  |  |  |  | 0.109
[6 empty] | 0.109 |  |  |  |  | 0.109
[6 empty] | 0.109 |  |  |  |  | 0.109
[6 empty] | 0.109 |  |  |  |  | 0.109
[6 empty] | 0.109 |  |  |  |  | 0.109
[6 empty] | 0.109 |  |  |  |  | 0.109
[6 empty] | 0.109 |  |  |  |  | 0.109
[6 empty] | 0.109 |  |  |  |  | 0.109
[6 empty] | 0.109 |  |  |  |  | 0.109
[6 empty] | 0.109 |  |  |  |  | 0.109
[6 empty] | 0.109 |  |  |  |  | 0.109
[6 empty] | 0.109 |  |  |  |  | 0.109
[6 empty] | 0.109 |  |  |  |  | 0.109
[6 empty] | 0.109 |  |  |  |  | 0.109
[6 empty] | 0.109 |  |  |  |  | 0.109
[6 empty] | 0.109 |  |  |  |  | 0.109
[6 empty] | 0.109 |  |  |  |  | 0.109
[6 empty] | 0.109 |  |  |  |  | 0.109
[6 empty] | 0.109 |  |  |  |  | 0.109
[6 empty] | 0.109 |  |  |  |  | 0.109
[6 empty] | 0.109 |  |  |  |  | 0.109
[6 empty] | 0.109 |  |  |  |  | 0.109
[6 empty] | 0.109 |  |  |  |  | 0.109
[6 empty] | 0.109 |  |  |  |  | 0.109
[6 empty] | 0.109 |  |  |  |  | 0.109
[6 empty] | 0.109 |  |  |  |  | 0.109
[6 empty] | 0.109 |  |  |  |  | 0.109
[6 empty] | 0.109 |  |  |  |  | 0.109
[6 empty] | 0.109 |  |  |  |  | 0.109
[6 empty] | 0.109 |  |  |  |  | 0.109
[6 empty] | 0.109 |  |  |  |  | 0.109
[6 empty] | 0.109 |  |  |  |  | 0.109
[6 empty] | 0.109 |  |  |  |  | 0.109
[6 empty] | 0.109 |  |  |  |  | 0.109
[6 empty] | 0.109 |  |  |  |  | 0.109
[6 empty] | 0.109 |  |  |  |  | 0.109
[6 empty] | 0.109 |  |  |  |  | 0.109
[6 empty] | 0.109 |  |  |  |  | 0.109
[6 empty] | 0.109 |  |  |  |  | 0.109
[6 empty] | 0.109 |  |  |  |  | 0.109
[6 empty] | 0.109 |  |  |  |  | 0.109
[6 empty] | 0.109 |  |  |  |  | 0.109
[6 empty] | 0.109 |  |  |  |  | 0.109
[6 empty] | 0.109 |  |  |  |  | 0.109
[6 empty] | 0.109 |  |  |  |  | 0.109
[6 empty] | 0.109 |  |  |  |  | 0.109
[6 empty] | 0.109 |  |  |  |  | 0.109
[6 empty] | 0.109 |  |  |  |  | 0.109
[6 empty] | 0.109 |  |  |  |  | 0.109
[6 empty] | 0.109 |  |  |  |  | 0.109
[6 empty] | 0.109 |  |  |  |  | 0.109
[6 empty] | 0.109 |  |  |  |  | 0.109
[6 empty] | 0.109 |  |  |  |  | 0.109
[6 empty] | 0.109 |  |  |  |  | 0.109
[6 empty] | 0.109 |  |  |  |  | 0.109
[6 empty] | 0.109 |  |  |  |  | 0.109
[6 empty] | 0.109 |  |  |  |  | 0.109
[6 empty] | 0.109 |  |  |  |  | 0.109
[6 empty] | 0.109 |  |  |  |  | 0.109
[6 empty] | 0.109 |  |  |  |  | 0.109
[6 empty] | 0.109 |  |  |  |  | 0.109
[6 empty] | 0.109 |  |  |  |  | 0.109
[6 empty] | 0.109 |  |  |  |  | 0.109
[6 empty] | 0.109 |  |  |  |  | 0.109
[6 empty] | 0.109 |  |  |  |  | 0.109
[6 empty] | 0.109 |  |  |  |  | 0.109
[6 empty] | 0.109 |  |  |  |  | 0.109
[6 empty] | 0.109 |  |  |  |  | 0.109
[6 empty] | 0.109 |  |  |  |  | 0.109
[6 empty] | 0.109 |  |  |  |  | 0.109
[6 empty] | 0.109 |  |  |  |  | 0.109
[6 empty] | 0.109 |  |  |  |  | 0.109
[6 empty] | 0.109 |  |  |  |  | 0.109
[6 empty] | 0.109 |  |  |  |  | 0.109
[6 empty] | 0.109 |  |  |  |  | 0.109
[6 empty] | 0.109 |  |  |  |  | 0.109
[6 empty] | 0.109 |  |  |  |  | 0.109
[6 empty] | 0.109 |  |  |  |  | 0.109
[6 empty] | 0.109 |  |  |  |  | 0.109
[6 empty] | 0.109 |  |  |  |  | 0.109
[6 empty] | 0.109 |  |  |  |  | 0.109
[6 empty] | 0.109 |  |  |  |  | 0.109
[6 empty] | 0.109 |  |  |  |  | 0.109
[6 empty] | 0.109 |  |  |  |  | 0.109
[6 empty] | 0.109 |  |  |  |  | 0.109
[6 empty] | 0.109 |  |  |  |  | 0.109
[6 empty] | 0.109 |  |  |  |  | 0.109
[6 empty] | 0.109 |  |  |  |  | 0.109
[6 empty] | 0.109 |  |  |  |  | 0.109
[6 empty] | 0.109 |  |  |  |  | 0.109
[6 empty] | 0.109 |  |  |  |  | 0.109
[6 empty] | 0.109 |  |  |  |  | 0.109
[6 empty] | 0.109 |  |  |  |  | 0.109
[6 empty] | 0.109 |  |  |  |  | 0.109
[6 empty] | 0.109 |  |  |  |  | 0.109
[6 empty] | 0.109 |  |  |  |  | 0.109
[6 empty] | 0.109 |  |  |  |  | 0.109
[6 empty] | 0.109 |  |  |  |  | 0.109
[6 empty] | 0.109 |  |  |  |  | 0.109
[6 empty] | 0.109 |  |  |  |  | 0.109
[6 empty] | 0.109 |  |  |  |  | 0.109
[6 empty] | 0.109 |  |  |  |  | 0.109
[6 empty] | 0.109 |  |  |  |  | 0.109
[6 empty] | 0.109 |  |  |  |  | 0.109
[6 empty] | 0.109 |  |  |  |  | 0.109
[6 empty] | 0.109 |  |  |  |  | 0.109
[6 empty] | 0.109 |  |  |  |  | 0.109
[6 empty] | 0.109 |  |  |  |  | 0.109
[6 empty] | 0.109 |  |  |  |  | 0.109
[6 empty] | 0.109 |  |  |  |  | 0.109
[6 empty] | 0.109 |  |  |  |  | 0.109
[6 empty] | 0.109 |  |  |  |  | 0.109
[6 empty] | 0.109 |  |  |  |  | 0.109
[6 empty] | 0.109 |  |  |  |  | 0.109
[6 empty] | 0.109 |  |  |  |  | 0.109
[6 empty] | 0.109 |  |  |  |  | 0.109
[6 empty] | 0.109 |  |  |  |  | 0.109
[6 empty] | 0.109 |  |  |  |  | 0.109
[6 empty] | 0.109 |  |  |  |  | 0.109
[6 empty] | 0.109 |  |  |  |  | 0.109
[6 empty] | 0.109 |  |  |  |  | 0.109
[6 empty] | 0.109 |  |  |  |  | 0.109
[6 empty] | 0.109 |  |  |  |  | 0.109
[6 empty] | 0.109 |  |  |  |  | 0.109
[6 empty] | 0.109 |  |  |  |  | 0.109
[6 empty] | 0.109 |  |  |  |  | 0.109
[6 empty] | 0.109 |  |  |  |  | 0.109
[6 empty] | 0.109 |  |  |  |  | 0.109
[6 empty] | 0.109 |  |  |  |  | 0.109
[6 empty] | 0.109 |  |  |  |  | 0.109
[6 empty] | 0.109 |  |  |  |  | 0.109
[6 empty] | 0.109 |  |  |  |  | 0.109
[6 empty] | 0.109 |  |  |  |  | 0.109
[6 empty] | 0.109 |  |  |  |  | 0.109
[6 empty] | 0.109 |  |  |  |  | 0.109
[6 empty] | 0.109 |  |  |  |  | 0.109
[6 empty] | 0.109 |  |  |  |  | 0.109
[6 empty] | 0.109 |  |  |  |  | 0.109
[6 empty] | 0.109 |  |  |  |  | 0.109
[6 empty] | 0.109 |  |  |  |  | 0.109
[6 empty] | 0.109 |  |  |  |  | 0.109
[6 empty] | 0.109 |  |  |  |  | 0.109
[6 empty] | 0.109 |  |  |  |  | 0.109
[6 empty] | 0.109 |  |  |  |  | 0.109
[6 empty] | 0.109 |  |  |  |  | 0.109
[6 empty] | 0.109 |  |  |  |  | 0.109
[6 empty] | 0.109 |  |  |  |  | 0.109
[6 empty] | 0.109 |  |  |  |  | 0.109
[6 empty] | 0.109 |  |  |  |  | 0.109
[6 empty] | 0.109 |  |  |  |  | 0.109
[6 empty] | 0.109 |  |  |  |  | 0.109
[6 empty] | 0.109 |  |  |  |  | 0.109
[6 empty] | 0.109 |  |  |  |  | 0.109
[6 empty] | 0.109 |  |  |  |  | 0.109
[6 empty] | 0.109 |  |  |  |  | 0.109
[6 empty] | 0.109 |  |  |  |  | 0.109
[6 empty] | 0.109 |  |  |  |  | 0.109
[6 empty] | 0.109 |  |  |  |  | 0.109
[6 empty] | 0.109 |  |  |  |  | 0.109
[6 empty] | 0.109 |  |  |  |  | 0.109
[6 empty] | 0.109 |  |  |  |  | 0.109
[6 empty] | 0.109 |  |  |  |  | 0.109
[6 empty] | 0.109 |  |  |  |  | 0.109
[6 empty] | 0.109 |  |  |  |  | 0.109
[6 empty] | 0.109 |  |  |  |  | 0.109
[6 empty] | 0.109 |  |  |  |  | 0.109
[6 empty] | 0.109 |  |  |  |  | 0.109
[6 empty] | 0.109 |  |  |  |  | 0.109
[6 empty] | 0.109 |  |  |  |  | 0.109
[6 empty] | 0.109 |  |  |  |  | 0.109
[6 empty] | 0.109 |  |  |  |  | 0.109
[6 empty] | 0.109 |  |  |  |  | 0.109
[6 empty] | 0.109 |  |  |  |  | 0.109
[6 empty] | 0.109 |  |  |  |  | 0.109
[6 empty] | 0.109 |  |  |  |  | 0.109
[6 empty] | 0.109 |  |  |  |  | 0.109
[6 empty] | 0.109 |  |  |  |  | 0.109
[6 empty] | 0.109 |  |  |  |  | 0.109
[6 empty] | 0.109 |  |  |  |  | 0.109
[6 empty] | 0.109 |  |  |  |  | 0.109
[6 empty] | 0.109 |  |  |  |  | 0.109
[6 empty] | 0.109 |  |  |  |  | 0.109
[6 empty] | 0.109 |  |  |  |  | 0.109
[6 empty] | 0.109 |  |  |  |  | 0.109
[6 empty] | 0.109 |  |  |  |  | 0.109
[6 empty] | 0.109 |  |  |  |  | 0.109
[6 empty] | 0.109 |  |  |  |  | 0.109
[6 empty] | 0.109 |  |  |  |  | 0.109
[6 empty] | 0.109 |  |  |  |  | 0.109
[6 empty] | 0.109 |  |  |  |  | 0.109
[6 empty] | 0.109 |  |  |  |  | 0.109
[6 empty] | 0.109 |  |  |  |  | 0.109
[6 empty] | 0.109 |  |  |  |  | 0.109
[6 empty] | 0.109 |  |  |  |  | 0.109
[6 empty] | 0.109 |  |  |  |  | 0.109
[6 empty] | 0.109 |  |  |  |  | 0.109
[6 empty] | 0.109 |  |  |  |  | 0.109
[6 empty] | 0.109 |  |  |  |  | 0.109
[6 empty] | 0.109 |  |  |  |  | 0.109
[6 empty] | 0.109 |  |  |  |  | 0.109
[6 empty] | 0.109 |  |  |  |  | 0.109
[6 empty] | 0.109 |  |  |  |  | 0.109
[6 empty] | 0.109 |  |  |  |  | 0.109
[6 empty] | 0.109 |  |  |  |  | 0.109
[6 empty] | 0.109 |  |  |  |  | 0.109
[6 empty] | 0.109 |  |  |  |  | 0.109
[6 empty] | 0.109 |  |  |  |  | 0.109
[6 empty] | 0.109 |  |  |  |  | 0.109
[6 empty] | 0.109 |  |  |  |  | 0.109
[6 empty] | 0.109 |  |  |  |  | 0.109
[6 empty] | 0.109 |  |  |  |  | 0.109
[6 empty] | 0.109 |  |  |  |  | 0.109
[6 empty] | 0.109 |  |  |  |  | 0.109
[6 empty] | 0.109 |  |  |  |  | 0.109
[6 empty] | 0.109 |  |  |  |  | 0.109
[6 empty] | 0.109 |  |  |  |  | 0.109
[6 empty] | 0.109 |  |  |  |  | 0.109
[6 empty] | 0.109 |  |  |  |  | 0.109
[6 empty] | 0.109 |  |  |  |  | 0.109
[6 empty] | 0.109 |  |  |  |  | 0.109
[6 empty] | 0.109 |  |  |  |  | 0.109
[6 empty] | 0.109 |  |  |  |  | 0.109
[6 empty] | 0.109 |  |  |  |  | 0.109
[6 empty] | 0.109 |  |  |  |  | 0.109
[6 empty] | 0.109 |  |  |  |  | 0.109
[6 empty] | 0.109 |  |  |  |  | 0.109
[6 empty] | 0.109 |  |  |  |  | 0.109
[6 empty] | 0.109 |  |  |  |  | 0.109
[6 empty] | 0.109 |  |  |  |  | 0.109
[6 empty] | 0.109 |  |  |  |  | 0.109
[6 empty] | 0.109 |  |  |  |  | 0.109
[6 empty] | 0.109 |  |  |  |  | 0.109
[6 empty] | 0.109 |  |  |  |  | 0.109
[6 empty] | 0.109 |  |  |  |  | 0.109
[6 empty] | 0.109 |  |  |  |  | 0.109
[6 empty] | 0.109 |  |  |  |  | 0.109
[6 empty] | 0.109 |  |  |  |  | 0.109
[6 empty] | 0.109 |  |  |  |  | 0.109
[6 empty] | 0.109 |  |  |  |  | 0.109
[6 empty] | 0.109 |  |  |  |  | 0.109
[6 empty] | 0.109 |  |  |  |  | 0.109
[6 empty] | 0.109 |  |  |  |  | 0.109
[6 empty] | 0.109 |  |  |  |  | 0.109
[6 empty] | 0.109 |  |  |  |  | 0.109
[6 empty] | 0.109 |  |  |  |  | 0.109
[6 empty] | 0.109 |  |  |  |  | 0.109
[6 empty] | 0.109 |  |  |  |  | 0.109
[6 empty] | 0.109 |  |  |  |  | 0.109
[6 empty] | 0.109 |  |  |  |  | 0.109
[6 empty] | 0.109 |  |  |  |  | 0.109
[6 empty] | 0.109 |  |  |  |  | 0.109
[6 empty] | 0.109 |  |  |  |  | 0.109
[6 empty] | 0.109 |  |  |  |  | 0.109
[6 empty] | 0.109 |  |  |  |  | 0.109
[6 empty] | 0.109 |  |  |  |  | 0.109
[6 empty] | 0.109 |  |  |  |  | 0.109
[6 empty] | 0.109 |  |  |  |  | 0.109
[6 empty] | 0.109 |  |  |  |  | 0.109
[6 empty] | 0.109 |  |  |  |  | 0.109
[6 empty] | 0.109 |  |  |  |  | 0.109
[6 empty] | 0.109 |  |  |  |  | 0.109
[6 empty] | 0.109 |  |  |  |  | 0.109
[6 empty] | 0.109 |  |  |  |  | 0.109
[6 empty] | 0.109 |  |  |  |  | 0.109
[6 empty] | 0.109 |  |  |  |  | 0.109
[6 empty] | 0.109 |  |  |  |  | 0.109
[6 empty] | 0.109 |  |  |  |  | 0.109
[6 empty] | 0.109 |  |  |  |  | 0.109
[6 empty] | 0.109 |  |  |  |  | 0.109
[6 empty] | 0.109 |  |  |  |  | 0.109
[6 empty] | 0.109 |  |  |  |  | 0.109
[6 empty] | 0.109 |  |  |  |  | 0.109
[6 empty] | 0.109 |  |  |  |  | 0.109
[6 empty] | 0.109 |  |  |  |  | 0.109
[6 empty] | 0.109 |  |  |  |  | 0.109
[6 empty] | 0.109 |  |  |  |  | 0.109
[6 empty] | 0.109 |  |  |  |  | 0.109
[6 empty] | 0.109 |  |  |  |  | 0.109
[6 empty] | 0.109 |  |  |  |  | 0.109
[6 empty] | 0.109 |  |  |  |  | 0.109
[6 empty] | 0.109 |  |  |  |  | 0.109
[6 empty] | 0.109 |  |  |  |  | 0.109
[6 empty] | 0.109 |  |  |  |  | 0.109
[6 empty] | 0.109 |  |  |  |  | 0.109
[6 empty] | 0.109 |  |  |  |  | 0.109
[6 empty] | 0.109 |  |  |  |  | 0.109
[6 empty] | 0.109 |  |  |  |  | 0.109
[6 empty] | 0.109 |  |  |  |  | 0.109
[6 empty] | 0.109 |  |  |  |  | 0.109
[6 empty] | 0.109 |  |  |  |  | 0.109
[6 empty] | 0.109 |  |  |  |  | 0.109
[6 empty] | 0.109 |  |  |  |  | 0.109
[6 empty] | 0.109 |  |  |  |  | 0.109
[6 empty] | 0.109 |  |  |  |  | 0.109
[6 empty] | 0.109 |  |  |  |  | 0.109
[6 empty] | 0.109 |  |  |  |  | 0.109
[6 empty] | 0.109 |  |  |  |  | 0.109
[6 empty] | 0.109 |  |  |  |  | 0.109
[6 empty] | 0.109 |  |  |  |  | 0.109
[6 empty] | 0.109 |  |  |  |  | 0.109
[6 empty] | 0.109 |  |  |  |  | 0.109
[6 empty] | 0.109 |  |  |  |  | 0.109
[6 empty] | 0.109 |  |  |  |  | 0.109
[6 empty] | 0.109 |  |  |  |  | 0.109
[6 empty] | 0.109 |  |  |  |  | 0.109
[6 empty] | 0.109 |  |  |  |  | 0.109
[6 empty] | 0.109 |  |  |  |  | 0.109
[6 empty] | 0.109 |  |  |  |  | 0.109
[6 empty] | 0.109 |  |  |  |  | 0.109
[6 empty] | 0.109 |  |  |  |  | 0.109
[6 empty] | 0.109 |  |  |  |  | 0.109
[6 empty] | 0.109 |  |  |  |  | 0.109
[6 empty] | 0.109 |  |  |  |  | 0.109
[6 empty] | 0.109 |  |  |  |  | 0.109
[6 empty] | 0.109 |  |  |  |  | 0.109
[6 empty] | 0.109 |  |  |  |  | 0.109
[6 empty] | 0.109 |  |  |  |  | 0.109
[6 empty] | 0.109 |  |  |  |  | 0.109
[6 empty] | 0.109 |  |  |  |  | 0.109
[6 empty] | 0.109 |  |  |  |  | 0.109
[6 empty] | 0.109 |  |  |  |  | 0.109
[6 empty] | 0.109 |  |  |  |  | 0.109
[6 empty] | 0.109 |  |  |  |  | 0.109
[6 empty] | 0.109 |  |  |  |  | 0.109
[6 empty] | 0.109 |  |  |  |  | 0.109
[6 empty] | 0.109 |  |  |  |  | 0.109
[6 empty] | 0.109 |  |  |  |  | 0.109
[6 empty] | 0.109 |  |  |  |  | 0.109
[6 empty] | 0.109 |  |  |  |  | 0.109
[6 empty] | 0.109 |  |  |  |  | 0.109
[6 empty] | 0.109 |  |  |  |  | 0.109
[6 empty] | 0.109 |  |  |  |  | 0.109
[6 empty] | 0.109 |  |  |  |  | 0.109
[6 empty] | 0.109 |  |  |  |  | 0.109
[6 empty] | 0.109 |  |  |  |  | 0.109
[6 empty] | 0.109 |  |  |  |  | 0.109
[6 empty] | 0.109 |  |  |  |  | 0.109
[6 empty] | 0.109 |  |  |  |  | 0.109
[6 empty] | 0.109 |  |  |  |  | 0.109
[6 empty] | 0.109 |  |  |  |  | 0.109
[6 empty] | 0.109 |  |  |  |  | 0.109
[6 empty] | 0.109 |  |  |  |  | 0.109
[6 empty] | 0.109 |  |  |  |  | 0.109
[6 empty] | 0.109 |  |  |  |  | 0.109
[6 empty] | 0.109 |  |  |  |  | 0.109
[6 empty] | 0.109 |  |  |  |  | 0.109
[6 empty] | 0.109 |  |  |  |  | 0.109
[6 empty] | 0.109 |  |  |  |  | 0.109
[6 empty] | 0.109 |  |  |  |  | 0.109
[6 empty] | 0.109 |  |  |  |  | 0.109
[6 empty] | 0.109 |  |  |  |  | 0.109
[6 empty] | 0.109 |  |  |  |  | 0.109
[6 empty] | 0.109 |  |  |  |  | 0.109
[6 empty] | 0.109 |  |  |  |  | 0.109
[6 empty] | 0.109 |  |  |  |  | 0.109
[6 empty] | 0.109 |  |  |  |  | 0.109
[6 empty] | 0.109 |  |  |  |  | 0.109
[6 empty] | 0.109 |  |  |  |  | 0.109
[6 empty] | 0.109 |  |  |  |  | 0.109
[6 empty] | 0.109 |  |  |  |  | 0.109
[6 empty] | 0.109 |  |  |  |  | 0.109
[6 empty] | 0.109 |  |  |  |  | 0.109
[6 empty] | 0.109 |  |  |  |  | 0.109
[6 empty] | 0.109 |  |  |  |  | 0.109
[6 empty] | 0.109 |  |  |  |  | 0.109
[6 empty] | 0.109 |  |  |  |  | 0.109
[6 empty] | 0.109 |  |  |  |  | 0.109
[6 empty] | 0.109 |  |  |  |  | 0.109
[6 empty] | 0.109 |  |  |  |  | 0.109
[6 empty] | 0.109 |  |  |  |  | 0.109
[6 empty] | 0.109 |  |  |  |  | 0.109
[6 empty] | 0.109 |  |  |  |  | 0.109
[6 empty] | 0.109 |  |  |  |  | 0.109
[6 empty] | 0.109 |  |  |  |  | 0.109
[6 empty] | 0.109 |  |  |  |  | 0.109
[6 empty] | 0.109 |  |  |  |  | 0.109
[6 empty] | 0.109 |  |  |  |  | 0.109
[6 empty] | 0.109 |  |  |  |  | 0.109
[6 empty] | 0.109 |  |  |  |  | 0.109
[6 empty] | 0.109 |  |  |  |  | 0.109
[6 empty] | 0.109 |  |  |  |  | 0.109
[6 empty] | 0.109 |  |  |  |  | 0.109
[6 empty] | 0.109 |  |  |  |  | 0.109
[6 empty] | 0.109 |  |  |  |  | 0.109
[6 empty] | 0.109 |  |  |  |  | 0.109
[6 empty] | 0.109 |  |  |  |  | 0.109
[6 empty] | 0.109 |  |  |  |  | 0.109
[6 empty] | 0.109 |  |  |  |  | 0.109
[6 empty] | 0.109 |  |  |  |  | 0.109
[6 empty] | 0.109 |  |  |  |  | 0.109
[6 empty] | 0.109 |  |  |  |  | 0.109
[6 empty] | 0.109 |  |  |  |  | 0.109
[6 empty] | 0.109 |  |  |  |  | 0.109
[6 empty] | 0.109 |  |  |  |  | 0.109
[6 empty] | 0.109 |  |  |  |  | 0.109
[6 empty] | 0.109 |  |  |  |  | 0.109
[6 empty] | 0.109 |  |  |  |  | 0.109
[6 empty] | 0.109 |  |  |  |  | 0.109
[6 empty] | 0.109 |  |  |  |  | 0.109
[6 empty] | 0.109 |  |  |  |  | 0.109
[6 empty] | 0.109 |  |  |  |  | 0.109
[6 empty] | 0.109 |  |  |  |  | 0.109
[6 empty] | 0.109 |  |  |  |  | 0.109
[6 empty] | 0.109 |  |  |  |  | 0.109
[6 empty] | 0.109 |  |  |  |  | 0.109
[6 empty] | 0.109 |  |  |  |  | 0.109
[6 empty] | 0.109 |  |  |  |  | 0.109
[6 empty] | 0.109 |  |  |  |  | 0.109
[6 empty] | 0.109 |  |  |  |  | 0.109
[6 empty] | 0.109 |  |  |  |  | 0.109
[6 empty] | 0.109 |  |  |  |  | 0.109
[6 empty] | 0.109 |  |  |  |  | 0.109
[6 empty] | 0.109 |  |  |  |  | 0.109
[6 empty] | 0.109 |  |  |  |  | 0.109
[6 empty] | 0.109 |  |  |  |  | 0.109
[6 empty] | 0.109 |  |  |  |  | 0.109
[6 empty] | 0.109 |  |  |  |  | 0.109
[6 empty] | 0.109 |  |  |  |  | 0.109
[6 empty] | 0.109 |  |  |  |  | 0.109
[6 empty] | 0.109 |  |  |  |  | 0.109
[6 empty] | 0.109 |  |  |  |  | 0.109
[6 empty] | 0.109 |  |  |  |  | 0.109
[6 empty] | 0.109 |  |  |  |  | 0.109
[6 empty] | 0.109 |  |  |  |  | 0.109
[6 empty] | 0.109 |  |  |  |  | 0.109
[6 empty] | 0.109 |  |  |  |  | 0.109
[6 empty] | 0.109 |  |  |  |  | 0.109
[6 empty] | 0.109 |  |  |  |  | 0.109
[6 empty] | 0.109 |  |  |  |  | 0.109
[6 empty] | 0.109 |  |  |  |  | 0.109
[6 empty] | 0.109 |  |  |  |  | 0.109
[6 empty] | 0.109 |  |  |  |  | 0.109
[6 empty] | 0.109 |  |  |  |  | 0.109
[6 empty] | 0.109 |  |  |  |  | 0.109
[6 empty] | 0.109 |  |  |  |  | 0.109
[6 empty] | 0.109 |  |  |  |  | 0.109
[6 empty] | 0.109 |  |  |  |  | 0.109
[6 empty] | 0.109 |  |  |  |  | 0.109
[6 empty] | 0.109 |  |  |  |  | 0.109
[6 empty] | 0.109 |  |  |  |  | 0.109
[6 empty] | 0.109 |  |  |  |  | 0.109
[6 empty] | 0.109 |  |  |  |  | 0.109
[6 empty] | 0.109 |  |  |  |  | 0.109
[6 empty] | 0.109 |  |  |  |  | 0.109
[6 empty] | 0.109 |  |  |  |  | 0.109
[6 empty] | 0.109 |  |  |  |  | 0.109
[6 empty] | 0.109 |  |  |  |  | 0.109
[6 empty] | 0.109 |  |  |  |  | 0.109
[6 empty] | 0.109 |  |  |  |  | 0.109
[6 empty] | 0.109 |  |  |  |  | 0.109
[6 empty] | 0.109 |  |  |  |  | 0.109
[6 empty] | 0.109 |  |  |  |  | 0.109
[6 empty] | 0.109 |  |  |  |  | 0.109
[6 empty] | 0.109 |  |  |  |  | 0.109
[6 empty] | 0.109 |  |  |  |  | 0.109
[6 empty] | 0.109 |  |  |  |  | 0.109
[6 empty] | 0.109 |  |  |  |  | 0.109
[6 empty] | 0.109 |  |  |  |  | 0.109
[6 empty] | 0.109 |  |  |  |  | 0.109
[6 empty] | 0.109 |  |  |  |  | 0.109
[6 empty] | 0.109 |  |  |  |  | 0.109
[6 empty] | 0.109 |  |  |  |  | 0.109
[6 empty] | 0.109 |  |  |  |  | 0.109
[6 empty] | 0.109 |  |  |  |  | 0.109
[6 empty] | 0.109 |  |  |  |  | 0.109
[6 empty] | 0.109 |  |  |  |  | 0.109
[6 empty] | 0.109 |  |  |  |  | 0.109
[6 empty] | 0.109 |  |  |  |  | 0.109
[6 empty] | 0.109 |  |  |  |  | 0.109
[6 empty] | 0.109 |  |  |  |  | 0.109
[6 empty] | 0.109 |  |  |  |  | 0.109
[6 empty] | 0.109 |  |  |  |  | 0.109
[6 empty] | 0.109 |  |  |  |  | 0.109
[6 empty] | 0.109 |  |  |  |  | 0.109
[6 empty] | 0.109 |  |  |  |  | 0.109
[6 empty] | 0.109 |  |  |  |  | 0.109
[6 empty] | 0.109 |  |  |  |  | 0.109
[6 empty] | 0.109 |  |  |  |  | 0.109
[6 empty] | 0.109 |  |  |  |  | 0.109
[6 empty] | 0.109 |  |  |  |  | 0.109
[6 empty] | 0.109 |  |  |  |  | 0.109
[6 empty] | 0.109 |  |  |  |  | 0.109
[6 empty] | 0.109 |  |  |  |  | 0.109
[6 empty] | 0.109 |  |  |  |  | 0.109
[6 empty] | 0.109 |  |  |  |  | 0.109
[6 empty] | 0.109 |  |  |  |  | 0.109
[6 empty] | 0.109 |  |  |  |  | 0.109
[6 empty] | 0.109 |  |  |  |  | 0.109
[6 empty] | 0.109 |  |  |  |  | 0.109
[6 empty] | 0.109 |  |  |  |  | 0.109
[6 empty] | 0.109 |  |  |  |  | 0.109
[6 empty] | 0.109 |  |  |  |  | 0.109
[6 empty] | 0.109 |  |  |  |  | 0.109
[6 empty] | 0.109 |  |  |  |  | 0.109
[6 empty] | 0.109 |  |  |  |  | 0.109
[6 empty] | 0.109 |  |  |  |  | 0.109
[6 empty] | 0.109 |  |  |  |  | 0.109
[6 empty] | 0.109 |  |  |  |  | 0.109
[6 empty] | 0.109 |  |  |  |  | 0.109
[6 empty] | 0.109 |  |  |  |  | 0.109
[6 empty] | 0.109 |  |  |  |  | 0.109
[6 empty] | 0.109 |  |  |  |  | 0.109
[6 empty] | 0.109 |  |  |  |  | 0.109
[6 empty] | 0.109 |  |  |  |  | 0.109
[6 empty] | 0.109 |  |  |  |  | 0.109
[6 empty] | 0.109 |  |  |  |  | 0.109
[6 empty] | 0.109 |  |  |  |  | 0.109
[6 empty] | 0.109 |  |  |  |  | 0.109
[6 empty] | 0.109 |  |  |  |  | 0.109
[6 empty] | 0.109 |  |  |  |  | 0.109
[6 empty] | 0.109 |  |  |  |  | 0.109
[6 empty] | 0.109 |  |  |  |  | 0.109
[6 empty] | 0.109 |  |  |  |  | 0.109
[6 empty] | 0.109 |  |  |  |  | 0.109
[6 empty] | 0.109 |  |  |  |  | 0.109
[6 empty] | 0.109 |  |  |  |  | 0.109
[6 empty] | 0.109 |  |  |  |  | 0.109
[6 empty] | 0.109 |  |  |  |  | 0.109
[6 empty] | 0.109 |  |  |  |  | 0.109
[6 empty] | 0.109 |  |  |  |  | 0.109
[6 empty] | 0.109 |  |  |  |  | 0.109
[6 empty] | 0.109 |  |  |  |  | 0.109
[6 empty] | 0.109 |  |  |  |  | 0.109
[6 empty] | 0.109 |  |  |  |  | 0.109
[6 empty] | 0.109 |  |  |  |  | 0.109
[6 empty] | 0.109 |  |  |  |  | 0.109
[6 empty] | 0.109 |  |  |  |  | 0.109
[6 empty] | 0.109 |  |  |  |  | 0.109
[6 empty] | 0.109 |  |  |  |  | 0.109
[6 empty] | 0.109 |  |  |  |  | 0.109
[6 empty] | 0.109 |  |  |  |  | 0.109
[6 empty] | 0.109 |  |  |  |  | 0.109
[6 empty] | 0.109 |  |  |  |  | 0.109
[6 empty] | 0.109 |  |  |  |  | 0.109
[6 empty] | 0.109 |  |  |  |  | 0.109
[6 empty] | 0.109 |  |  |  |  | 0.109
[6 empty] | 0.109 |  |  |  |  | 0.109
[6 empty] | 0.109 |  |  |  |  | 0.109
[6 empty] | 0.109 |  |  |  |  | 0.109
[6 empty] | 0.109 |  |  |  |  | 0.109
[6 empty] | 0.109 |  |  |  |  | 0.109
[6 empty] | 0.109 |  |  |  |  | 0.109
[6 empty] | 0.109 |  |  |  |  | 0.109
[6 empty] | 0.109 |  |  |  |  | 0.109
[6 empty] | 0.109 |  |  |  |  | 0.109
[6 empty] | 0.109 |  |  |  |  | 0.109
[6 empty] | 0.109 |  |  |  |  | 0.109
[6 empty] | 0.109 |  |  |  |  | 0.109
[6 empty] | 0.109 |  |  |  |  | 0.109
[6 empty] | 0.109 |  |  |  |  | 0.109
[6 empty] | 0.109 |  |  |  |  | 0.109
[6 empty] | 0.109 |  |  |  |  | 0.109
[6 empty] | 0.109 |  |  |  |  | 0.109
[6 empty] | 0.109 |  |  |  |  | 0.109
[6 empty] | 0.109 |  |  |  |  | 0.109
[6 empty] | 0.109 |  |  |  |  | 0.109
[6 empty] | 0.109 |  |  |  |  | 0.109
[6 empty] | 0.109 |  |  |  |  | 0.109
[6 empty] | 0.109 |  |  |  |  | 0.109
[6 empty] | 0.109 |  |  |  |  | 0.109
[6 empty] | 0.109 |  |  |  |  | 0.109
[6 empty] | 0.109 |  |  |  |  | 0.109
[6 empty] | 0.109 |  |  |  |  | 0.109
[6 empty] | 0.109 |  |  |  |  | 0.109
[6 empty] | 0.109 |  |  |  |  | 0.109
[6 empty] | 0.109 |  |  |  |  | 0.109
[6 empty] | 0.109 |  |  |  |  | 0.109
[6 empty] | 0.109 |  |  |  |  | 0.109
[6 empty] | 0.109 |  |  |  |  | 0.109
[6 empty] | 0.109 |  |  |  |  | 0.109
[6 empty] | 0.109 |  |  |  |  | 0.109
[6 empty] | 0.109 |  |  |  |  | 0.109
[6 empty] | 0.109 |  |  |  |  | 0.109
[6 empty] | 0.109 |  |  |  |  | 0.109
[6 empty] | 0.109 |  |  |  |  | 0.109
[6 empty] | 0.109 |  |  |  |  | 0.109
[6 empty] | 0.109 |  |  |  |  | 0.109
[6 empty] | 0.109 |  |  |  |  | 0.109
[6 empty] | 0.109 |  |  |  |  | 0.109
[6 empty] | 0.109 |  |  |  |  | 0.109
[6 empty] | 0.109 |  |  |  |  | 0.109
[6 empty] | 0.109 |  |  |  |  | 0.109
[6 empty] | 0.109 |  |  |  |  | 0.109
[6 empty] | 0.109 |  |  |  |  | 0.109
[6 empty] | 0.109 |  |  |  |  | 0.109
[6 empty] | 0.109 |  |  |  |  | 0.109
[6 empty] | 0.109 |  |  |  |  | 0.109
[6 empty] | 0.109 |  |  |  |  | 0.109
[6 empty] | 0.109 |  |  |  |  | 0.109
[6 empty] | 0.109 |  |  |  |  | 0.109
[6 empty] | 0.109 |  |  |  |  | 0.109
[6 empty] | 0.109 |  |  |  |  | 0.109
[6 empty] | 0.109 |  |  |  |  | 0.109
[6 empty] | 0.109 |  |  |  |  | 0.109
[6 empty] | 0.109 |  |  |  |  | 0.109
[6 empty] | 0.109 |  |  |  |  | 0.109
[6 empty] | 0.109 |  |  |  |  | 0.109
[6 empty] | 0.109 |  |  |  |  | 0.109
[6 empty] | 0.109 |  |  |  |  | 0.109
[6 empty] | 0.109 |  |  |  |  | 0.109
[6 empty] | 0.109 |  |  |  |  | 0.109
[6 empty] | 0.109 |  |  |  |  | 0.109
[6 empty] | 0.109 |  |  |  |  | 0.109
[6 empty] | 0.109 |  |  |  |  | 0.109
[6 empty] | 0.109 |  |  |  |  | 0.109
[6 empty] | 0.109 |  |  |  |  | 0.109
[6 empty] | 0.109 |  |  |  |  | 0.109
[6 empty] | 0.109 |  |  |  |  | 0.109
[6 empty] | 0.109 |  |  |  |  | 0.109
[6 empty] | 0.109 |  |  |  |  | 0.109
[6 empty] | 0.109 |  |  |  |  | 0.109
[6 empty] | 0.109 |  |  |  |  | 0.109
[6 empty] | 0.109 |  |  |  |  | 0.109
[6 empty] | 0.109 |  |  |  |  | 0.109
[6 empty] | 0.109 |  |  |  |  | 0.109
[6 empty] | 0.109 |  |  |  |  | 0.109
[6 empty] | 0.109 |  |  |  |  | 0.109
[6 empty] | 0.109 |  |  |  |  | 0.109
[6 empty] | 0.109 |  |  |  |  | 0.109
[6 empty] | 0.109 |  |  |  |  | 0.109
[6 empty] | 0.109 |  |  |  |  | 0.109
[6 empty] | 0.109 |  |  |  |  | 0.109
[6 empty] | 0.109 |  |  |  |  | 0.109
[6 empty] | 0.109 |  |  |  |  | 0.109
[6 empty] | 0.109 |  |  |  |  | 0.109
[6 empty] | 0.109 |  |  |  |  | 0.109
[6 empty] | 0.109 |  |  |  |  | 0.109
[6 empty] | 0.109 |  |  |  |  | 0.109
[6 empty] | 0.109 |  |  |  |  | 0.109
[6 empty] | 0.109 |  |  |  |  | 0.109
[6 empty] | 0.109 |  |  |  |  | 0.109
[6 empty] | 0.109 |  |  |  |  | 0.109
[6 empty] | 0.109 |  |  |  |  | 0.109
[6 empty] | 0.109 |  |  |  |  | 0.109
[6 empty] | 0.109 |  |  |  |  | 0.109
[6 empty] | 0.109 |  |  |  |  | 0.109
[6 empty] | 0.109 |  |  |  |  | 0.109
[6 empty] | 0.109 |  |  |  |  | 0.109
[6 empty] | 0.109 |  |  |  |  | 0.109
[6 empty] | 0.109 |  |  |  |  | 0.109
[6 empty] | 0.109 |  |  |  |  | 0.109
[6 empty] | 0.109 |  |  |  |  | 0.109
[6 empty] | 0.109 |  |  |  |  | 0.109
[6 empty] | 0.109 |  |  |  |  | 0.109
[6 empty] | 0.109 |  |  |  |  | 0.109
[6 empty] | 0.109 |  |  |  |  | 0.109
[6 empty] | 0.109 |  |  |  |  | 0.109
[6 empty] | 0.109 |  |  |  |  | 0.109
[6 empty] | 0.109 |  |  |  |  | 0.109
[6 empty] | 0.109 |  |  |  |  | 0.109
[6 empty] | 0.109 |  |  |  |  | 0.109
[6 empty] | 0.109 |  |  |  |  | 0.109
[6 empty] | 0.109 |  |  |  |  | 0.109
[6 empty] | 0.109 |  |  |  |  | 0.109
[6 empty] | 0.109 |  |  |  |  | 0.109
[6 empty] | 0.109 |  |  |  |  | 0.109
[6 empty] | 0.109 |  |  |  |  | 0.109
[6 empty] | 0.109 |  |  |  |  | 0.109
[6 empty] | 0.109 |  |  |  |  | 0.109
[6 empty] | 0.109 |  |  |  |  | 0.109
[6 empty] | 0.109 |  |  |  |  | 0.109
[6 empty] | 0.109 |  |  |  |  | 0.109
[6 empty] | 0.109 |  |  |  |  | 0.109
[6 empty] | 0.109 |  |  |  |  | 0.109
[6 empty] | 0.109 |  |  |  |  | 0.109
[6 empty] | 0.109 |  |  |  |  | 0.109
[6 empty] | 0.109 |  |  |  |  | 0.109
[6 empty] | 0.109 |  |  |  |  | 0.109
[6 empty] | 0.109 |  |  |  |  | 0.109
[6 empty] | 0.109 |  |  |  |  | 0.109
[6 empty] | 0.109 |  |  |  |  | 0.109
[6 empty] | 0.109 |  |  |  |  | 0.109
[6 empty] | 0.109 |  |  |  |  | 0.109
[6 empty] | 0.109 |  |  |  |  | 0.109
[6 empty] | 0.109 |  |  |  |  | 0.109
[6 empty] | 0.109 |  |  |  |  | 0.109
[6 empty] | 0.109 |  |  |  |  | 0.109
[6 empty] | 0.109 |  |  |  |  | 0.109
[6 empty] | 0.109 |  |  |  |  | 0.109
[6 empty] | 0.109 |  |  |  |  | 0.109
[6 empty] | 0.109 |  |  |  |  | 0.109
[6 empty] | 0.109 |  |  |  |  | 0.109
[6 empty] | 0.109 |  |  |  |  | 0.109
[6 empty] | 0.109 |  |  |  |  | 0.109
[6 empty] | 0.109 |  |  |  |  | 0.109
[6 empty] | 0.109 |  |  |  |  | 0.109
[6 empty] | 0.109 |  |  |  |  | 0.109
[6 empty] | 0.109 |  |  |  |  | 0.109
[6 empty] | 0.109 |  |  |  |  | 0.109
[6 empty] | 0.109 |  |  |  |  | 0.109
[6 empty] | 0.109 |  |  |  |  | 0.109
[6 empty] | 0.109 |  |  |  |  | 0.109
[6 empty] | 0.109 |  |  |  |  | 0.109
[6 empty] | 0.109 |  |  |  |  | 0.109
[6 empty] | 0.109 |  |  |  |  | 0.109
[6 empty] | 0.109 |  |  |  |  | 0.109
[6 empty] | 0.109 |  |  |  |  | 0.109
[6 empty] | 0.109 |  |  |  |  | 0.109
[6 empty] | 0.109 |  |  |  |  | 0.109
[6 empty] | 0.109 |  |  |  |  | 0.109
[6 empty] | 0.109 |  |  |  |  | 0.109
[6 empty] | 0.109 |  |  |  |  | 0.109
[6 empty] | 0.109 |  |  |  |  | 0.109
[6 empty] | 0.109 |  |  |  |  | 0.109
[6 empty] | 0.109 |  |  |  |  | 0.109
[6 empty] | 0.109 |  |  |  |  | 0.109
[6 empty] | 0.109 |  |  |  |  | 0.109
[6 empty] | 0.109 |  |  |  |  | 0.109
[6 empty] | 0.109 |  |  |  |  | 0.109
[6 empty] | 0.109 |  |  |  |  | 0.109
[6 empty] | 0.109 |  |  |  |  | 0.109
[6 empty] | 0.109 |  |  |  |  | 0.109
[6 empty] | 0.109 |  |  |  |  | 0.109
[6 empty] | 0.109 |  |  |  |  | 0.109
[6 empty] | 0.109 |  |  |  |  | 0.109
[6 empty] | 0.109 |  |  |  |  | 0.109
[6 empty] | 0.109 |  |  |  |  | 0.109
[6 empty] | 0.109 |  |  |  |  | 0.109
[6 empty] | 0.109 |  |  |  |  | 0.109
[6 empty] | 0.109 |  |  |  |  | 0.109
[6 empty] | 0.109 |  |  |  |  | 0.109
[6 empty] | 0.109 |  |  |  |  | 0.109
[6 empty] | 0.109 |  |  |  |  | 0.109
[6 empty] | 0.109 |  |  |  |  | 0.109
[6 empty] | 0.109 |  |  |  |  | 0.109
[6 empty] | 0.109 |  |  |  |  | 0.109
[6 empty] | 0.109 |  |  |  |  | 0.109
[6 empty] | 0.109 |  |  |  |  | 0.109
[6 empty] | 0.109 |  |  |  |  | 0.109
[6 empty] | 0.109 |  |  |  |  | 0.109
[6 empty] | 0.109 |  |  |  |  | 0.109
[6 empty] | 0.109 |  |  |  |  | 0.109
[6 empty] | 0.109 |  |  |  |  | 0.109
[6 empty] | 0.109 |  |  |  |  | 0.109
[6 empty] | 0.109 |  |  |  |  | 0.109
[6 empty] | 0.109 |  |  |  |  | 0.109
[6 empty] | 0.109 |  |  |  |  | 0.109
[6 empty] | 0.109 |  |  |  |  | 0.109
[6 empty] | 0.109 |  |  |  |  | 0.109
[6 empty] | 0.109 |  |  |  |  | 0.109
[6 empty] | 0.109 |  |  |  |  | 0.109
[6 empty] | 0.109 |  |  |  |  | 0.109
[6 empty] | 0.109 |  |  |  |  | 0.109
[6 empty] | 0.109 |  |  |  |  | 0.109
[6 empty] | 0.109 |  |  |  |  | 0.109
[6 empty] | 0.109 |  |  |  |  | 0.109
[6 empty] | 0.109 |  |  |  |  | 0.109
[6 empty] | 0.109 |  |  |  |  | 0.109
[6 empty] | 0.109 |  |  |  |  | 0.109
[6 empty] | 0.109 |  |  |  |  | 0.109
[6 empty] | 0.109 |  |  |  |  | 0.109
[6 empty] | 0.109 |  |  |  |  | 0.109
[6 empty] | 0.109 |  |  |  |  | 0.109
[6 empty] | 0.109 |  |  |  |  | 0.109
[6 empty] | 0.109 |  |  |  |  | 0.109
[6 empty] | 0.109 |  |  |  |  | 0.109
[6 empty] | 0.109 |  |  |  |  | 0.109
[6 empty] | 0.109 |  |  |  |  | 0.109
[6 empty] | 0.109 |  |  |  |  | 0.109
[6 empty] | 0.109 |  |  |  |  | 0.109
[6 empty] | 0.109 |  |  |  |  | 0.109
[6 empty] | 0.109 |  |  |  |  | 0.109
[6 empty] | 0.109 |  |  |  |  | 0.109
[6 empty] | 0.109 |  |  |  |  | 0.109
[6 empty] | 0.109 |  |  |  |  | 0.109
[6 empty] | 0.109 |  |  |  |  | 0.109
[6 empty] | 0.109 |  |  |  |  | 0.109
[6 empty] | 0.109 |  |  |  |  | 0.109
[6 empty] | 0.109 |  |  |  |  | 0.109
[6 empty] | 0.109 |  |  |  |  | 0.109
[6 empty] | 0.109 |  |  |  |  | 0.109
[6 empty] | 0.109 |  |  |  |  | 0.109
[6 empty] | 0.109 |  |  |  |  | 0.109
[6 empty] | 0.109 |  |  |  |  | 0.109
[6 empty] | 0.109 |  |  |  |  | 0.109
[6 empty] | 0.109 |  |  |  |  | 0.109
[6 empty] | 0.109 |  |  |  |  | 0.109
[6 empty] | 0.109 |  |  |  |  | 0.109
[6 empty] | 0.109 |  |  |  |  | 0.109
[6 empty] | 0.109 |  |  |  |  | 0.109
[6 empty] | 0.109 |  |  |  |  | 0.109
[6 empty] | 0.109 |  |  |  |  | 0.109
[6 empty] | 0.109 |  |  |  |  | 0.109
[6 empty] | 0.109 |  |  |  |  | 0.109
[6 empty] | 0.109 |  |  |  |  | 0.109
[6 empty] | 0.109 |  |  |  |  | 0.109
[6 empty] | 0.109 |  |  |  |  | 0.109
[6 empty] | 0.109 |  |  |  |  | 0.109
[6 empty] | 0.109 |  |  |  |  | 0.109
[6 empty] | 0.109 |  |  |  |  | 0.109
[6 empty] | 0.109 |  |  |  |  | 0.109
[6 empty] | 0.109 |  |  |  |  | 0.109
[6 empty] | 0.109 |  |  |  |  | 0.109
[6 empty] | 0.109 |  |  |  |  | 0.109
[6 empty] | 0.109 |  |  |  |  | 0.109
[6 empty] | 0.109 |  |  |  |  | 0.109
[6 empty] | 0.109 |  |  |  |  | 0.109
[6 empty] | 0.109 |  |  |  |  | 0.109
[6 empty] | 0.109 |  |  |  |  | 0.109
[6 empty] | 0.109 |  |  |  |  | 0.109
[6 empty] | 0.109 |  |  |  |  | 0.109
[6 empty] | 0.109 |  |  |  |  | 0.109
[6 empty] | 0.109 |  |  |  |  | 0.109
[6 empty] | 0.109 |  |  |  |  | 0.109
[6 empty] | 0.109 |  |  |  |  | 0.109
[6 empty] | 0.109 |  |  |  |  | 0.109
[6 empty] | 0.109 |  |  |  |  | 0.109
[6 empty] | 0.109 |  |  |  |  | 0.109
[6 empty] | 0.109 |  |  |  |  | 0.109
[6 empty] | 0.109 |  |  |  |  | 0.109
[6 empty] | 0.109 |  |  |  |  | 0.109
[6 empty] | 0.109 |  |  |  |  | 0.109
[6 empty] | 0.109 |  |  |  |  | 0.109
[6 empty] | 0.109 |  |  |  |  | 0.109
[6 empty] | 0.109 |  |  |  |  | 0.109
[6 empty] | 0.109 |  |  |  |  | 0.109
[6 empty] | 0.109 |  |  |  |  | 0.109
[6 empty] | 0.109 |  |  |  |  | 0.109
[6 empty] | 0.109 |  |  |  |  | 0.109
[6 empty] | 0.109 |  |  |  |  | 0.109
[6 empty] | 0.109 |  |  |  |  | 0.109
[6 empty] | 0.109 |  |  |  |  | 0.109
[6 empty] | 0.109 |  |  |  |  | 0.109
[6 empty] | 0.109 |  |  |  |  | 0.109
[6 empty] | 0.109 |  |  |  |  | 0.109
[6 empty] | 0.109 |  |  |  |  | 0.109
[6 empty] | 0.109 |  |  |  |  | 0.109
[6 empty] | 0.109 |  |  |  |  | 0.109
[6 empty] | 0.109 |  |  |  |  | 0.109
[6 empty] | 0.109 |  |  |  |  | 0.109
[6 empty] | 0.109 |  |  |  |  | 0.109
[6 empty] | 0.109 |  |  |  |  | 0.109
[6 empty] | 0.109 |  |  |  |  | 0.109
[6 empty] | 0.109 |  |  |  |  | 0.109
[6 empty] | 0.109 |  |  |  |  | 0.109
[6 empty] | 0.109 |  |  |  |  | 0.109
[6 empty] | 0.109 |  |  |  |  | 0.109
[6 empty] | 0.109 |  |  |  |  | 0.109
[6 empty] | 0.109 |  |  |  |  | 0.109
[6 empty] | 0.109 |  |  |  |  | 0.109
[6 empty] | 0.109 |  |  |  |  | 0.109
[6 empty] | 0.109 |  |  |  |  | 0.109
[6 empty] | 0.109 |  |  |  |  | 0.109
[6 empty] | 0.109 |  |  |  |  | 0.109
[6 empty] | 0.109 |  |  |  |  | 0.109
[6 empty] | 0.109 |  |  |  |  | 0.109
[6 empty] | 0.109 |  |  |  |  | 0.109
[6 empty] | 0.109 |  |  |  |  | 0.109
[6 empty] | 0.109 |  |  |  |  | 0.109
[6 empty] | 0.109 |  |  |  |  | 0.109
[6 empty] | 0.109 |  |  |  |  | 0.109
[6 empty] | 0.109 |  |  |  |  | 0.109
[6 empty] | 0.109 |  |  |  |  | 0.109
[6 empty] | 0.109 |  |  |  |  | 0.109
[6 empty] | 0.109 |  |  |  |  | 0.109
[6 empty] | 0.109 |  |  |  |  | 0.109
[6 empty] | 0.109 |  |  |  |  | 0.109
[6 empty] | 0.109 |  |  |  |  | 0.109
[6 empty] | 0.109 |  |  |  |  | 0.109
[6 empty] | 0.109 |  |  |  |  | 0.109
[6 empty] | 0.109 |  |  |  |  | 0.109
[6 empty] | 0.109 |  |  |  |  | 0.109
[6 empty] | 0.109 |  |  |  |  | 0.109
[6 empty] | 0.109 |  |  |  |  | 0.109
[6 empty] | 0.109 |  |  |  |  | 0.109
[6 empty] | 0.109 |  |  |  |  | 0.109
[6 empty] | 0.109 |  |  |  |  | 0.109
[6 empty] | 0.109 |  |  |  |  | 0.109
[6 empty] | 0.109 |  |  |  |  | 0.109
[6 empty] | 0.109 |  |  |  |  | 0.109
[6 empty] | 0.109 |  |  |  |  | 0.109
[6 empty] | 0.109 |  |  |  |  | 0.109
[6 empty] | 0.109 |  |  |  |  | 0.109
[6 empty] | 0.109 |  |  |  |  | 0.109
[6 empty] | 0.109 |  |  |  |  | 0.109
[6 empty] | 0.109 |  |  |  |  | 0.109
[6 empty] | 0.109 |  |  |  |  | 0.109
[6 empty] | 0.109 |  |  |  |  | 0.109
[6 empty] | 0.109 |  |  |  |  | 0.109
[6 empty] | 0.109 |  |  |  |  | 0.109
[6 empty] | 0.109 |  |  |  |  | 0.109
[6 empty] | 0.109 |  |  |  |  | 0.109
[6 empty] | 0.109 |  |  |  |  | 0.109
[6 empty] | 0.109 |  |  |  |  | 0.109
[6 empty] | 0.109 |  |  |  |  | 0.109
[6 empty] | 0.109 |  |  |  |  | 0.109
[6 empty] | 0.109 |  |  |  |  | 0.109
[6 empty] | 0.109 |  |  |  |  | 0.109
[6 empty] | 0.109 |  |  |  |  | 0.109
[6 empty] | 0.109 |  |  |  |  | 0.109
[6 empty] | 0.109 |  |  |  |  | 0.109
[6 empty] | 0.109 |  |  |  |  | 0.109
[6 empty] | 0.109 |  |  |  |  | 0.109
[6 empty] | 0.109 |  |  |  |  | 0.109
[6 empty] | 0.109 |  |  |  |  | 0.109
[6 empty] | 0.109 |  |  |  |  | 0.109
[6 empty] | 0.109 |  |  |  |  | 0.109
[6 empty] | 0.109 |  |  |  |  | 0.109
[6 empty] | 0.109 |  |  |  |  | 0.109
[6 empty] | 0.109 |  |  |  |  | 0.109
[6 empty] | 0.109 |  |  |  |  | 0.109
[6 empty] | 0.109 |  |  |  |  | 0.109
[6 empty] | 0.109 |  |  |  |  | 0.109
[6 empty] | 0.109 |  |  |  |  | 0.109
[6 empty] | 0.109 |  |  |  |  | 0.109
[6 empty] | 0.109 |  |  |  |  | 0.109
[6 empty] | 0.109 |  |  |  |  | 0.109
[6 empty] | 0.109 |  |  |  |  | 0.109
[6 empty] | 0.109 |  |  |  |  | 0.109
[6 empty] | 0.109 |  |  |  |  | 0.109
[6 empty] | 0.109 |  |  |  |  | 0.109
[6 empty] | 0.109 |  |  |  |  | 0.109
[6 empty] | 0.109 |  |  |  |  | 0.109
[6 empty] | 0.109 |  |  |  |  | 0.109
[6 empty] | 0.109 |  |  |  |  | 0.109
[6 empty] | 0.109 |  |  |  |  | 0.109
[6 empty] | 0.109 |  |  |  |  | 0.109
[6 empty] | 0.109 |  |  |  |  | 0.109
[6 empty] | 0.109 |  |  |  |  | 0.109
[6 empty] | 0.109 |  |  |  |  | 0.109
[6 empty] | 0.109 |  |  |  |  | 0.109
[6 empty] | 0.109 |  |  |  |  | 0.109
[6 empty] | 0.109 |  |  |  |  | 0.109
[6 empty] | 0.109 |  |  |  |  | 0.109
[6 empty] | 0.109 |  |  |  |  | 0.109
[6 empty] | 0.109 |  |  |  |  | 0.109
[6 empty] | 0.109 |  |  |  |  | 0.109
[6 empty] | 0.109 |  |  |  |  | 0.109
[6 empty] | 0.109 |  |  |  |  | 0.109
[6 empty] | 0.109 |  |  |  |  | 0.109
[6 empty] | 0.109 |  |  |  |  | 0.109
[6 empty] | 0.109 |  |  |  |  | 0.109
[6 empty] | 0.109 |  |  |  |  | 0.109
[6 empty] | 0.109 |  |  |  |  | 0.109
[6 empty] | 0.109 |  |  |  |  | 0.109
[6 empty] | 0.109 |  |  |  |  | 0.109
[6 empty] | 0.109 |  |  |  |  | 0.109
[6 empty] | 0.109 |  |  |  |  | 0.109
[6 empty] | 0.109 |  |  |  |  | 0.109
[6 empty] | 0.109 |  |  |  |  | 0.109
[6 empty] | 0.109 |  |  |  |  | 0.109
[6 empty] | 0.109 |  |  |  |  | 0.109
[6 empty] | 0.109 |  |  |  |  | 0.109
[6 empty] | 0.109 |  |  |  |  | 0.109
[6 empty] | 0.109 |  |  |  |  | 0.109
[6 empty] | 0.109 |  |  |  |  | 0.109
[6 empty] | 0.109 |  |  |  |  | 0.109
[6 empty] | 0.109 |  |  |  |  | 0.109
[6 empty] | 0.109 |  |  |  |  | 0.109
[6 empty] | 0.109 |  |  |  |  | 0.109
[6 empty] | 0.109 |  |  |  |  | 0.109
[6 empty] | 0.109 |  |  |  |  | 0.109
[6 empty] | 0.109 |  |  |  |  | 0.109
[6 empty] | 0.109 |  |  |  |  | 0.109
[6 empty] | 0.109 |  |  |  |  | 0.109
[6 empty] | 0.109 |  |  |  |  | 0.109
[6 empty] | 0.109 |  |  |  |  | 0.109
[6 empty] | 0.109 |  |  |  |  | 0.109
[6 empty] | 0.109 |  |  |  |  | 0.109
[6 empty] | 0.109 |  |  |  |  | 0.109
[6 empty] | 0.109 |  |  |  |  | 0.109
[6 empty] | 0.109 |  |  |  |  | 0.109
[6 empty] | 0.109 |  |  |  |  | 0.109
[6 empty] | 0.109 |  |  |  |  | 0.109
[6 empty] | 0.109 |  |  |  |  | 0.109
[6 empty] | 0.109 |  |  |  |  | 0.109
[6 empty] | 0.109 |  |  |  |  | 0.109
[6 empty] | 0.109 |  |  |  |  | 0.109
[6 empty] | 0.109 |  |  |  |  | 0.109
[6 empty] | 0.109 |  |  |  |  | 0.109
[6 empty] | 0.109 |  |  |  |  | 0.109
[6 empty] | 0.109 |  |  |  |  | 0.109
[6 empty] | 0.109 |  |  |  |  | 0.109
[6 empty] | 0.109 |  |  |  |  | 0.109
[6 empty] | 0.109 |  |  |  |  | 0.109
[6 empty] | 0.109 |  |  |  |  | 0.109
[6 empty] | 0.109 |  |  |  |  | 0.109
[6 empty] | 0.109 |  |  |  |  | 0.109
[6 empty] | 0.109 |  |  |  |  | 0.109
[6 empty] | 0.109 |  |  |  |  | 0.109
[6 empty] | 0.109 |  |  |  |  | 0.109
[6 empty] | 0.109 |  |  |  |  | 0.109
[6 empty] | 0.109 |  |  |  |  | 0.109
[6 empty] | 0.109 |  |  |  |  | 0.109
[6 empty] | 0.109 |  |  |  |  | 0.109
[6 empty] | 0.109 |  |  |  |  | 0.109
[6 empty] | 0.109 |  |  |  |  | 0.109
[6 empty] | 0.109 |  |  |  |  | 0.109
[6 empty] | 0.109 |  |  |  |  | 0.109
[6 empty] | 0.109 |  |  |  |  | 0.109
[6 empty] | 0.109 |  |  |  |  | 0.109
[6 empty] | 0.109 |  |  |  |  | 0.109
[6 empty] | 0.109 |  |  |  |  | 0.109
[6 empty] | 0.109 |  |  |  |  | 0.109
[6 empty] | 0.109 |  |  |  |  | 0.109
[6 empty] | 0.109 |  |  |  |  | 0.109
[6 empty] | 0.109 |  |  |  |  | 0.109
[6 empty] | 0.109 |  |  |  |  | 0.109
[6 empty] | 0.109 |  |  |  |  | 0.109
[6 empty] | 0.109 |  |  |  |  | 0.109
[6 empty] | 0.109 |  |  |  |  | 0.109
[6 empty] | 0.109 |  |  |  |  | 0.109
[6 empty] | 0.109 |  |  |  |  | 0.109
[6 empty] | 0.109 |  |  |  |  | 0.109
[6 empty] | 0.109 |  |  |  |  | 0.109
[6 empty] | 0.109 |  |  |  |  | 0.109
[6 empty] | 0.109 |  |  |  |  | 0.109
[6 empty] | 0.109 |  |  |  |  | 0.109
[6 empty] | 0.109 |  |  |  |  | 0.109
[6 empty] | 0.109 |  |  |  |  | 0.109
[6 empty] | 0.109 |  |  |  |  | 0.109
[6 empty] | 0.109 |  |  |  |  | 0.109
[6 empty] | 0.109 |  |  |  |  | 0.109
[6 empty] | 0.109 |  |  |  |  | 0.109
[6 empty] | 0.109 |  |  |  |  | 0.109
[6 empty] | 0.109 |  |  |  |  | 0.109
[6 empty] | 0.109 |  |  |  |  | 0.109
[6 empty] | 0.109 |  |  |  |  | 0.109
[6 empty] | 0.109 |  |  |  |  | 0.109
[6 empty] | 0.109 |  |  |  |  | 0.109
[6 empty] | 0.109 |  |  |  |  | 0.109
[6 empty] | 0.109 |  |  |  |  | 0.109
[6 empty] | 0.109 |  |  |  |  | 0.109
[6 empty] | 0.109 |  |  |  |  | 0.109
[6 empty] | 0.109 |  |  |  |  | 0.109
[6 empty] | 0.109 |  |  |  |  | 0.109
[6 empty] | 0.109 |  |  |  |  | 0.109
[6 empty] | 0.109 |  |  |  |  | 0.109
[6 empty] | 0.109 |  |  |  |  | 0.109
[6 empty] | 0.109 |  |  |  |  | 0.109
[6 empty] | 0.109 |  |  |  |  | 0.109
[6 empty] | 0.109 |  |  |  |  | 0.109
[6 empty] | 0.109 |  |  |  |  | 0.109
[6 empty] | 0.109 |  |  |  |  | 0.109
[6 empty] | 0.109 |  |  |  |  | 0.109
[6 empty] | 0.109 |  |  |  |  | 0.109
[6 empty] | 0.109 |  |  |  |  | 0.109
[6 empty] | 0.109 |  |  |  |  | 0.109
[6 empty] | 0.109 |  |  |  |  | 0.109
[6 empty] | 0.109 |  |  |  |  | 0.109
[6 empty] | 0.109 |  |  |  |  | 0.109
[6 empty] | 0.109 |  |  |  |  | 0.109
[6 empty] | 0.109 |  |  |  |  | 0.109
[6 empty] | 0.109 |  |  |  |  | 0.109
[6 empty] | 0.109 |  |  |  |  | 0.109
[6 empty] | 0.109 |  |  |  |  | 0.109
[6 empty] | 0.109 |  |  |  |  | 0.109
[6 empty] | 0.109 |  |  |  |  | 0.109
[6 empty] | 0.109 |  |  |  |  | 0.109
[6 empty] | 0.109 |  |  |  |  | 0.109
[6 empty] | 0.109 |  |  |  |  | 0.109
[6 empty] | 0.109 |  |  |  |  | 0.109
[6 empty] | 0.109 |  |  |  |  | 0.109
[6 empty] | 0.109 |  |  |  |  | 0.109
[6 empty] | 0.109 |  |  |  |  | 0.109
[6 empty] | 0.109 |  |  |  |  | 0.109
[6 empty] | 0.109 |  |  |  |  | 0.109
[6 empty] | 0.109 |  |  |  |  | 0.109
[6 empty] | 0.109 |  |  |  |  | 0.109
[6 empty] | 0.109 |  |  |  |  | 0.109
[6 empty] | 0.109 |  |  |  |  | 0.109
[6 empty] | 0.109 |  |  |  |  | 0.109
[6 empty] | 0.109 |  |  |  |  | 0.109
[6 empty] | 0.109 |  |  |  |  | 0.109
[6 empty] | 0.109 |  |  |  |  | 0.109
[6 empty] | 0.109 |  |  |  |  | 0.109
[6 empty] | 0.109 |  |  |  |  | 0.109
[6 empty] | 0.109 |  |  |  |  | 0.109
[6 empty] | 0.109 |  |  |  |  | 0.109
[6 empty] | 0.109 |  |  |  |  | 0.109
[6 empty] | 0.109 |  |  |  |  | 0.109
[6 empty] | 0.109 |  |  |  |  | 0.109
[6 empty] | 0.109 |  |  |  |  | 0.109
[6 empty] | 0.109 |  |  |  |  | 0.109
[6 empty] | 0.109 |  |  |  |  | 0.109
[6 empty] | 0.109 |  |  |  |  | 0.109
[6 empty] | 0.109 |  |  |  |  | 0.109
[6 empty] | 0.109 |  |  |  |  | 0.109
[6 empty] | 0.109 |  |  |  |  | 0.109
[6 empty] | 0.109 |  |  |  |  | 0.109
[6 empty] | 0.109 |  |  |  |  | 0.109
[6 empty] | 0.109 |  |  |  |  | 0.109
[6 empty] | 0.109 |  |  |  |  | 0.109
[6 empty] | 0.109 |  |  |  |  | 0.109
[6 empty] | 0.109 |  |  |  |  | 0.109
[6 empty] | 0.109 |  |  |  |  | 0.109
[6 empty] | 0.109 |  |  |  |  | 0.109
[6 empty] | 0.109 |  |  |  |  | 0.109
[6 empty] | 0.109 |  |  |  |  | 0.109
[6 empty] | 0.109 |  |  |  |  | 0.109
[6 empty] | 0.109 |  |  |  |  | 0.109
[6 empty] | 0.109 |  |  |  |  | 0.109
[6 empty] | 0.109 |  |  |  |  | 0.109
[6 empty] | 0.109 |  |  |  |  | 0.109
[6 empty] | 0.109 |  |  |  |  | 0.109
[6 empty] | 0.109 |  |  |  |  | 0.109
[6 empty] | 0.109 |  |  |  |  | 0.109
[6 empty] | 0.109 |  |  |  |  | 0.109
[6 empty] | 0.109 |  |  |  |  | 0.109
[6 empty] | 0.109 |  |  |  |  | 0.109
[6 empty] | 0.109 |  |  |  |  | 0.109
[6 empty] | 0.109 |  |  |  |  | 0.109
[6 empty] | 0.109 |  |  |  |  | 0.109
[6 empty] | 0.109 |  |  |  |  | 0.109
[6 empty] | 0.109 |  |  |  |  | 0.109
[6 empty] | 0.109 |  |  |  |  | 0.109
[6 empty] | 0.109 |  |  |  |  | 0.109
[6 empty] | 0.109 |  |  |  |  | 0.109
[6 empty] | 0.109 |  |  |  |  | 0.109
[6 empty] | 0.109 |  |  |  |  | 0.109
[6 empty] | 0.109 |  |  |  |  | 0.109
[6 empty] | 0.109 |  |  |  |  | 0.109
[6 empty] | 0.109 |  |  |  |  | 0.109
[6 empty] | 0.109 |  |  |  |  | 0.109
[6 empty] | 0.109 |  |  |  |  | 0.109
[6 empty] | 0.109 |  |  |  |  | 0.109
[6 empty] | 0.109 |  |  |  |  | 0.109
[6 empty] | 0.109 |  |  |  |  | 0.109
[6 empty] | 0.109 |  |  |  |  | 0.109
[6 empty] | 0.109 |  |  |  |  | 0.109
[6 empty] | 0.109 |  |  |  |  | 0.109
[6 empty] | 0.109 |  |  |  |  | 0.109
[6 empty] | 0.109 |  |  |  |  | 0.109
[6 empty] | 0.109 |  |  |  |  | 0.109
[6 empty] | 0.109 |  |  |  |  | 0.109
[6 empty] | 0.109 |  |  |  |  | 0.109
[6 empty] | 0.109 |  |  |  |  | 0.109
[6 empty] | 0.109 |  |  |  |  | 0.109
[6 empty] | 0.109 |  |  |  |  | 0.109
[6 empty] | 0.109 |  |  |  |  | 0.109
[6 empty] | 0.109 |  |  |  |  | 0.109
[6 empty] | 0.109 |  |  |  |  | 0.109
[6 empty] | 0.109 |  |  |  |  | 0.109
[6 empty] | 0.109 |  |  |  |  | 0.109
[6 empty] | 0.109 |  |  |  |  | 0.109
[6 empty] | 0.109 |  |  |  |  | 0.109
[6 empty] | 0.109 |  |  |  |  | 0.109
[6 empty] | 0.109 |  |  |  |  | 0.109
[6 empty] | 0.109 |  |  |  |  | 0.109
[6 empty] | 0.109 |  |  |  |  | 0.109
[6 empty] | 0.109 |  |  |  |  | 0.109
[6 empty] | 0.109 |  |  |  |  | 0.109
[6 empty] | 0.109 |  |  |  |  | 0.109
[6 empty] | 0.109 |  |  |  |  | 0.109
[6 empty] | 0.109 |  |  |  |  | 0.109
[6 empty] | 0.109 |  |  |  |  | 0.109
[6 empty] | 0.109 |  |  |  |  | 0.109
[6 empty] | 0.109 |  |  |  |  | 0.109
[6 empty] | 0.109 |  |  |  |  | 0.109
[6 empty] | 0.109 |  |  |  |  | 0.109
[6 empty] | 0.109 |  |  |  |  | 0.109
[6 empty] | 0.109 |  |  |  |  | 0.109
[6 empty] | 0.109 |  |  |  |  | 0.109
[6 empty] | 0.109 |  |  |  |  | 0.109
[6 empty] | 0.109 |  |  |  |  | 0.109
[6 empty] | 0.109 |  |  |  |  | 0.109
[6 empty] | 0.109 |  |  |  |  | 0.109
[6 empty] | 0.109 |  |  |  |  | 0.109
[6 empty] | 0.109 |  |  |  |  | 0.109
[6 empty] | 0.109 |  |  |  |  | 0.109
[6 empty] | 0.109 |  |  |  |  | 0.109
[6 empty] | 0.109 |  |  |  |  | 0.109
[6 empty] | 0.109 |  |  |  |  | 0.109
[6 empty] | 0.109 |  |  |  |  | 0.109
[6 empty] | 0.109 |  |  |  |  | 0.109
[6 empty] | 0.109 |  |  |  |  | 0.109
[6 empty] | 0.109 |  |  |  |  | 0.109
[6 empty] | 0.109 |  |  |  |  | 0.109
[6 empty] | 0.109 |  |  |  |  | 0.109
[6 empty] | 0.109 |  |  |  |  | 0.109
[6 empty] | 0.109 |  |  |  |  | 0.109
[6 empty] | 0.109 |  |  |  |  | 0.109
[6 empty] | 0.109 |  |  |  |  | 0.109
[6 empty] | 0.109 |  |  |  |  | 0.109
[6 empty] | 0.109 |  |  |  |  | 0.109
[6 empty] | 0.109 |  |  |  |  | 0.109
[6 empty] | 0.109 |  |  |  |  | 0.109
[6 empty] | 0.109 |  |  |  |  | 0.109
[6 empty] | 0.109 |  |  |  |  | 0.109
[6 empty] | 0.109 |  |  |  |  | 0.109
[6 empty] | 0.109 |  |  |  |  | 0.109
[6 empty] | 0.109 |  |  |  |  | 0.109
[6 empty] | 0.109 |  |  |  |  | 0.109
[6 empty] | 0.109 |  |  |  |  | 0.109
[6 empty] | 0.109 |  |  |  |  | 0.109
[6 empty] | 0.109 |  |  |  |  | 0.109
[6 empty] | 0.109 |  |  |  |  | 0.109
[6 empty] | 0.109 |  |  |  |  | 0.109
[6 empty] | 0.109 |  |  |  |  | 0.109
[6 empty] | 0.109 |  |  |  |  | 0.109
[6 empty] | 0.109 |  |  |  |  | 0.109
[6 empty] | 0.109 |  |  |  |  | 0.109
[6 empty] | 0.109 |  |  |  |  | 0.109
[6 empty] | 0.109 |  |  |  |  | 0.109
[6 empty] | 0.109 |  |  |  |  | 0.109
[6 empty] | 0.109 |  |  |  |  | 0.109
[6 empty] | 0.109 |  |  |  |  | 0.109
[6 empty] | 0.109 |  |  |  |  | 0.109
[6 empty] | 0.109 |  |  |  |  | 0.109
[6 empty] | 0.109 |  |  |  |  | 0.109
[6 empty] | 0.109 |  |  |  |  | 0.109
[6 empty] | 0.109 |  |  |  |  | 0.109
[6 empty] | 0.109 |  |  |  |  | 0.109
[6 empty] | 0.109 |  |  |  |  | 0.109
[6 empty] | 0.109 |  |  |  |  | 0.109
[6 empty] | 0.109 |  |  |  |  | 0.109
[6 empty] | 0.109 |  |  |  |  | 0.109
[6 empty] | 0.109 |  |  |  |  | 0.109
[6 empty] | 0.109 |  |  |  |  | 0.109
[6 empty] | 0.109 |  |  |  |  | 0.109
[6 empty] | 0.109 |  |  |  |  | 0.109
[6 empty] | 0.109 |  |  |  |  | 0.109
[6 empty] | 0.109 |  |  |  |  | 0.109
[6 empty] | 0.109 |  |  |  |  | 0.109
[6 empty] | 0.109 |  |  |  |  | 0.109
[6 empty] | 0.109 |  |  |  |  | 0.109
[6 empty] | 0.109 |  |  |  |  | 0.109
[6 empty] | 0.109 |  |  |  |  | 0.109
[6 empty] | 0.109 |  |  |  |  | 0.109
[6 empty] | 0.109 |  |  |  |  | 0.109
[6 empty] | 0.109 |  |  |  |  | 0.109
[6 empty] | 0.109 |  |  |  |  | 0.109
[6 empty] | 0.109 |  |  |  |  | 0.109
[6 empty] | 0.109 |  |  |  |  | 0.109
[6 empty] | 0.109 |  |  |  |  | 0.109
[6 empty] | 0.109 |  |  |  |  | 0.109
[6 empty] | 0.109 |  |  |  |  | 0.109
[6 empty] | 0.109 |  |  |  |  | 0.109
[6 empty] | 0.109 |  |  |  |  | 0.109
[6 empty] | 0.109 |  |  |  |  | 0.109
[6 empty] | 0.109 |  |  |  |  | 0.109
[6 empty] | 0.109 |  |  |  |  | 0.109
[6 empty] | 0.109 |  |  |  |  | 0.109
[6 empty] | 0.109 |  |  |  |  | 0.109
[6 empty] | 0.109 |  |  |  |  | 0.109
[6 empty] | 0.109 |  |  |  |  | 0.109
[6 empty] | 0.109 |  |  |  |  | 0.109
[6 empty] | 0.109 |  |  |  |  | 0.109
[6 empty] | 0.109 |  |  |  |  | 0.109
[6 empty] | 0.109 |  |  |  |  | 0.109
[6 empty] | 0.109 |  |  |  |  | 0.109
[6 empty] | 0.109 |  |  |  |  | 0.109
[6 empty] | 0.109 |  |  |  |  | 0.109
[6 empty] | 0.109 |  |  |  |  | 0.109
[6 empty] | 0.109 |  |  |  |  | 0.109
[6 empty] | 0.109 |  |  |  |  | 0.109
[6 empty] | 0.109 |  |  |  |  | 0.109
[6 empty] | 0.109 |  |  |  |  | 0.109
[6 empty] | 0.109 |  |  |  |  | 0.109
[6 empty] | 0.109 |  |  |  |  | 0.109
[6 empty] | 0.109 |  |  |  |  | 0.109
[6 empty] | 0.109 |  |  |  |  | 0.109
[6 empty] | 0.109 |  |  |  |  | 0.109
[6 empty] | 0.109 |  |  |  |  | 0.109
[6 empty] | 0.109 |  |  |  |  | 0.109
[6 empty] | 0.109 |  |  |  |  | 0.109
[6 empty] | 0.109 |  |  |  |  | 0.109
[6 empty] | 0.109 |  |  |  |  | 0.109
[6 empty] | 0.109 |  |  |  |  | 0.109
[6 empty] | 0.109 |  |  |  |  | 0.109
[6 empty] | 0.109 |  |  |  |  | 0.109
[6 empty] | 0.109 |  |  |  |  | 0.109
[6 empty] | 0.109 |  |  |  |  | 0.109
[6 empty] | 0.109 |  |  |  |  | 0.109
[6 empty] | 0.109 |  |  |  |  | 0.109
[6 empty] | 0.109 |  |  |  |  | 0.109
[6 empty] | 0.109 |  |  |  |  | 0.109
[6 empty] | 0.109 |  |  |  |  | 0.109
[6 empty] | 0.109 |  |  |  |  | 0.109
[6 empty] | 0.109 |  |  |  |  | 0.109
[6 empty] | 0.109 |  |  |  |  | 0.109
[6 empty] | 0.109 |  |  |  |  | 0.109
[6 empty] | 0.109 |  |  |  |  | 0.109
[6 empty] | 0.109 |  |  |  |  | 0.109
[6 empty] | 0.109 |  |  |  |  | 0.109
[6 empty] | 0.109 |  |  |  |  | 0.109
[6 empty] | 0.109 |  |  |  |  | 0.109
[6 empty] | 0.109 |  |  |  |  | 0.109
[6 empty] | 0.109 |  |  |  |  | 0.109
[6 empty] | 0.109 |  |  |  |  | 0.109
[6 empty] | 0.109 |  |  |  |  | 0.109
[6 empty] | 0.109 |  |  |  |  | 0.109
[6 empty] | 0.109 |  |  |  |  | 0.109
[6 empty] | 0.109 |  |  |  |  | 0.109
[6 empty] | 0.109 |  |  |  |  | 0.109
[6 empty] | 0.109 |  |  |  |  | 0.109
[6 empty] | 0.109 |  |  |  |  | 0.109
[6 empty] | 0.109 |  |  |  |  | 0.109
[6 empty] | 0.109 |  |  |  |  | 0.109
[6 empty] | 0.109 |  |  |  |  | 0.109
[6 empty] | 0.109 |  |  |  |  | 0.109
[6 empty] | 0.109 |  |  |  |  | 0.109
[6 empty] | 0.109 |  |  |  |  | 0.109
[6 empty] | 0.109 |  |  |  |  | 0.109
[6 empty] | 0.109 |  |  |  |  | 0.109
[6 empty] | 0.109 |  |  |  |  | 0.109
[6 empty] | 0.109 |  |  |  |  | 0.109
[6 empty] | 0.109 |  |  |  |  | 0.109
[6 empty] | 0.109 |  |  |  |  | 0.109
[6 empty] | 0.109 |  |  |  |  | 0.109
[6 empty] | 0.109 |  |  |  |  | 0.109
[6 empty] | 0.109 |  |  |  |  | 0.109
[6 empty] | 0.109 |  |  |  |  | 0.109
[6 empty] | 0.109 |  |  |  |  | 0.109
[6 empty] | 0.109 |  |  |  |  | 0.109
[6 empty] | 0.109 |  |  |  |  | 0.109
[6 empty] | 0.109 |  |  |  |  | 0.109
[6 empty] | 0.109 |  |  |  |  | 0.109
[6 empty] | 0.109 |  |  |  |  | 0.109
[6 empty] | 0.109 |  |  |  |  | 0.109
[6 empty] | 0.109 |  |  |  |  | 0.109
[6 empty] | 0.109 |  |  |  |  | 0.109
[6 empty] | 0.109 |  |  |  |  | 0.109
[6 empty] | 0.109 |  |  |  |  | 0.109
[6 empty] | 0.109 |  |  |  |  | 0.109
[6 empty] | 0.109 |  |  |  |  | 0.109
[6 empty] | 0.109 |  |  |  |  | 0.109
[6 empty] | 0.109 |  |  |  |  | 0.109
[6 empty] | 0.109 |  |  |  |  | 0.109
[6 empty] | 0.109 |  |  |  |  | 0.109
[6 empty] | 0.109 |  |  |  |  | 0.109
[6 empty] | 0.109 |  |  |  |  | 0.109
[6 empty] | 0.109 |  |  |  |  | 0.109
[6 empty] | 0.109 |  |  |  |  | 0.109
[6 empty] | 0.109 |  |  |  |  | 0.109
[6 empty] | 0.109 |  |  |  |  | 0.109
[6 empty] | 0.109 |  |  |  |  | 0.109
[6 empty] | 0.109 |  |  |  |  | 0.109
[6 empty] | 0.109 |  |  |  |  | 0.109
[6 empty] | 0.109 |  |  |  |  | 0.109
[6 empty] | 0.109 |  |  |  |  | 0.109
[6 empty] | 0.109 |  |  |  |  | 0.109
[6 empty] | 0.109 |  |  |  |  | 0.109
[6 empty] | 0.109 |  |  |  |  | 0.109
[6 empty] | 0.109 |  |  |  |  | 0.109
[6 empty] | 0.109 |  |  |  |  | 0.109
[6 empty] | 0.109 |  |  |  |  | 0.109
[6 empty] | 0.109 |  |  |  |  | 0.109
[6 empty] | 0.109 |  |  |  |  | 0.109
[6 empty] | 0.109 |  |  |  |  | 0.109
[6 empty] | 0.109 |  |  |  |  | 0.109
[6 empty] | 0.109 |  |  |  |  | 0.109
[6 empty] | 0.109 |  |  |  |  | 0.109
[6 empty] | 0.109 |  |  |  |  | 0.109
[6 empty] | 0.109 |  |  |  |  | 0.109
[6 empty] | 0.109 |  |  |  |  | 0.109
[6 empty] | 0.109 |  |  |  |  | 0.109
[6 empty] | 0.109 |  |  |  |  | 0.109
[6 empty] | 0.109 |  |  |  |  | 0.109
[6 empty] | 0.109 |  |  |  |  | 0.109
[6 empty] | 0.109 |  |  |  |  | 0.109
[6 empty] | 0.109 |  |  |  |  | 0.109
[6 empty] | 0.109 |  |  |  |  | 0.109
[6 empty] | 0.109 |  |  |  |  | 0.109
[6 empty] | 0.109 |  |  |  |  | 0.109
[6 empty] | 0.109 |  |  |  |  | 0.109
[6 empty] | 0.109 |  |  |  |  | 0.109
[6 empty] | 0.109 |  |  |  |  | 0.109
[6 empty] | 0.109 |  |  |  |  | 0.109
[6 empty] | 0.109 |  |  |  |  | 0.109
[6 empty] | 0.109 |  |  |  |  | 0.109
[6 empty] | 0.109 |  |  |  |  | 0.109
[6 empty] | 0.109 |  |  |  |  | 0.109
[6 empty] | 0.109 |  |  |  |  | 0.109
[6 empty] | 0.109 |  |  |  |  | 0.109
[6 empty] | 0.109 |  |  |  |  | 0.109
[6 empty] | 0.109 |  |  |  |  | 0.109
[6 empty] | 0.109 |  |  |  |  | 0.109
[6 empty] | 0.109 |  |  |  |  | 0.109
[6 empty] | 0.109 |  |  |  |  | 0.109
[6 empty] | 0.109 |  |  |  |  | 0.109
[6 empty] | 0.109 |  |  |  |  | 0.109
[6 empty] | 0.109 |  |  |  |  | 0.109
[6 empty] | 0.109 |  |  |  |  | 0.109
[6 empty] | 0.109 |  |  |  |  | 0.109
[6 empty] | 0.109 |  |  |  |  | 0.109
[6 empty] | 0.109 |  |  |  |  | 0.109
[6 empty] | 0.109 |  |  |  |  | 0.109
[6 empty] | 0.109 |  |  |  |  | 0.109
[6 empty] | 0.109 |  |  |  |  | 0.109
[6 empty] | 0.109 |  |  |  |  | 0.109
[6 empty] | 0.109 |  |  |  |  | 0.109
[6 empty] | 0.109 |  |  |  |  | 0.109
[6 empty] | 0.109 |  |  |  |  | 0.109
[6 empty] | 0.109 |  |  |  |  | 0.109
[6 empty] | 0.109 |  |  |  |  | 0.109
[6 empty] | 0.109 |  |  |  |  | 0.109
[6 empty] | 0.109 |  |  |  |  | 0.109
[6 empty] | 0.109 |  |  |  |  | 0.109
[6 empty] | 0.109 |  |  |  |  | 0.109
[6 empty] | 0.109 |  |  |  |  | 0.109
[6 empty] | 0.109 |  |  |  |  | 0.109
[6 empty] | 0.109 |  |  |  |  | 0.109
[6 empty] | 0.109 |  |  |  |  | 0.109
[6 empty] | 0.109 |  |  |  |  | 0.109
[6 empty] | 0.109 |  |  |  |  | 0.109
[6 empty] | 0.109 |  |  |  |  | 0.109
[6 empty] | 0.109 |  |  |  |  | 0.109
[6 empty] | 0.109 |  |  |  |  | 0.109
[6 empty] | 0.109 |  |  |  |  | 0.109
[6 empty] | 0.109 |  |  |  |  | 0.109
[6 empty] | 0.109 |  |  |  |  | 0.109
[6 empty] | 0.109 |  |  |  |  | 0.109
[6 empty] | 0.109 |  |  |  |  | 0.109
[6 empty] | 0.109 |  |  |  |  | 0.109
[6 empty] | 0.109 |  |  |  |  | 0.109
[6 empty] | 0.109 |  |  |  |  | 0.109
[6 empty] | 0.109 |  |  |  |  | 0.109
[6 empty] | 0.109 |  |  |  |  | 0.109
[6 empty] | 0.109 |  |  |  |  | 0.109
[6 empty] | 0.109 |  |  |  |  | 0.109
[6 empty] | 0.109 |  |  |  |  | 0.109
[6 empty] | 0.109 |  |  |  |  | 0.109
[6 empty] | 0.109 |  |  |  |  | 0.109
[6 empty] | 0.109 |  |  |  |  | 0.109
[6 empty] | 0.109 |  |  |  |  | 0.109
[6 empty] | 0.109 |  |  |  |  | 0.109
[6 empty] | 0.109 |  |  |  |  | 0.109
[6 empty] | 0.109 |  |  |  |  | 0.109
[6 empty] | 0.109 |  |  |  |  | 0.109
[6 empty] | 0.109 |  |  |  |  | 0.109
[6 empty] | 0.109 |  |  |  |  | 0.109
[6 empty] | 0.109 |  |  |  |  | 0.109
[6 empty] | 0.109 |  |  |  |  | 0.109
[6 empty] | 0.109 |  |  |  |  | 0.109
[6 empty] | 0.109 |  |  |  |  | 0.109
[6 empty] | 0.109 |  |  |  |  | 0.109
[6 empty] | 0.109 |  |  |  |  | 0.109
[6 empty] | 0.109 |  |  |  |  | 0.109
[6 empty] | 0.109 |  |  |  |  | 0.109
[6 empty] | 0.109 |  |  |  |  | 0.109
[6 empty] | 0.109 |  |  |  |  | 0.109
[6 empty] | 0.109 |  |  |  |  | 0.109
[6 empty] | 0.109 |  |  |  |  | 0.109
[6 empty] | 0.109 |  |  |  |  | 0.109
[6 empty] | 0.109 |  |  |  |  | 0.109
[6 empty] | 0.109 |  |  |  |  | 0.109
[6 empty] | 0.109 |  |  |  |  | 0.109
[6 empty] | 0.109 |  |  |  |  | 0.109
[6 empty] | 0.109 |  |  |  |  | 0.109
[6 empty] | 0.109 |  |  |  |  | 0.109
[6 empty] | 0.109 |  |  |  |  | 0.109
[6 empty] | 0.109 |  |  |  |  | 0.109
[6 empty] | 0.109 |  |  |  |  | 0.109
[6 empty] | 0.109 |  |  |  |  | 0.109
[6 empty] | 0.109 |  |  |  |  | 0.109
[6 empty] | 0.109 |  |  |  |  | 0.109
[6 empty] | 0.109 |  |  |  |  | 0.109
[6 empty] | 0.109 |  |  |  |  | 0.109
[6 empty] | 0.109 |  |  |  |  | 0.109
[6 empty] | 0.109 |  |  |  |  | 0.109
[6 empty] | 0.109 |  |  |  |  | 0.109
[6 empty] | 0.109 |  |  |  |  | 0.109
[6 empty] | 0.109 |  |  |  |  | 0.109
[6 empty] | 0.109 |  |  |  |  | 0.109
[6 empty] | 0.109 |  |  |  |  | 0.109
[6 empty] | 0.109 |  |  |  |  | 0.109
[6 empty] | 0.109 |  |  |  |  | 0.109
[6 empty] | 0.109 |  |  |  |  | 0.109
[6 empty] | 0.109 |  |  |  |  | 0.109
[6 empty] | 0.109 |  |  |  |  | 0.109
[6 empty] | 0.109 |  |  |  |  | 0.109
[6 empty] | 0.109 |  |  |  |  | 0.109
[6 empty] | 0.109 |  |  |  |  | 0.109
[6 empty] | 0.109 |  |  |  |  | 0.109
[6 empty] | 0.109 |  |  |  |  | 0.109
[6 empty] | 0.109 |  |  |  |  | 0.109
[6 empty] | 0.109 |  |  |  |  | 0.109
[6 empty] | 0.109 |  |  |  |  | 0.109
[6 empty] | 0.109 |  |  |  |  | 0.109
[6 empty] | 0.109 |  |  |  |  | 0.109
[6 empty] | 0.109 |  |  |  |  | 0.109
[6 empty] | 0.109 |  |  |  |  | 0.109
[6 empty] | 0.109 |  |  |  |  | 0.109
[6 empty] | 0.109 |  |  |  |  | 0.109
[6 empty] | 0.109 |  |  |  |  | 0.109
[6 empty] | 0.109 |  |  |  |  | 0.109
[6 empty] | 0.109 |  |  |  |  | 0.109
[6 empty] | 0.109 |  |  |  |  | 0.109
[6 empty] | 0.109 |  |  |  |  | 0.109
[6 empty] | 0.109 |  |  |  |  | 0.109
[6 empty] | 0.109 |  |  |  |  | 0.109
[6 empty] | 0.109 |  |  |  |  | 0.109
[6 empty] | 0.109 |  |  |  |  | 0.109
[6 empty] | 0.109 |  |  |  |  | 0.109
[6 empty] | 0.109 |  |  |  |  | 0.109
[6 empty] | 0.109 |  |  |  |  | 0.109
[6 empty] | 0.109 |  |  |  |  | 0.109
[6 empty] | 0.109 |  |  |  |  | 0.109
[6 empty] | 0.109 |  |  |  |  | 0.109
[6 empty] | 0.109 |  |  |  |  | 0.109
[6 empty] | 0.109 |  |  |  |  | 0.109
[6 empty] | 0.109 |  |  |  |  | 0.109
[6 empty] | 0.109 |  |  |  |  | 0.109
[6 empty] | 0.109 |  |  |  |  | 0.109
[6 empty] | 0.109 |  |  |  |  | 0.109
[6 empty] | 0.109 |  |  |  |  | 0.109
[6 empty] | 0.109 |  |  |  |  | 0.109
[6 empty] | 0.109 |  |  |  |  | 0.109
[6 empty] | 0.109 |  |  |  |  | 0.109
[6 empty] | 0.109 |  |  |  |  | 0.109
[6 empty] | 0.109 |  |  |  |  | 0.109
[6 empty] | 0.109 |  |  |  |  | 0.109
[6 empty] | 0.109 |  |  |  |  | 0.109
[6 empty] | 0.109 |  |  |  |  | 0.109
[6 empty] | 0.109 |  |  |  |  | 0.109
[6 empty] | 0.109 |  |  |  |  | 0.109
[6 empty] | 0.109 |  |  |  |  | 0.109
[6 empty] | 0.109 |  |  |  |  | 0.109
[6 empty] | 0.109 |  |  |  |  | 0.109
[6 empty] | 0.109 |  |  |  |  | 0.109
[6 empty] | 0.109 |  |  |  |  | 0.109
[6 empty] | 0.109 |  |  |  |  | 0.109
[6 empty] | 0.109 |  |  |  |  | 0.109
[6 empty] | 0.109 |  |  |  |  | 0.109
[6 empty] | 0.109 |  |  |  |  | 0.109
[6 empty] | 0.109 |  |  |  |  | 0.109
[6 empty] | 0.109 |  |  |  |  | 0.109
[6 empty] | 0.109 |  |  |  |  | 0.109
[6 empty] | 0.109 |  |  |  |  | 0.109
[6 empty] | 0.109 |  |  |  |  | 0.109
[6 empty] | 0.109 |  |  |  |  | 0.109
[6 empty] | 0.109 |  |  |  |  | 0.109
[6 empty] | 0.109 |  |  |  |  | 0.109
[6 empty] | 0.109 |  |  |  |  | 0.109
[6 empty] | 0.109 |  |  |  |  | 0.109
[6 empty] | 0.109 |  |  |  |  | 0.109
[6 empty] | 0.109 |  |  |  |  | 0.109
[6 empty] | 0.109 |  |  |  |  | 0.109
[6 empty] | 0.109 |  |  |  |  | 0.109
[6 empty] | 0.109 |  |  |  |  | 0.109
[6 empty] | 0.109 |  |  |  |  | 0.109
[6 empty] | 0.109 |  |  |  |  | 0.109
[6 empty] | 0.109 |  |  |  |  | 0.109
[6 empty] | 0.109 |  |  |  |  | 0.109
[6 empty] | 0.109 |  |  |  |  | 0.109
[6 empty] | 0.109 |  |  |  |  | 0.109
[6 empty] | 0.109 |  |  |  |  | 0.109
[6 empty] | 0.109 |  |  |  |  | 0.109
[6 empty] | 0.109 |  |  |  |  | 0.109
[6 empty] | 0.109 |  |  |  |  | 0.109
[6 empty] | 0.109 |  |  |  |  | 0.109
[6 empty] | 0.109 |  |  |  |  | 0.109
[6 empty] | 0.109 |  |  |  |  | 0.109
[6 empty] | 0.109 |  |  |  |  | 0.109
[6 empty] | 0.109 |  |  |  |  | 0.109
[6 empty] | 0.109 |  |  |  |  | 0.109
[6 empty] | 0.109 |  |  |  |  | 0.109
[6 empty] | 0.109 |  |  |  |  | 0.109
[6 empty] | 0.109 |  |  |  |  | 0.109
[6 empty] | 0.109 |  |  |  |  | 0.109
[6 empty] | 0.109 |  |  |  |  | 0.109
[6 empty] | 0.109 |  |  |  |  | 0.109
[6 empty] | 0.109 |  |  |  |  | 0.109
[6 empty] | 0.109 |  |  |  |  | 0.109
[6 empty] | 0.109 |  |  |  |  | 0.109
[6 empty] | 0.109 |  |  |  |  | 0.109
[6 empty] | 0.109 |  |  |  |  | 0.109
[6 empty] | 0.109 |  |  |  |  | 0.109
[6 empty] | 0.109 |  |  |  |  | 0.109
[6 empty] | 0.109 |  |  |  |  | 0.109
[6 empty] | 0.109 |  |  |  |  | 0.109
[6 empty] | 0.109 |  |  |  |  | 0.109
[6 empty] | 0.109 |  |  |  |  | 0.109
[6 empty] | 0.109 |  |  |  |  | 0.109
[6 empty] | 0.109 |  |  |  |  | 0.109
[6 empty] | 0.109 |  |  |  |  | 0.109
[6 empty] | 0.109 |  |  |  |  | 0.109
[6 empty] | 0.109 |  |  |  |  | 0.109
[6 empty] | 0.109 |  |  |  |  | 0.109
[6 empty] | 0.109 |  |  |  |  | 0.109
[6 empty] | 0.109 |  |  |  |  | 0.109
[6 empty] | 0.109 |  |  |  |  | 0.109
[6 empty] | 0.109 |  |  |  |  | 0.109
[6 empty] | 0.109 |  |  |  |  | 0.109
[6 empty] | 0.109 |  |  |  |  | 0.109
[6 empty] | 0.109 |  |  |  |  | 0.109
[6 empty] | 0.109 |  |  |  |  | 0.109
[6 empty] | 0.109 |  |  |  |  | 0.109
[6 empty] | 0.109 |  |  |  |  | 0.109
[6 empty] | 0.109 |  |  |  |  | 0.109
[6 empty] | 0.109 |  |  |  |  | 0.109
[6 empty] | 0.109 |  |  |  |  | 0.109
[6 empty] | 0.109 |  |  |  |  | 0.109
[6 empty] | 0.109 |  |  |  |  | 0.109
[6 empty] | 0.109 |  |  |  |  | 0.109
[6 empty] | 0.109 |  |  |  |  | 0.109
[6 empty] | 0.109 |  |  |  |  | 0.109
[6 empty] | 0.109 |  |  |  |  | 0.109
[6 empty] | 0.109 |  |  |  |  | 0.109
[6 empty] | 0.109 |  |  |  |  | 0.109
[6 empty] | 0.109 |  |  |  |  | 0.109
[6 empty] | 0.109 |  |  |  |  | 0.109
[6 empty] | 0.109 |  |  |  |  | 0.109
[6 empty] | 0.109 |  |  |  |  | 0.109
[6 empty] | 0.109 |  |  |  |  | 0.109
[6 empty] | 0.109 |  |  |  |  | 0.109
[6 empty] | 0.109 |  |  |  |  | 0.109
[6 empty] | 0.109 |  |  |  |  | 0.109
[6 empty] | 0.109 |  |  |  |  | 0.109
[6 empty] | 0.109 |  |  |  |  | 0.109
[6 empty] | 0.109 |  |  |  |  | 0.109
[6 empty] | 0.109 |  |  |  |  | 0.109
[6 empty] | 0.109 |  |  |  |  | 0.109
[6 empty] | 0.109 |  |  |  |  | 0.109
[6 empty] | 0.109 |  |  |  |  | 0.109
[6 empty] | 0.109 |  |  |  |  | 0.109
[6 empty] | 0.109 |  |  |  |  | 0.109
[6 empty] | 0.109 |  |  |  |  | 0.109
[6 empty] | 0.109 |  |  |  |  | 0.109
[6 empty] | 0.109 |  |  |  |  | 0.109
[6 empty] | 0.109 |  |  |  |  | 0.109
[6 empty] | 0.109 |  |  |  |  | 0.109
[6 empty] | 0.109 |  |  |  |  | 0.109
[6 empty] | 0.109 |  |  |  |  | 0.109
[6 empty] | 0.109 |  |  |  |  | 0.109
[6 empty] | 0.109 |  |  |  |  | 0.109
[6 empty] | 0.109 |  |  |  |  | 0.109
[6 empty] | 0.109 |  |  |  |  | 0.109
[6 empty] | 0.109 |  |  |  |  | 0.109
[6 empty] | 0.109 |  |  |  |  | 0.109
[6 empty] | 0.109 |  |  |  |  | 0.109
[6 empty] | 0.109 |  |  |  |  | 0.109
[6 empty] | 0.109 |  |  |  |  | 0.109
[6 empty] | 0.109 |  |  |  |  | 0.109
[6 empty] | 0.109 |  |  |  |  | 0.109
[6 empty] | 0.109 |  |  |  |  | 0.109
[6 empty] | 0.109 |  |  |  |  | 0.109
[6 empty] | 0.109 |  |  |  |  | 0.109
[6 empty] | 0.109 |  |  |  |  | 0.109
[6 empty] | 0.109 |  |  |  |  | 0.109
[6 empty] | 0.109 |  |  |  |  | 0.109
[6 empty] | 0.109 |  |  |  |  | 0.109
[6 empty] | 0.109 |  |  |  |  | 0.109
[6 empty] | 0.109 |  |  |  |  | 0.109
[6 empty] | 0.109 |  |  |  |  | 0.109
[6 empty] | 0.109 |  |  |  |  | 0.109
[6 empty] | 0.109 |  |  |  |  | 0.109
[6 empty] | 0.109 |  |  |  |  | 0.109
[6 empty] | 0.109 |  |  |  |  | 0.109
[6 empty] | 0.109 |  |  |  |  | 0.109
[6 empty] | 0.109 |  |  |  |  | 0.109
[6 empty] | 0.109 |  |  |  |  | 0.109
[6 empty] | 0.109 |  |  |  |  | 0.109
[6 empty] | 0.109 |  |  |  |  | 0.109
[6 empty] | 0.109 |  |  |  |  | 0.109
[6 empty] | 0.109 |  |  |  |  | 0.109
[6 empty] | 0.109 |  |  |  |  | 0.109
[6 empty] | 0.109 |  |  |  |  | 0.109
[6 empty] | 0.109 |  |  |  |  | 0.109
[6 empty] | 0.109 |  |  |  |  | 0.109
[6 empty] | 0.109 |  |  |  |  | 0.109
[6 empty] | 0.109 |  |  |  |  | 0.109
[6 empty] | 0.109 |  |  |  |  | 0.109
[6 empty] | 0.109 |  |  |  |  | 0.109
[6 empty] | 0.109 |  |  |  |  | 0.109
[6 empty] | 0.109 |  |  |  |  | 0.109
[6 empty] | 0.109 |  |  |  |  | 0.109
[6 empty] | 0.109 |  |  |  |  | 0.109
[6 empty] | 0.109 |  |  |  |  | 0.109
[6 empty] | 0.109 |  |  |  |  | 0.109
[6 empty] | 0.109 |  |  |  |  | 0.109
[6 empty] | 0.109 |  |  |  |  | 0.109
[6 empty] | 0.109 |  |  |  |  | 0.109
[6 empty] | 0.109 |  |  |  |  | 0.109
[6 empty] | 0.109 |  |  |  |  | 0.109
[6 empty] | 0.109 |  |  |  |  | 0.109
[6 empty] | 0.109 |  |  |  |  | 0.109
[6 empty] | 0.109 |  |  |  |  | 0.109
[6 empty] | 0.109 |  |  |  |  | 0.109
[6 empty] | 0.109 |  |  |  |  | 0.109
[6 empty] | 0.109 |  |  |  |  | 0.109
[6 empty] | 0.109 |  |  |  |  | 0.109
[6 empty] | 0.109 |  |  |  |  | 0.109
[6 empty] | 0.109 |  |  |  |  | 0.109
[6 empty] | 0.109 |  |  |  |  | 0.109
[6 empty] | 0.109 |  |  |  |  | 0.109
[6 empty] | 0.109 |  |  |  |  | 0.109
[6 empty] | 0.109 |  |  |  |  | 0.109
[6 empty] | 0.109 |  |  |  |  | 0.109
[6 empty] | 0.109 |  |  |  |  | 0.109
[6 empty] | 0.109 |  |  |  |  | 0.109
[6 empty] | 0.109 |  |  |  |  | 0.109
[6 empty] | 0.109 |  |  |  |  | 0.109
[6 empty] | 0.109 |  |  |  |  | 0.109
[6 empty] | 0.109 |  |  |  |  | 0.109
[6 empty] | 0.109 |  |  |  |  | 0.109
[6 empty] | 0.109 |  |  |  |  | 0.109
[6 empty] | 0.109 |  |  |  |  | 0.109
[6 empty] | 0.109 |  |  |  |  | 0.109
[6 empty] | 0.109 |  |  |  |  | 0.109
[6 empty] | 0.109 |  |  |  |  | 0.109
[6 empty] | 0.109 |  |  |  |  | 0.109
[6 empty] | 0.109 |  |  |  |  | 0.109
[6 empty] | 0.109 |  |  |  |  | 0.109
[6 empty] | 0.109 |  |  |  |  | 0.109
[6 empty] | 0.109 |  |  |  |  | 0.109
[6 empty] | 0.109 |  |  |  |  | 0.109
[6 empty] | 0.109 |  |  |  |  | 0.109
[6 empty] | 0.109 |  |  |  |  | 0.109
[6 empty] | 0.109 |  |  |  |  | 0.109
[6 empty] | 0.109 |  |  |  |  | 0.109
[6 empty] | 0.109 |  |  |  |  | 0.109
[6 empty] | 0.109 |  |  |  |  | 0.109
[6 empty] | 0.109 |  |  |  |  | 0.109
[6 empty] | 0.109 |  |  |  |  | 0.109
[6 empty] | 0.109 |  |  |  |  | 0.109
[6 empty] | 0.109 |  |  |  |  | 0.109
[6 empty] | 0.109 |  |  |  |  | 0.109
[6 empty] | 0.109 |  |  |  |  | 0.109
[6 empty] | 0.109 |  |  |  |  | 0.109
[6 empty] | 0.109 |  |  |  |  | 0.109
[6 empty] | 0.109 |  |  |  |  | 0.109
[6 empty] | 0.109 |  |  |  |  | 0.109
[6 empty] | 0.109 |  |  |  |  | 0.109
[6 empty] | 0.109 |  |  |  |  | 0.109
[6 empty] | 0.109 |  |  |  |  | 0.109
[6 empty] | 0.109 |  |  |  |  | 0.109
[6 empty] | 0.109 |  |  |  |  | 0.109
[6 empty] | 0.109 |  |  |  |  | 0.109
[6 empty] | 0.109 |  |  |  |  | 0.109
[6 empty] | 0.109 |  |  |  |  | 0.109
[6 empty] | 0.109 |  |  |  |  | 0.109
[6 empty] | 0.109 |  |  |  |  | 0.109
[6 empty] | 0.109 |  |  |  |  | 0.109
[6 empty] | 0.109 |  |  |  |  | 0.109
[6 empty] | 0.109 |  |  |  |  | 0.109
[6 empty] | 0.109 |  |  |  |  | 0.109
[6 empty] | 0.109 |  |  |  |  | 0.109
[6 empty] | 0.109 |  |  |  |  | 0.109
[6 empty] | 0.109 |  |  |  |  | 0.109
[6 empty] | 0.109 |  |  |  |  | 0.109
[6 empty] | 0.109 |  |  |  |  | 0.109
[6 empty] | 0.109 |  |  |  |  | 0.109
[6 empty] | 0.109 |  |  |  |  | 0.109
[6 empty] | 0.109 |  |  |  |  | 0.109
[6 empty] | 0.109 |  |  |  |  | 0.109
[6 empty] | 0.109 |  |  |  |  | 0.109
[6 empty] | 0.109 |  |  |  |  | 0.109
[6 empty] | 0.109 |  |  |  |  | 0.109
[6 empty] | 0.109 |  |  |  |  | 0.109
[6 empty] | 0.109 |  |  |  |  | 0.109
[6 empty] | 0.109 |  |  |  |  | 0.109
[6 empty] | 0.109 |  |  |  |  | 0.109
[6 empty] | 0.109 |  |  |  |  | 0.109
[6 empty] | 0.109 |  |  |  |  | 0.109
[6 empty] | 0.109 |  |  |  |  | 0.109
[6 empty] | 0.109 |  |  |  |  | 0.109
[6 empty] | 0.109 |  |  |  |  | 0.109
[6 empty] | 0.109 |  |  |  |  | 0.109
[6 empty] | 0.109 |  |  |  |  | 0.109
[6 empty] | 0.109 |  |  |  |  | 0.109
[6 empty] | 0.109 |  |  |  |  | 0.109
[6 empty] | 0.109 |  |  |  |  | 0.109
[6 empty] | 0.109 |  |  |  |  | 0.109
[6 empty] | 0.109 |  |  |  |  | 0.109
[6 empty] | 0.109 |  |  |  |  | 0.109
[6 empty] | 0.109 |  |  |  |  | 0.109
[6 empty] | 0.109 |  |  |  |  | 0.109
[6 empty] | 0.109 |  |  |  |  | 0.109
[6 empty] | 0.109 |  |  |  |  | 0.109
[6 empty] | 0.109 |  |  |  |  | 0.109
[6 empty] | 0.109 |  |  |  |  | 0.109
[6 empty] | 0.109 |  |  |  |  | 0.109
[6 empty] | 0.109 |  |  |  |  | 0.109
[6 empty] | 0.109 |  |  |  |  | 0.109
[6 empty] | 0.109 |  |  |  |  | 0.109
[6 empty] | 0.109 |  |  |  |  | 0.109
[6 empty] | 0.109 |  |  |  |  | 0.109
[6 empty] | 0.109 |  |  |  |  | 0.109
[6 empty] | 0.109 |  |  |  |  | 0.109
[6 empty] | 0.109 |  |  |  |  | 0.109
[6 empty] | 0.109 |  |  |  |  | 0.109
[6 empty] | 0.109 |  |  |  |  | 0.109
[6 empty] | 0.109 |  |  |  |  | 0.109
[6 empty] | 0.109 |  |  |  |  | 0.109
[6 empty] | 0.109 |  |  |  |  | 0.109
[6 empty] | 0.109 |  |  |  |  | 0.109
[6 empty] | 0.109 |  |  |  |  | 0.109
[6 empty] | 0.109 |  |  |  |  | 0.109
[6 empty] | 0.109 |  |  |  |  | 0.109
[6 empty] | 0.109 |  |  |  |  | 0.109
[6 empty] | 0.109 |  |  |  |  | 0.109
[6 empty] | 0.109 |  |  |  |  | 0.109
[6 empty] | 0.109 |  |  |  |  | 0.109
[6 empty] | 0.109 |  |  |  |  | 0.109
[6 empty] | 0.109 |  |  |  |  | 0.109
[6 empty] | 0.109 |  |  |  |  | 0.109
[6 empty] | 0.109 |  |  |  |  | 0.109
[6 empty] | 0.109 |  |  |  |  | 0.109
[6 empty] | 0.109 |  |  |  |  | 0.109
[6 empty] | 0.109 |  |  |  |  | 0.109
[6 empty] | 0.109 |  |  |  |  | 0.109
[6 empty] | 0.109 |  |  |  |  | 0.109
[6 empty] | 0.109 |  |  |  |  | 0.109
[6 empty] | 0.109 |  |  |  |  | 0.109
[6 empty] | 0.109 |  |  |  |  | 0.109
[6 empty] | 0.109 |  |  |  |  | 0.109
[6 empty] | 0.109 |  |  |  |  | 0.109
[6 empty] | 0.109 |  |  |  |  | 0.109
[6 empty] | 0.109 |  |  |  |  | 0.109
[6 empty] | 0.109 |  |  |  |  | 0.109
[6 empty] | 0.109 |  |  |  |  | 0.109
[6 empty] | 0.109 |  |  |  |  | 0.109
[6 empty] | 0.109 |  |  |  |  | 0.109
[6 empty] | 0.109 |  |  |  |  | 0.109
[6 empty] | 0.109 |  |  |  |  | 0.109
[6 empty] | 0.109 |  |  |  |  | 0.109
[6 empty] | 0.109 |  |  |  |  | 0.109
[6 empty] | 0.109 |  |  |  |  | 0.109
[6 empty] | 0.109 |  |  |  |  | 0.109
[6 empty] | 0.109 |  |  |  |  | 0.109
[6 empty] | 0.109 |  |  |  |  | 0.109
[6 empty] | 0.109 |  |  |  |  | 0.109
[6 empty] | 0.109 |  |  |  |  | 0.109
[6 empty] | 0.109 |  |  |  |  | 0.109
[6 empty] | 0.109 |  |  |  |  | 0.109
[6 empty] | 0.109 |  |  |  |  | 0.109
[6 empty] | 0.109 |  |  |  |  | 0.109
[6 empty] | 0.109 |  |  |  |  | 0.109
[6 empty] | 0.109 |  |  |  |  | 0.109
[6 empty] | 0.109 |  |  |  |  | 0.109
[6 empty] | 0.109 |  |  |  |  | 0.109
[6 empty] | 0.109 |  |  |  |  | 0.109
[6 empty] | 0.109 |  |  |  |  | 0.109
[6 empty] | 0.109 |  |  |  |  | 0.109
[6 empty] | 0.109 |  |  |  |  | 0.109
[6 empty] | 0.109 |  |  |  |  | 0.109
[6 empty] | 0.109 |  |  |  |  | 0.109
[6 empty] | 0.109 |  |  |  |  | 0.109
[6 empty] | 0.109 |  |  |  |  | 0.109
[6 empty] | 0.109 |  |  |  |  | 0.109
[6 empty] | 0.109 |  |  |  |  | 0.109
[6 empty] | 0.109 |  |  |  |  | 0.109
[6 empty] | 0.109 |  |  |  |  | 0.109
[6 empty] | 0.109 |  |  |  |  | 0.109
[6 empty] | 0.109 |  |  |  |  | 0.109
[6 empty] | 0.109 |  |  |  |  | 0.109
[6 empty] | 0.109 |  |  |  |  | 0.109
[6 empty] | 0.109 |  |  |  |  | 0.109
[6 empty] | 0.109 |  |  |  |  | 0.109
[6 empty] | 0.109 |  |  |  |  | 0.109
[6 empty] | 0.109 |  |  |  |  | 0.109
[6 empty] | 0.109 |  |  |  |  | 0.109
[6 empty] | 0.109 |  |  |  |  | 0.109
[6 empty] | 0.109 |  |  |  |  | 0.109
[6 empty] | 0.109 |  |  |  |  | 0.109
[6 empty] | 0.109 |  |  |  |  | 0.109
[6 empty] | 0.109 |  |  |  |  | 0.109
[6 empty] | 0.109 |  |  |  |  | 0.109
[6 empty] | 0.109 |  |  |  |  | 0.109
[6 empty] | 0.109 |  |  |  |  | 0.109
[6 empty] | 0.109 |  |  |  |  | 0.109
[6 empty] | 0.109 |  |  |  |  | 0.109
[6 empty] | 0.109 |  |  |  |  | 0.109
[6 empty] | 0.109 |  |  |  |  | 0.109
[6 empty] | 0.109 |  |  |  |  | 0.109
[6 empty] | 0.109 |  |  |  |  | 0.109
[6 empty] | 0.109 |  |  |  |  | 0.109
[6 empty] | 0.109 |  |  |  |  | 0.109
[6 empty] | 0.109 |  |  |  |  | 0.109
[6 empty] | 0.109 |  |  |  |  | 0.109
[6 empty] | 0.109 |  |  |  |  | 0.109
[6 empty] | 0.109 |  |  |  |  | 0.109
[6 empty] | 0.109 |  |  |  |  | 0.109
[6 empty] | 0.109 |  |  |  |  | 0.109
[6 empty] | 0.109 |  |  |  |  | 0.109
[6 empty] | 0.109 |  |  |  |  | 0.109
[6 empty] | 0.109 |  |  |  |  | 0.109
[6 empty] | 0.109 |  |  |  |  | 0.109
[6 empty] | 0.109 |  |  |  |  | 0.109
[6 empty] | 0.109 |  |  |  |  | 0.109
[6 empty] | 0.109 |  |  |  |  | 0.109
[6 empty] | 0.109 |  |  |  |  | 0.109
[6 empty] | 0.109 |  |  |  |  | 0.109
[6 empty] | 0.109 |  |  |  |  | 0.109
[6 empty] | 0.109 |  |  |  |  | 0.109
[6 empty] | 0.109 |  |  |  |  | 0.109
[6 empty] | 0.109 |  |  |  |  | 0.109
[6 empty] | 0.109 |  |  |  |  | 0.109
[6 empty] | 0.109 |  |  |  |  | 0.109
[6 empty] | 0.109 |  |  |  |  | 0.109
[6 empty] | 0.109 |  |  |  |  | 0.109
[6 empty] | 0.109 |  |  |  |  | 0.109
[6 empty] | 0.109 |  |  |  |  | 0.109
[6 empty] | 0.109 |  |  |  |  | 0.109
[6 empty] | 0.109 |  |  |  |  | 0.109
[6 empty] | 0.109 |  |  |  |  | 0.109
[6 empty] | 0.109 |  |  |  |  | 0.109
[6 empty] | 0.109 |  |  |  |  | 0.109
[6 empty] | 0.109 |  |  |  |  | 0.109
[6 empty] | 0.109 |  |  |  |  | 0.109
[6 empty] | 0.109 |  |  |  |  | 0.109
[6 empty] | 0.109 |  |  |  |  | 0.109
[6 empty] | 0.109 |  |  |  |  | 0.109
[6 empty] | 0.109 |  |  |  |  | 0.109
[6 empty] | 0.109 |  |  |  |  | 0.109
[6 empty] | 0.109 |  |  |  |  | 0.109
[6 empty] | 0.109 |  |  |  |  | 0.109
[6 empty] | 0.109 |  |  |  |  | 0.109
[6 empty] | 0.109 |  |  |  |  | 0.109
[6 empty] | 0.109 |  |  |  |  | 0.109
[6 empty] | 0.109 |  |  |  |  | 0.109
[6 empty] | 0.109 |  |  |  |  | 0.109
[6 empty] | 0.109 |  |  |  |  | 0.109
[6 empty] | 0.109 |  |  |  |  | 0.109
[6 empty] | 0.109 |  |  |  |  | 0.109
[6 empty] | 0.109 |  |  |  |  | 0.109
[6 empty] | 0.109 |  |  |  |  | 0.109
[6 empty] | 0.109 |  |  |  |  | 0.109
[6 empty] | 0.109 |  |  |  |  | 0.109
[6 empty] | 0.109 |  |  |  |  | 0.109
[6 empty] | 0.109 |  |  |  |  | 0.109
[6 empty] | 0.109 |  |  |  |  | 0.109
[6 empty] | 0.109 |  |  |  |  | 0.109
[6 empty] | 0.109 |  |  |  |  | 0.109
[6 empty] | 0.109 |  |  |  |  | 0.109
[6 empty] | 0.109 |  |  |  |  | 0.109
[6 empty] | 0.109 |  |  |  |  | 0.109
[6 empty] | 0.109 |  |  |  |  | 0.109
[6 empty] | 0.109 |  |  |  |  | 0.109
[6 empty] | 0.109 |  |  |  |  | 0.109
[6 empty] | 0.109 |  |  |  |  | 0.109
[6 empty] | 0.109 |  |  |  |  | 0.109
[6 empty] | 0.109 |  |  |  |  | 0.109
[6 empty] | 0.109 |  |  |  |  | 0.109
[6 empty] | 0.109 |  |  |  |  | 0.109
[6 empty] | 0.109 |  |  |  |  | 0.109
[6 empty] | 0.109 |  |  |  |  | 0.109
[6 empty] | 0.109 |  |  |  |  | 0.109
[6 empty] | 0.109 |  |  |  |  | 0.109
[6 empty] | 0.109 |  |  |  |  | 0.109
[6 empty] | 0.109 |  |  |  |  | 0.109
[6 empty] | 0.109 |  |  |  |  | 0.109
[6 empty] | 0.109 |  |  |  |  | 0.109
[6 empty] | 0.109 |  |  |  |  | 0.109
[6 empty] | 0.109 |  |  |  |  | 0.109
[6 empty] | 0.109 |  |  |  |  | 0.109
[6 empty] | 0.109 |  |  |  |  | 0.109
[6 empty] | 0.109 |  |  |  |  | 0.109
[6 empty] | 0.109 |  |  |  |  | 0.109
[6 empty] | 0.109 |  |  |  |  | 0.109
[6 empty] | 0.109 |  |  |  |  | 0.109
[6 empty] | 0.109 |  |  |  |  | 0.109
[6 empty] | 0.109 |  |  |  |  | 0.109
[6 empty] | 0.109 |  |  |  |  | 0.109
[6 empty] | 0.109 |  |  |  |  | 0.109
[6 empty] | 0.109 |  |  |  |  | 0.109
[6 empty] | 0.109 |  |  |  |  | 0.109
[6 empty] | 0.109 |  |  |  |  | 0.109
[6 empty] | 0.109 |  |  |  |  | 0.109
[6 empty] | 0.109 |  |  |  |  | 0.109
[6 empty] | 0.109 |  |  |  |  | 0.109
[6 empty] | 0.109 |  |  |  |  | 0.109
[6 empty] | 0.109 |  |  |  |  | 0.109
[6 empty] | 0.109 |  |  |  |  | 0.109
[6 empty] | 0.109 |  |  |  |  | 0.109
[6 empty] | 0.109 |  |  |  |  | 0.109
[6 empty] | 0.109 |  |  |  |  | 0.109
[6 empty] | 0.109 |  |  |  |  | 0.109
[6 empty] | 0.109 |  |  |  |  | 0.109
[6 empty] | 0.109 |  |  |  |  | 0.109
[6 empty] | 0.109 |  |  |  |  | 0.109
[6 empty] | 0.109 |  |  |  |  | 0.109
[6 empty] | 0.109 |  |  |  |  | 0.109
[6 empty] | 0.109 |  |  |  |  | 0.109
[6 empty] | 0.109 |  |  |  |  | 0.109
[6 empty] | 0.109 |  |  |  |  | 0.109
[6 empty] | 0.109 |  |  |  |  | 0.109
[6 empty] | 0.109 |  |  |  |  | 0.109
[6 empty] | 0.109 |  |  |  |  | 0.109
[6 empty] | 0.109 |  |  |  |  | 0.109
[6 empty] | 0.109 |  |  |  |  | 0.109
[6 empty] | 0.109 |  |  |  |  | 0.109
[6 empty] | 0.109 |  |  |  |  | 0.109
[6 empty] | 0.109 |  |  |  |  | 0.109
[6 empty] | 0.109 |  |  |  |  | 0.109
[6 empty] | 0.109 |  |  |  |  | 0.109
[6 empty] | 0.109 |  |  |  |  | 0.109
[6 empty] | 0.109 |  |  |  |  | 0.109
[6 empty] | 0.109 |  |  |  |  | 0.109
[6 empty] | 0.109 |  |  |  |  | 0.109
[6 empty] | 0.109 |  |  |  |  | 0.109
[6 empty] | 0.109 |  |  |  |  | 0.109
[6 empty] | 0.109 |  |  |  |  | 0.109
[6 empty] | 0.109 |  |  |  |  | 0.109
[6 empty] | 0.109 |  |  |  |  | 0.109
[6 empty] | 0.109 |  |  |  |  | 0.109
[6 empty] | 0.109 |  |  |  |  | 0.109
[6 empty] | 0.109 |  |  |  |  | 0.109
[6 empty] | 0.109 |  |  |  |  | 0.109
[6 empty] | 0.109 |  |  |  |  | 0.109
[6 empty] | 0.109 |  |  |  |  | 0.109
[6 empty] | 0.109 |  |  |  |  | 0.109
[6 empty] | 0.109 |  |  |  |  | 0.109
[6 empty] | 0.109 |  |  |  |  | 0.109
[6 empty] | 0.109 |  |  |  |  | 0.109
[6 empty] | 0.109 |  |  |  |  | 0.109
[6 empty] | 0.109 |  |  |  |  | 0.109
[6 empty] | 0.109 |  |  |  |  | 0.109
[6 empty] | 0.109 |  |  |  |  | 0.109
[6 empty] | 0.109 |  |  |  |  | 0.109
[6 empty] | 0.109 |  |  |  |  | 0.109
[6 empty] | 0.109 |  |  |  |  | 0.109
[6 empty] | 0.109 |  |  |  |  | 0.109
[6 empty] | 0.109 |  |  |  |  | 0.109
[6 empty] | 0.109 |  |  |  |  | 0.109
[6 empty] | 0.109 |  |  |  |  | 0.109
[6 empty] | 0.109 |  |  |  |  | 0.109
[6 empty] | 0.109 |  |  |  |  | 0.109
[6 empty] | 0.109 |  |  |  |  | 0.109
[6 empty] | 0.109 |  |  |  |  | 0.109
[6 empty] | 0.109 |  |  |  |  | 0.109
[6 empty] | 0.109 |  |  |  |  | 0.109
[6 empty] | 0.109 |  |  |  |  | 0.109
[6 empty] | 0.109 |  |  |  |  | 0.109
[6 empty] | 0.109 |  |  |  |  | 0.109
[6 empty] | 0.109 |  |  |  |  | 0.109
[6 empty] | 0.109 |  |  |  |  | 0.109
[6 empty] | 0.109 |  |  |  |  | 0.109
[6 empty] | 0.109 |  |  |  |  | 0.109
[6 empty] | 0.109 |  |  |  |  | 0.109
[6 empty] | 0.109 |  |  |  |  | 0.109
[6 empty] | 0.109 |  |  |  |  | 0.109
[6 empty] | 0.109 |  |  |  |  | 0.109
[6 empty] | 0.109 |  |  |  |  | 0.109
[6 empty] | 0.109 |  |  |  |  | 0.109
[6 empty] | 0.109 |  |  |  |  | 0.109
[6 empty] | 0.109 |  |  |  |  | 0.109
[6 empty] | 0.109 |  |  |  |  | 0.109
[6 empty] | 0.109 |  |  |  |  | 0.109
[6 empty] | 0.109 |  |  |  |  | 0.109
[6 empty] | 0.109 |  |  |  |  | 0.109
[6 empty] | 0.109 |  |  |  |  | 0.109
[6 empty] | 0.109 |  |  |  |  | 0.109
[6 empty] | 0.109 |  |  |  |  | 0.109
[6 empty] | 0.109 |  |  |  |  | 0.109
[6 empty] | 0.109 |  |  |  |  | 0.109
[6 empty] | 0.109 |  |  |  |  | 0.109
[6 empty] | 0.109 |  |  |  |  | 0.109
[6 empty] | 0.109 |  |  |  |  | 0.109
[6 empty] | 0.109 |  |  |  |  | 0.109
[6 empty] | 0.109 |  |  |  |  | 0.109
[6 empty] | 0.109 |  |  |  |  | 0.109
[6 empty] | 0.109 |  |  |  |  | 0.109
[6 empty] | 0.109 |  |  |  |  | 0.109
[6 empty] | 0.109 |  |  |  |  | 0.109
[6 empty] | 0.109 |  |  |  |  | 0.109
[6 empty] | 0.109 |  |  |  |  | 0.109
[6 empty] | 0.109 |  |  |  |  | 0.109
[6 empty] | 0.109 |  |  |  |  | 0.109
[6 empty] | 0.109 |  |  |  |  | 0.109
[6 empty] | 0.109 |  |  |  |  | 0.109
[6 empty] | 0.109 |  |  |  |  | 0.109
[6 empty] | 0.109 |  |  |  |  | 0.109
[6 empty] | 0.109 |  |  |  |  | 0.109
[6 empty] | 0.109 |  |  |  |  | 0.109
[6 empty] | 0.109 |  |  |  |  | 0.109
[6 empty] | 0.109 |  |  |  |  | 0.109
[6 empty] | 0.109 |  |  |  |  | 0.109
[6 empty] | 0.109 |  |  |  |  | 0.109
[6 empty] | 0.109 |  |  |  |  | 0.109
[6 empty] | 0.109 |  |  |  |  | 0.109
[6 empty] | 0.109 |  |  |  |  | 0.109
[6 empty] | 0.109 |  |  |  |  | 0.109
[6 empty] | 0.109 |  |  |  |  | 0.109
[6 empty] | 0.109 |  |  |  |  | 0.109
[6 empty] | 0.109 |  |  |  |  | 0.109
[6 empty] | 0.109 |  |  |  |  | 0.109
[6 empty] | 0.109 |  |  |  |  | 0.109
[6 empty] | 0.109 |  |  |  |  | 0.109
[6 empty] | 0.109 |  |  |  |  | 0.109
[6 empty] | 0.109 |  |  |  |  | 0.109
[6 empty] | 0.109 |  |  |  |  | 0.109
[6 empty] | 0.109 |  |  |  |  | 0.109
[6 empty] | 0.109 |  |  |  |  | 0.109
[6 empty] | 0.109 |  |  |  |  | 0.109
[6 empty] | 0.109 |  |  |  |  | 0.109
[6 empty] | 0.109 |  |  |  |  | 0.109
[6 empty] | 0.109 |  |  |  |  | 0.109
[6 empty] | 0.109 |  |  |  |  | 0.109
[6 empty] | 0.109 |  |  |  |  | 0.109
[6 empty] | 0.109 |  |  |  |  | 0.109
[6 empty] | 0.109 |  |  |  |  | 0.109
[6 empty] | 0.109 |  |  |  |  | 0.109
[6 empty] | 0.109 |  |  |  |  | 0.109
[6 empty] | 0.109 |  |  |  |  | 0.109
[6 empty] | 0.109 |  |  |  |  | 0.109
[6 empty] | 0.109 |  |  |  |  | 0.109
[6 empty] | 0.109 |  |  |  |  | 0.109
[6 empty] | 0.109 |  |  |  |  | 0.109
[6 empty] | 0.109 |  |  |  |  | 0.109
[6 empty] | 0.109 |  |  |  |  | 0.109
[6 empty] | 0.109 |  |  |  |  | 0.109
[6 empty] | 0.109 |  |  |  |  | 0.109
[6 empty] | 0.109 |  |  |  |  | 0.109
[6 empty] | 0.109 |  |  |  |  | 0.109
[6 empty] | 0.109 |  |  |  |  | 0.109
[6 empty] | 0.109 |  |  |  |  | 0.109
[6 empty] | 0.109 |  |  |  |  | 0.109
[6 empty] | 0.109 |  |  |  |  | 0.109
[6 empty] | 0.109 |  |  |  |  | 0.109
[6 empty] | 0.109 |  |  |  |  | 0.109
[6 empty] | 0.109 |  |  |  |  | 0.109
[6 empty] | 0.109 |  |  |  |  | 0.109
[6 empty] | 0.109 |  |  |  |  | 0.109
[6 empty] | 0.109 |  |  |  |  | 0.109
[6 empty] | 0.109 |  |  |  |  | 0.109
[6 empty] | 0.109 |  |  |  |  | 0.109
[6 empty] | 0.109 |  |  |  |  | 0.109
[6 empty] | 0.109 |  |  |  |  | 0.109
[6 empty] | 0.109 |  |  |  |  | 0.109
[6 empty] | 0.109 |  |  |  |  | 0.109
[6 empty] | 0.109 |  |  |  |  | 0.109
[6 empty] | 0.109 |  |  |  |  | 0.109
[6 empty] | 0.109 |  |  |  |  | 0.109
[6 empty] | 0.109 |  |  |  |  | 0.109
[6 empty] | 0.109 |  |  |  |  | 0.109
[6 empty] | 0.109 |  |  |  |  | 0.109
[6 empty] | 0.109 |  |  |  |  | 0.109
[6 empty] | 0.109 |  |  |  |  | 0.109
[6 empty] | 0.109 |  |  |  |  | 0.109
[6 empty] | 0.109 |  |  |  |  | 0.109
[6 empty] | 0.109 |  |  |  |  | 0.109
[6 empty] | 0.109 |  |  |  |  | 0.109
[6 empty] | 0.109 |  |  |  |  | 0.109
[6 empty] | 0.109 |  |  |  |  | 0.109
[6 empty] | 0.109 |  |  |  |  | 0.109
[6 empty] | 0.109 |  |  |  |  | 0.109
[6 empty] | 0.109 |  |  |  |  | 0.109
[6 empty] | 0.109 |  |  |  |  | 0.109
[6 empty] | 0.109 |  |  |  |  | 0.109
[6 empty] | 0.109 |  |  |  |  | 0.109
[6 empty] | 0.109 |  |  |  |  | 0.109
[6 empty] | 0.109 |  |  |  |  | 0.109
[6 empty] | 0.109 |  |  |  |  | 0.109
[6 empty] | 0.109 |  |  |  |  | 0.109
[6 empty] | 0.109 |  |  |  |  | 0.109
[6 empty] | 0.109 |  |  |  |  | 0.109
[6 empty] | 0.109 |  |  |  |  | 0.109
[6 empty] | 0.109 |  |  |  |  | 0.109
[6 empty] | 0.109 |  |  |  |  | 0.109
[6 empty] | 0.109 |  |  |  |  | 0.109
[6 empty] | 0.109 |  |  |  |  | 0.109
[6 empty] | 0.109 |  |  |  |  | 0.109
[6 empty] | 0.109 |  |  |  |  | 0.109
[6 empty] | 0.109 |  |  |  |  | 0.109
[6 empty] | 0.109 |  |  |  |  | 0.109
[6 empty] | 0.109 |  |  |  |  | 0.109
[6 empty] | 0.109 |  |  |  |  | 0.109
[6 empty] | 0.109 |  |  |  |  | 0.109
[6 empty] | 0.109 |  |  |  |  | 0.109
[6 empty] | 0.109 |  |  |  |  | 0.109
[6 empty] | 0.109 |  |  |  |  | 0.109
[6 empty] | 0.109 |  |  |  |  | 0.109
[6 empty] | 0.109 |  |  |  |  | 0.109
[6 empty] | 0.109 |  |  |  |  | 0.109
[6 empty] | 0.109 |  |  |  |  | 0.109
[6 empty] | 0.109 |  |  |  |  | 0.109
[6 empty] | 0.109 |  |  |  |  | 0.109
[6 empty] | 0.109 |  |  |  |  | 0.109
[6 empty] | 0.109 |  |  |  |  | 0.109
[6 empty] | 0.109 |  |  |  |  | 0.109
[6 empty] | 0.109 |  |  |  |  | 0.109
[6 empty] | 0.109 |  |  |  |  | 0.109
[6 empty] | 0.109 |  |  |  |  | 0.109
[6 empty] | 0.109 |  |  |  |  | 0.109
[6 empty] | 0.109 |  |  |  |  | 0.109
[6 empty] | 0.109 |  |  |  |  | 0.109
[6 empty] | 0.109 |  |  |  |  | 0.109
[6 empty] | 0.109 |  |  |  |  | 0.109
[6 empty] | 0.109 |  |  |  |  | 0.109
[6 empty] | 0.109 |  |  |  |  | 0.109
[6 empty] | 0.109 |  |  |  |  | 0.109
[6 empty] | 0.109 |  |  |  |  | 0.109
[6 empty] | 0.109 |  |  |  |  | 0.109
[6 empty] | 0.109 |  |  |  |  | 0.109
[6 empty] | 0.109 |  |  |  |  | 0.109
[6 empty] | 0.109 |  |  |  |  | 0.109
[6 empty] | 0.109 |  |  |  |  | 0.109
[6 empty] | 0.109 |  |  |  |  | 0.109
[6 empty] | 0.109 |  |  |  |  | 0.109
[6 empty] | 0.109 |  |  |  |  | 0.109
[6 empty] | 0.109 |  |  |  |  | 0.109
[6 empty] | 0.109 |  |  |  |  | 0.109
[6 empty] | 0.109 |  |  |  |  | 0.109
[6 empty] | 0.109 |  |  |  |  | 0.109
[6 empty] | 0.109 |  |  |  |  | 0.109
[6 empty] | 0.109 |  |  |  |  | 0.109
[6 empty] | 0.109 |  |  |  |  | 0.109
[6 empty] | 0.109 |  |  |  |  | 0.109
[6 empty] | 0.109 |  |  |  |  | 0.109
[6 empty] | 0.109 |  |  |  |  | 0.109
[6 empty] | 0.109 |  |  |  |  | 0.109
[6 empty] | 0.109 |  |  |  |  | 0.109
[6 empty] | 0.109 |  |  |  |  | 0.109
[6 empty] | 0.109 |  |  |  |  | 0.109
[6 empty] | 0.109 |  |  |  |  | 0.109
[6 empty] | 0.109 |  |  |  |  | 0.109
[6 empty] | 0.109 |  |  |  |  | 0.109
[6 empty] | 0.109 |  |  |  |  | 0.109
[6 empty] | 0.109 |  |  |  |  | 0.109
[6 empty] | 0.109 |  |  |  |  | 0.109
[6 empty] | 0.109 |  |  |  |  | 0.109
[6 empty] | 0.109 |  |  |  |  | 0.109
[6 empty] | 0.109 |  |  |  |  | 0.109
[6 empty] | 0.109 |  |  |  |  | 0.109
[6 empty] | 0.109 |  |  |  |  | 0.109
[6 empty] | 0.109 |  |  |  |  | 0.109
[6 empty] | 0.109 |  |  |  |  | 0.109
[6 empty] | 0.109 |  |  |  |  | 0.109
[6 empty] | 0.109 |  |  |  |  | 0.109
[6 empty] | 0.109 |  |  |  |  | 0.109
[6 empty] | 0.109 |  |  |  |  | 0.109
[6 empty] | 0.109 |  |  |  |  | 0.109
[6 empty] | 0.109 |  |  |  |  | 0.109
[6 empty] | 0.109 |  |  |  |  | 0.109
[6 empty] | 0.109 |  |  |  |  | 0.109
[6 empty] | 0.109 |  |  |  |  | 0.109
[6 empty] | 0.109 |  |  |  |  | 0.109
[6 empty] | 0.109 |  |  |  |  | 0.109
[6 empty] | 0.109 |  |  |  |  | 0.109
[6 empty] | 0.109 |  |  |  |  | 0.109
[6 empty] | 0.109 |  |  |  |  | 0.109
[6 empty] | 0.109 |  |  |  |  | 0.109
[6 empty] | 0.109 |  |  |  |  | 0.109
[6 empty] | 0.109 |  |  |  |  | 0.109
[6 empty] | 0.109 |  |  |  |  | 0.109
[6 empty] | 0.109 |  |  |  |  | 0.109
[6 empty] | 0.109 |  |  |  |  | 0.109
[6 empty] | 0.109 |  |  |  |  | 0.109
[6 empty] | 0.109 |  |  |  |  | 0.109
[6 empty] | 0.109 |  |  |  |  | 0.109
[6 empty] | 0.109 |  |  |  |  | 0.109
[6 empty] | 0.109 |  |  |  |  | 0.109
[6 empty] | 0.109 |  |  |  |  | 0.109
[6 empty] | 0.109 |  |  |  |  | 0.109
[6 empty] | 0.109 |  |  |  |  | 0.109
[6 empty] | 0.109 |  |  |  |  | 0.109
[6 empty] | 0.109 |  |  |  |  | 0.109
[6 empty] | 0.109 |  |  |  |  | 0.109
[6 empty] | 0.109 |  |  |  |  | 0.109
[6 empty] | 0.109 |  |  |  |  | 0.109
[6 empty] | 0.109 |  |  |  |  | 0.109
[6 empty] | 0.109 |  |  |  |  | 0.109
[6 empty] | 0.109 |  |  |  |  | 0.109
[6 empty] | 0.109 |  |  |  |  | 0.109
[6 empty] | 0.109 |  |  |  |  | 0.109
[6 empty] | 0.109 |  |  |  |  | 0.109
[6 empty] | 0.109 |  |  |  |  | 0.109
[6 empty] | 0.109 |  |  |  |  | 0.109
[6 empty] | 0.109 |  |  |  |  | 0.109
[6 empty] | 0.109 |  |  |  |  | 0.109
[6 empty] | 0.109 |  |  |  |  | 0.109
[6 empty] | 0.109 |  |  |  |  | 0.109
[6 empty] | 0.109 |  |  |  |  | 0.109
[6 empty] | 0.109 |  |  |  |  | 0.109
[6 empty] | 0.109 |  |  |  |  | 0.109
[6 empty] | 0.109 |  |  |  |  | 0.109
[6 empty] | 0.109 |  |  |  |  | 0.109
[6 empty] | 0.109 |  |  |  |  | 0.109
[6 empty] | 0.109 |  |  |  |  | 0.109
[6 empty] | 0.109 |  |  |  |  | 0.109
[6 empty] | 0.109 |  |  |  |  | 0.109
[6 empty] | 0.109 |  |  |  |  | 0.109
[6 empty] | 0.109 |  |  |  |  | 0.109
[6 empty] | 0.109 |  |  |  |  | 0.109
[6 empty] | 0.109 |  |  |  |  | 0.109
[6 empty] | 0.109 |  |  |  |  | 0.109
[6 empty] | 0.109 |  |  |  |  | 0.109
[6 empty] | 0.109 |  |  |  |  | 0.109
[6 empty] | 0.109 |  |  |  |  | 0.109
[6 empty] | 0.109 |  |  |  |  | 0.109
[6 empty] | 0.109 |  |  |  |  | 0.109
[6 empty] | 0.109 |  |  |  |  | 0.109
[6 empty] | 0.109 |  |  |  |  | 0.109
[6 empty] | 0.109 |  |  |  |  | 0.109
[6 empty] | 0.109 |  |  |  |  | 0.109
[6 empty] | 0.109 |  |  |  |  | 0.109
[6 empty] | 0.109 |  |  |  |  | 0.109
[6 empty] | 0.109 |  |  |  |  | 0.109
[6 empty] | 0.109 |  |  |  |  | 0.109
[6 empty] | 0.109 |  |  |  |  | 0.109
[6 empty] | 0.109 |  |  |  |  | 0.109
[6 empty] | 0.109 |  |  |  |  | 0.109
[6 empty] | 0.109 |  |  |  |  | 0.109
[6 empty] | 0.109 |  |  |  |  | 0.109
[6 empty] | 0.109 |  |  |  |  | 0.109
[6 empty] | 0.109 |  |  |  |  | 0.109
[6 empty] | 0.109 |  |  |  |  | 0.109
[6 empty] | 0.109 |  |  |  |  | 0.109
[6 empty] | 0.109 |  |  |  |  | 0.109
[6 empty] | 0.109 |  |  |  |  | 0.109
[6 empty] | 0.109 |  |  |  |  | 0.109
[6 empty] | 0.109 |  |  |  |  | 0.109
[6 empty] | 0.109 |  |  |  |  | 0.109
[6 empty] | 0.109 |  |  |  |  | 0.109
[6 empty] | 0.109 |  |  |  |  | 0.109
[6 empty] | 0.109 |  |  |  |  | 0.109
[6 empty] | 0.109 |  |  |  |  | 0.109
[6 empty] | 0.109 |  |  |  |  | 0.109
[6 empty] | 0.109 |  |  |  |  | 0.109
[6 empty] | 0.109 |  |  |  |  | 0.109
[6 empty] | 0.109 |  |  |  |  | 0.109
[6 empty] | 0.109 |  |  |  |  | 0.109
[6 empty] | 0.109 |  |  |  |  | 0.109
[6 empty] | 0.109 |  |  |  |  | 0.109
[6 empty] | 0.109 |  |  |  |  | 0.109
[6 empty] | 0.109 |  |  |  |  | 0.109
[6 empty] | 0.109 |  |  |  |  | 0.109
[6 empty] | 0.109 |  |  |  |  | 0.109
[6 empty] | 0.109 |  |  |  |  | 0.109
[6 empty] | 0.109 |  |  |  |  | 0.109
[6 empty] | 0.109 |  |  |  |  | 0.109
[6 empty] | 0.109 |  |  |  |  | 0.109
[6 empty] | 0.109 |  |  |  |  | 0.109
[6 empty] | 0.109 |  |  |  |  | 0.109
[6 empty] | 0.109 |  |  |  |  | 0.109
[6 empty] | 0.109 |  |  |  |  | 0.109
[6 empty] | 0.109 |  |  |  |  | 0.109
[6 empty] | 0.109 |  |  |  |  | 0.109
[6 empty] | 0.109 |  |  |  |  | 0.109
[6 empty] | 0.109 |  |  |  |  | 0.109
[6 empty] | 0.109 |  |  |  |  | 0.109
[6 empty] | 0.109 |  |  |  |  | 0.109
[6 empty] | 0.109 |  |  |  |  | 0.109
[6 empty] | 0.109 |  |  |  |  | 0.109
[6 empty] | 0.109 |  |  |  |  | 0.109
[6 empty] | 0.109 |  |  |  |  | 0.109
[6 empty] | 0.109 |  |  |  |  | 0.109
[6 empty] | 0.109 |  |  |  |  | 0.109
[6 empty] | 0.109 |  |  |  |  | 0.109
[6 empty] | 0.109 |  |  |  |  | 0.109
[6 empty] | 0.109 |  |  |  |  | 0.109
[6 empty] | 0.109 |  |  |  |  | 0.109
[6 empty] | 0.109 |  |  |  |  | 0.109
[6 empty] | 0.109 |  |  |  |  | 0.109
[6 empty] | 0.109 |  |  |  |  | 0.109
[6 empty] | 0.109 |  |  |  |  | 0.109
[6 empty] | 0.109 |  |  |  |  | 0.109
[6 empty] | 0.109 |  |  |  |  | 0.109
[6 empty] | 0.109 |  |  |  |  | 0.109
[6 empty] | 0.109 |  |  |  |  | 0.109
[6 empty] | 0.109 |  |  |  |  | 0.109
[6 empty] | 0.109 |  |  |  |  | 0.109
[6 empty] | 0.109 |  |  |  |  | 0.109
[6 empty] | 0.109 |  |  |  |  | 0.109
[6 empty] | 0.109 |  |  |  |  | 0.109
[6 empty] | 0.109 |  |  |  |  | 0.109
[6 empty] | 0.109 |  |  |  |  | 0.109
[6 empty] | 0.109 |  |  |  |  | 0.109
[6 empty] | 0.109 |  |  |  |  | 0.109
[6 empty] | 0.109 |  |  |  |  | 0.109
[6 empty] | 0.109 |  |  |  |  | 0.109
[6 empty] | 0.109 |  |  |  |  | 0.109
[6 empty] | 0.109 |  |  |  |  | 0.109
[6 empty] | 0.109 |  |  |  |  | 0.109
[6 empty] | 0.109 |  |  |  |  | 0.109
[6 empty] | 0.109 |  |  |  |  | 0.109
[6 empty] | 0.109 |  |  |  |  | 0.109
[6 empty] | 0.109 |  |  |  |  | 0.109
[6 empty] | 0.109 |  |  |  |  | 0.109
[6 empty] | 0.109 |  |  |  |  | 0.109
[6 empty] | 0.109 |  |  |  |  | 0.109
[6 empty] | 0.109 |  |  |  |  | 0.109
[6 empty] | 0.109 |  |  |  |  | 0.109
[6 empty] | 0.109 |  |  |  |  | 0.109
[6 empty] | 0.109 |  |  |  |  | 0.109
[6 empty] | 0.109 |  |  |  |  | 0.109
[6 empty] | 0.109 |  |  |  |  | 0.109
[6 empty] | 0.109 |  |  |  |  | 0.109
[6 empty] | 0.109 |  |  |  |  | 0.109
[6 empty] | 0.109 |  |  |  |  | 0.109
[6 empty] | 0.109 |  |  |  |  | 0.109
[6 empty] | 0.109 |  |  |  |  | 0.109
[6 empty] | 0.109 |  |  |  |  | 0.109
[6 empty] | 0.109 |  |  |  |  | 0.109
[6 empty] | 0.109 |  |  |  |  | 0.109
[6 empty] | 0.109 |  |  |  |  | 0.109
[6 empty] | 0.109 |  |  |  |  | 0.109
[6 empty] | 0.109 |  |  |  |  | 0.109
[6 empty] | 0.109 |  |  |  |  | 0.109
[6 empty] | 0.109 |  |  |  |  | 0.109
[6 empty] | 0.109 |  |  |  |  | 0.109
[6 empty] | 0.109 |  |  |  |  | 0.109
[6 empty] | 0.109 |  |  |  |  | 0.109
[6 empty] | 0.109 |  |  |  |  | 0.109
[6 empty] | 0.109 |  |  |  |  | 0.109
[6 empty] | 0.109 |  |  |  |  | 0.109
[6 empty] | 0.109 |  |  |  |  | 0.109
[6 empty] | 0.109 |  |  |  |  | 0.109
[6 empty] | 0.109 |  |  |  |  | 0.109
[6 empty] | 0.109 |  |  |  |  | 0.109
[6 empty] | 0.109 |  |  |  |  | 0.109
[6 empty] | 0.109 |  |  |  |  | 0.109
[6 empty] | 0.109 |  |  |  |  | 0.109
[6 empty] | 0.109 |  |  |  |  | 0.109
[6 empty] | 0.109 |  |  |  |  | 0.109
[6 empty] | 0.109 |  |  |  |  | 0.109
[6 empty] | 0.109 |  |  |  |  | 0.109
[6 empty] | 0.109 |  |  |  |  | 0.109
[6 empty] | 0.109 |  |  |  |  | 0.109
[6 empty] | 0.109 |  |  |  |  | 0.109
[6 empty] | 0.109 |  |  |  |  | 0.109
[6 empty] | 0.109 |  |  |  |  | 0.109
[6 empty] | 0.109 |  |  |  |  | 0.109
[6 empty] | 0.109 |  |  |  |  | 0.109
[6 empty] | 0.109 |  |  |  |  | 0.109
[6 empty] | 0.109 |  |  |  |  | 0.109
[6 empty] | 0.109 |  |  |  |  | 0.109
[6 empty] | 0.109 |  |  |  |  | 0.109
[6 empty] | 0.109 |  |  |  |  | 0.109
[6 empty] | 0.109 |  |  |  |  | 0.109
[6 empty] | 0.109 |  |  |  |  | 0.109
[6 empty] | 0.109 |  |  |  |  | 0.109
[6 empty] | 0.109 |  |  |  |  | 0.109
[6 empty] | 0.109 |  |  |  |  | 0.109
[6 empty] | 0.109 |  |  |  |  | 0.109
[6 empty] | 0.109 |  |  |  |  | 0.109
[6 empty] | 0.109 |  |  |  |  | 0.109
[6 empty] | 0.109 |  |  |  |  | 0.109
[6 empty] | 0.109 |  |  |  |  | 0.109
[6 empty] | 0.109 |  |  |  |  | 0.109
[6 empty] | 0.109 |  |  |  |  | 0.109
[6 empty] | 0.109 |  |  |  |  | 0.109
[6 empty] | 0.109 |  |  |  |  | 0.109
[6 empty] | 0.109 |  |  |  |  | 0.109
[6 empty] | 0.109 |  |  |  |  | 0.109
[6 empty] | 0.109 |  |  |  |  | 0.109
[6 empty] | 0.109 |  |  |  |  | 0.109
[6 empty] | 0.109 |  |  |  |  | 0.109
[6 empty] | 0.109 |  |  |  |  | 0.109
[6 empty] | 0.109 |  |  |  |  | 0.109
[6 empty] | 0.109 |  |  |  |  | 0.109
[6 empty] | 0.109 |  |  |  |  | 0.109
[6 empty] | 0.109 |  |  |  |  | 0.109
[6 empty] | 0.109 |  |  |  |  | 0.109
[6 empty] | 0.109 |  |  |  |  | 0.109
[6 empty] | 0.109 |  |  |  |  | 0.109
[6 empty] | 0.109 |  |  |  |  | 0.109
[6 empty] | 0.109 |  |  |  |  | 0.109
[6 empty] | 0.109 |  |  |  |  | 0.109
[6 empty] | 0.109 |  |  |  |  | 0.109
[6 empty] | 0.109 |  |  |  |  | 0.109
[6 empty] | 0.109 |  |  |  |  | 0.109
[6 empty] | 0.109 |  |  |  |  | 0.109
[6 empty] | 0.109 |  |  |  |  | 0.109
[6 empty] | 0.109 |  |  |  |  | 0.109
[6 empty] | 0.109 |  |  |  |  | 0.109
[6 empty] | 0.109 |  |  |  |  | 0.109
[6 empty] | 0.109 |  |  |  |  | 0.109
[6 empty] | 0.109 |  |  |  |  | 0.109
[6 empty] | 0.109 |  |  |  |  | 0.109
[6 empty] | 0.109 |  |  |  |  | 0.109
[6 empty] | 0.109 |  |  |  |  | 0.109
[6 empty] | 0.109 |  |  |  |  | 0.109
[6 empty] | 0.109 |  |  |  |  | 0.109
[6 empty] | 0.109 |  |  |  |  | 0.109
[6 empty] | 0.109 |  |  |  |  | 0.109
[6 empty] | 0.109 |  |  |  |  | 0.109
[6 empty] | 0.109 |  |  |  |  | 0.109
[6 empty] | 0.109 |  |  |  |  | 0.109
[6 empty] | 0.109 |  |  |  |  | 0.109
[6 empty] | 0.109 |  |  |  |  | 0.109
[6 empty] | 0.109 |  |  |  |  | 0.109
[6 empty] | 0.109 |  |  |  |  | 0.109
[6 empty] | 0.109 |  |  |  |  | 0.109
[6 empty] | 0.109 |  |  |  |  | 0.109
[6 empty] | 0.109 |  |  |  |  | 0.109
[6 empty] | 0.109 |  |  |  |  | 0.109
[6 empty] | 0.109 |  |  |  |  | 0.109
[6 empty] | 0.109 |  |  |  |  | 0.109
[6 empty] | 0.109 |  |  |  |  | 0.109
[6 empty] | 0.109 |  |  |  |  | 0.109
[6 empty] | 0.109 |  |  |  |  | 0.109
[6 empty] | 0.109 |  |  |  |  | 0.109
[6 empty] | 0.109 |  |  |  |  | 0.109
[6 empty] | 0.109 |  |  |  |  | 0.109
[6 empty] | 0.109 |  |  |  |  | 0.109
[6 empty] | 0.109 |  |  |  |  | 0.109
[6 empty] | 0.109 |  |  |  |  | 0.109
[6 empty] | 0.109 |  |  |  |  | 0.109
[6 empty] | 0.109 |  |  |  |  | 0.109
[6 empty] | 0.109 |  |  |  |  | 0.109
[6 empty] | 0.109 |  |  |  |  | 0.109
[6 empty] | 0.109 |  |  |  |  | 0.109
[6 empty] | 0.109 |  |  |  |  | 0.109
[6 empty] | 0.109 |  |  |  |  | 0.109
[6 empty] | 0.109 |  |  |  |  | 0.109
[6 empty] | 0.109 |  |  |  |  | 0.109
[6 empty] | 0.109 |  |  |  |  | 0.109
[6 empty] | 0.109 |  |  |  |  | 0.109
[6 empty] | 0.109 |  |  |  |  | 0.109
[6 empty] | 0.109 |  |  |  |  | 0.109
[6 empty] | 0.109 |  |  |  |  | 0.109
[6 empty] | 0.109 |  |  |  |  | 0.109
[6 empty] | 0.109 |  |  |  |  | 0.109
[6 empty] | 0.109 |  |  |  |  | 0.109
[6 empty] | 0.109 |  |  |  |  | 0.109
[6 empty] | 0.109 |  |  |  |  | 0.109
[6 empty] | 0.109 |  |  |  |  | 0.109
[6 empty] | 0.109 |  |  |  |  | 0.109
[6 empty] | 0.109 |  |  |  |  | 0.109
[6 empty] | 0.109 |  |  |  |  | 0.109
[6 empty] | 0.109 |  |  |  |  | 0.109
[6 empty] | 0.109 |  |  |  |  | 0.109
[6 empty] | 0.109 |  |  |  |  | 0.109
[6 empty] | 0.109 |  |  |  |  | 0.109
[6 empty] | 0.109 |  |  |  |  | 0.109
[6 empty] | 0.109 |  |  |  |  | 0.109
[6 empty] | 0.109 |  |  |  |  | 0.109
[6 empty] | 0.109 |  |  |  |  | 0.109
[6 empty] | 0.109 |  |  |  |  | 0.109
[6 empty] | 0.109 |  |  |  |  | 0.109
[6 empty] | 0.109 |  |  |  |  | 0.109
[6 empty] | 0.109 |  |  |  |  | 0.109
[6 empty] | 0.109 |  |  |  |  | 0.109
[6 empty] | 0.109 |  |  |  |  | 0.109
[6 empty] | 0.109 |  |  |  |  | 0.109
[6 empty] | 0.109 |  |  |  |  | 0.109
[6 empty] | 0.109 |  |  |  |  | 0.109
[6 empty] | 0.109 |  |  |  |  | 0.109
[6 empty] | 0.109 |  |  |  |  | 0.109
[6 empty] | 0.109 |  |  |  |  | 0.109
[6 empty] | 0.109 |  |  |  |  | 0.109
[6 empty] | 0.109 |  |  |  |  | 0.109
[6 empty] | 0.109 |  |  |  |  | 0.109
[6 empty] | 0.109 |  |  |  |  | 0.109
[6 empty] | 0.109 |  |  |  |  | 0.109
[6 empty] | 0.109 |  |  |  |  | 0.109
[6 empty] | 0.109 |  |  |  |  | 0.109
[6 empty] | 0.109 |  |  |  |  | 0.109
[6 empty] | 0.109 |  |  |  |  | 0.109
[6 empty] | 0.109 |  |  |  |  | 0.109
[6 empty] | 0.109 |  |  |  |  | 0.109
[6 empty] | 0.109 |  |  |  |  | 0.109
[6 empty] | 0.109 |  |  |  |  | 0.109
[6 empty] | 0.109 |  |  |  |  | 0.109
[6 empty] | 0.109 |  |  |  |  | 0.109
[6 empty] | 0.109 |  |  |  |  | 0.109
[6 empty] | 0.109 |  |  |  |  | 0.109
[6 empty] | 0.109 |  |  |  |  | 0.109
[6 empty] | 0.109 |  |  |  |  | 0.109
[6 empty] | 0.109 |  |  |  |  | 0.109
[6 empty] | 0.109 |  |  |  |  | 0.109
[6 empty] | 0.109 |  |  |  |  | 0.109
[6 empty] | 0.109 |  |  |  |  | 0.109
[6 empty] | 0.109 |  |  |  |  | 0.109
[6 empty] | 0.109 |  |  |  |  | 0.109
[6 empty] | 0.109 |  |  |  |  | 0.109
[6 empty] | 0.109 |  |  |  |  | 0.109
[6 empty] | 0.109 |  |  |  |  | 0.109
[6 empty] | 0.109 |  |  |  |  | 0.109
[6 empty] | 0.109 |  |  |  |  | 0.109
[6 empty] | 0.109 |  |  |  |  | 0.109
[6 empty] | 0.109 |  |  |  |  | 0.109
[6 empty] | 0.109 |  |  |  |  | 0.109
[6 empty] | 0.109 |  |  |  |  | 0.109
[6 empty] | 0.109 |  |  |  |  | 0.109
[6 empty] | 0.109 |  |  |  |  | 0.109
[6 empty] | 0.109 |  |  |  |  | 0.109
[6 empty] | 0.109 |  |  |  |  | 0.109
[6 empty] | 0.109 |  |  |  |  | 0.109
[6 empty] | 0.109 |  |  |  |  | 0.109
[6 empty] | 0.109 |  |  |  |  | 0.109
[6 empty] | 0.109 |  |  |  |  | 0.109
[6 empty] | 0.109 |  |  |  |  | 0.109
[6 empty] | 0.109 |  |  |  |  | 0.109
[6 empty] | 0.109 |  |  |  |  | 0.109
[6 empty] | 0.109 |  |  |  |  | 0.109
[6 empty] | 0.109 |  |  |  |  | 0.109
[6 empty] | 0.109 |  |  |  |  | 0.109
[6 empty] | 0.109 |  |  |  |  | 0.109
[6 empty] | 0.109 |  |  |  |  | 0.109
[6 empty] | 0.109 |  |  |  |  | 0.109
[6 empty] | 0.109 |  |  |  |  | 0.109
[6 empty] | 0.109 |  |  |  |  | 0.109
[6 empty] | 0.109 |  |  |  |  | 0.109
[6 empty] | 0.109 |  |  |  |  | 0.109
[6 empty] | 0.109 |  |  |  |  | 0.109
[6 empty] | 0.109 |  |  |  |  | 0.109
[6 empty] | 0.109 |  |  |  |  | 0.109
[6 empty] | 0.109 |  |  |  |  | 0.109
[6 empty] | 0.109 |  |  |  |  | 0.109
[6 empty] | 0.109 |  |  |  |  | 0.109
[6 empty] | 0.109 |  |  |  |  | 0.109
[6 empty] | 0.109 |  |  |  |  | 0.109
[6 empty] | 0.109 |  |  |  |  | 0.109
[6 empty] | 0.109 |  |  |  |  | 0.109
[6 empty] | 0.109 |  |  |  |  | 0.109
[6 empty] | 0.109 |  |  |  |  | 0.109
[6 empty] | 0.109 |  |  |  |  | 0.109
[6 empty] | 0.109 |  |  |  |  | 0.109
[6 empty] | 0.109 |  |  |  |  | 0.109
[6 empty] | 0.109 |  |  |  |  | 0.109
[6 empty] | 0.109 |  |  |  |  | 0.109
[6 empty] | 0.109 |  |  |  |  | 0.109
[6 empty] | 0.109 |  |  |  |  | 0.109
[6 empty] | 0.109 |  |  |  |  | 0.109
[6 empty] | 0.109 |  |  |  |  | 0.109
[6 empty] | 0.109 |  |  |  |  | 0.109
[6 empty] | 0.109 |  |  |  |  | 0.109
[6 empty] | 0.109 |  |  |  |  | 0.109
[6 empty] | 0.109 |  |  |  |  | 0.109
[6 empty] | 0.109 |  |  |  |  | 0.109
[6 empty] | 0.109 |  |  |  |  | 0.109
[6 empty] | 0.109 |  |  |  |  | 0.109
[6 empty] | 0.109 |  |  |  |  | 0.109
[6 empty] | 0.109 |  |  |  |  | 0.109
[6 empty] | 0.109 |  |  |  |  | 0.109
[6 empty] | 0.109 |  |  |  |  | 0.109
[6 empty] | 0.109 |  |  |  |  | 0.109
[6 empty] | 0.109 |  |  |  |  | 0.109
[6 empty] | 0.109 |  |  |  |  | 0.109
[6 empty] | 0.109 |  |  |  |  | 0.109
[6 empty] | 0.109 |  |  |  |  | 0.109
[6 empty] | 0.109 |  |  |  |  | 0.109
[6 empty] | 0.109 |  |  |  |  | 0.109
[6 empty] | 0.109 |  |  |  |  | 0.109
[6 empty] | 0.109 |  |  |  |  | 0.109
[6 empty] | 0.109 |  |  |  |  | 0.109
[6 empty] | 0.109 |  |  |  |  | 0.109
[6 empty] | 0.109 |  |  |  |  | 0.109
[6 empty] | 0.109 |  |  |  |  | 0.109
[6 empty] | 0.109 |  |  |  |  | 0.109
[6 empty] | 0.109 |  |  |  |  | 0.109
[6 empty] | 0.109 |  |  |  |  | 0.109
[6 empty] | 0.109 |  |  |  |  | 0.109
[6 empty] | 0.109 |  |  |  |  | 0.109
[6 empty] | 0.109 |  |  |  |  | 0.109
[6 empty] | 0.109 |  |  |  |  | 0.109
[6 empty] | 0.109 |  |  |  |  | 0.109
[6 empty] | 0.109 |  |  |  |  | 0.109
[6 empty] | 0.109 |  |  |  |  | 0.109
[6 empty] | 0.109 |  |  |  |  | 0.109
[6 empty] | 0.109 |  |  |  |  | 0.109
[6 empty] | 0.109 |  |  |  |  | 0.109
[6 empty] | 0.109 |  |  |  |  | 0.109
[6 empty] | 0.109 |  |  |  |  | 0.109
[6 empty] | 0.109 |  |  |  |  | 0.109
[6 empty] | 0.109 |  |  |  |  | 0.109
[6 empty] | 0.109 |  |  |  |  | 0.109
[6 empty] | 0.109 |  |  |  |  | 0.109
[6 empty] | 0.109 |  |  |  |  | 0.109
[6 empty] | 0.109 |  |  |  |  | 0.109
[6 empty] | 0.109 |  |  |  |  | 0.109
[6 empty] | 0.109 |  |  |  |  | 0.109
[6 empty] | 0.109 |  |  |  |  | 0.109
[6 empty] | 0.109 |  |  |  |  | 0.109
[6 empty] | 0.109 |  |  |  |  | 0.109
[6 empty] | 0.109 |  |  |  |  | 0.109
[6 empty] | 0.109 |  |  |  |  | 0.109
[6 empty] | 0.109 |  |  |  |  | 0.109
[6 empty] | 0.109 |  |  |  |  | 0.109
[6 empty] | 0.109 |  |  |  |  | 0.109
[6 empty] | 0.109 |  |  |  |  | 0.109
[6 empty] | 0.109 |  |  |  |  | 0.109
[6 empty] | 0.109 |  |  |  |  | 0.109
[6 empty] | 0.109 |  |  |  |  | 0.109
[6 empty] | 0.109 |  |  |  |  | 0.109
[6 empty] | 0.109 |  |  |  |  | 0.109
[6 empty] | 0.109 |  |  |  |  | 0.109
[6 empty] | 0.109 |  |  |  |  | 0.109
[6 empty] | 0.109 |  |  |  |  | 0.109
[6 empty] | 0.109 |  |  |  |  | 0.109
[6 empty] | 0.109 |  |  |  |  | 0.109
[6 empty] | 0.109 |  |  |  |  | 0.109
[6 empty] | 0.109 |  |  |  |  | 0.109
[6 empty] | 0.109 |  |  |  |  | 0.109
[6 empty] | 0.109 |  |  |  |  | 0.109
[6 empty] | 0.109 |  |  |  |  | 0.109
[6 empty] | 0.109 |  |  |  |  | 0.109
[6 empty] | 0.109 |  |  |  |  | 0.109
[6 empty] | 0.109 |  |  |  |  | 0.109
[6 empty] | 0.109 |  |  |  |  | 0.109
[6 empty] | 0.109 |  |  |  |  | 0.109
[6 empty] | 0.109 |  |  |  |  | 0.109
[6 empty] | 0.109 |  |  |  |  | 0.109
[6 empty] | 0.109 |  |  |  |  | 0.109
[6 empty] | 0.109 |  |  |  |  | 0.109
[6 empty] | 0.109 |  |  |  |  | 0.109
[6 empty] | 0.109 |  |  |  |  | 0.109
[6 empty] | 0.109 |  |  |  |  | 0.109
[6 empty] | 0.109 |  |  |  |  | 0.109
[6 empty] | 0.109 |  |  |  |  | 0.109
[6 empty] | 0.109 |  |  |  |  | 0.109
[6 empty] | 0.109 |  |  |  |  | 0.109
[6 empty] | 0.109 |  |  |  |  | 0.109
[6 empty] | 0.109 |  |  |  |  | 0.109
[6 empty] | 0.109 |  |  |  |  | 0.109
[6 empty] | 0.109 |  |  |  |  | 0.109
[6 empty] | 0.109 |  |  |  |  | 0.109
[6 empty] | 0.109 |  |  |  |  | 0.109
[6 empty] | 0.109 |  |  |  |  | 0.109
[6 empty] | 0.109 |  |  |  |  | 0.109
[6 empty] | 0.109 |  |  |  |  | 0.109
[6 empty] | 0.109 |  |  |  |  | 0.109
[6 empty] | 0.109 |  |  |  |  | 0.109
[6 empty] | 0.109 |  |  |  |  | 0.109
[6 empty] | 0.109 |  |  |  |  | 0.109
[6 empty] | 0.109 |  |  |  |  | 0.109
[6 empty] | 0.109 |  |  |  |  | 0.109
[6 empty] | 0.109 |  |  |  |  | 0.109
[6 empty] | 0.109 |  |  |  |  | 0.109
[6 empty] | 0.109 |  |  |  |  | 0.109
[6 empty] | 0.109 |  |  |  |  | 0.109
[6 empty] | 0.109 |  |  |  |  | 0.109
[6 empty] | 0.109 |  |  |  |  | 0.109
[6 empty] | 0.109 |  |  |  |  | 0.109
[6 empty] | 0.109 |  |  |  |  | 0.109
[6 empty] | 0.109 |  |  |  |  | 0.109
[6 empty] | 0.109 |  |  |  |  | 0.109
[6 empty] | 0.109 |  |  |  |  | 0.109
[6 empty] | 0.109 |  |  |  |  | 0.109
[6 empty] | 0.109 |  |  |  |  | 0.109
[6 empty] | 0.109 |  |  |  |  | 0.109
[6 empty] | 0.109 |  |  |  |  | 0.109
[6 empty] | 0.109 |  |  |  |  | 0.109
[6 empty] | 0.109 |  |  |  |  | 0.109
[6 empty] | 0.109 |  |  |  |  | 0.109
[6 empty] | 0.109 |  |  |  |  | 0.109
[6 empty] | 0.109 |  |  |  |  | 0.109
[6 empty] | 0.109 |  |  |  |  | 0.109
[6 empty] | 0.109 |  |  |  |  | 0.109
[6 empty] | 0.109 |  |  |  |  | 0.109
[6 empty] | 0.109 |  |  |  |  | 0.109
[6 empty] | 0.109 |  |  |  |  | 0.109
[6 empty] | 0.109 |  |  |  |  | 0.109
[6 empty] | 0.109 |  |  |  |  | 0.109
[6 empty] | 0.109 |  |  |  |  | 0.109
[6 empty] | 0.109 |  |  |  |  | 0.109
[6 empty] | 0.109 |  |  |  |  | 0.109
[6 empty] | 0.109 |  |  |  |  | 0.109
[6 empty] | 0.109 |  |  |  |  | 0.109
[6 empty] | 0.109 |  |  |  |  | 0.109
[6 empty] | 0.109 |  |  |  |  | 0.109
[6 empty] | 0.109 |  |  |  |  | 0.109
[6 empty] | 0.109 |  |  |  |  | 0.109
[6 empty] | 0.109 |  |  |  |  | 0.109
[6 empty] | 0.109 |  |  |  |  | 0.109
[6 empty] | 0.109 |  |  |  |  | 0.109
[6 empty] | 0.109 |  |  |  |  | 0.109
[6 empty] | 0.109 |  |  |  |  | 0.109
[6 empty] | 0.109 |  |  |  |  | 0.109
[6 empty] | 0.109 |  |  |  |  | 0.109
[6 empty] | 0.109 |  |  |  |  | 0.109
[6 empty] | 0.109 |  |  |  |  | 0.109
[6 empty] | 0.109 |  |  |  |  | 0.109
[6 empty] | 0.109 |  |  |  |  | 0.109
[6 empty] | 0.109 |  |  |  |  | 0.109
[6 empty] | 0.109 |  |  |  |  | 0.109
[6 empty] | 0.109 |  |  |  |  | 0.109
[6 empty] | 0.109 |  |  |  |  | 0.109
[6 empty] | 0.109 |  |  |  |  | 0.109
[6 empty] | 0.109 |  |  |  |  | 0.109
[6 empty] | 0.109 |  |  |  |  | 0.109
[6 empty] | 0.109 |  |  |  |  | 0.109
[6 empty] | 0.109 |  |  |  |  | 0.109
[6 empty] | 0.109 |  |  |  |  | 0.109
[6 empty] | 0.109 |  |  |  |  | 0.109
[6 empty] | 0.109 |  |  |  |  | 0.109
[6 empty] | 0.109 |  |  |  |  | 0.109
[6 empty] | 0.109 |  |  |  |  | 0.109
[6 empty] | 0.109 |  |  |  |  | 0.109
[6 empty] | 0.109 |  |  |  |  | 0.109
[6 empty] | 0.109 |  |  |  |  | 0.109
[6 empty] | 0.109 |  |  |  |  | 0.109
[6 empty] | 0.109 |  |  |  |  | 0.109
[6 empty] | 0.109 |  |  |  |  | 0.109
[6 empty] | 0.109 |  |  |  |  | 0.109
[6 empty] | 0.109 |  |  |  |  | 0.109
[6 empty] | 0.109 |  |  |  |  | 0.109
[6 empty] | 0.109 |  |  |  |  | 0.109
[6 empty] | 0.109 |  |  |  |  | 0.109
[6 empty] | 0.109 |  |  |  |  | 0.109
[6 empty] | 0.109 |  |  |  |  | 0.109
[6 empty] | 0.109 |  |  |  |  | 0.109
[6 empty] | 0.109 |  |  |  |  | 0.109
[6 empty] | 0.109 |  |  |  |  | 0.109
[6 empty] | 0.109 |  |  |  |  | 0.109
[6 empty] | 0.109 |  |  |  |  | 0.109
[6 empty] | 0.109 |  |  |  |  | 0.109
[6 empty] | 0.109 |  |  |  |  | 0.109
[6 empty] | 0.109 |  |  |  |  | 0.109
[6 empty] | 0.109 |  |  |  |  | 0.109
[6 empty] | 0.109 |  |  |  |  | 0.109
[6 empty] | 0.109 |  |  |  |  | 0.109
[6 empty] | 0.109 |  |  |  |  | 0.109
[6 empty] | 0.109 |  |  |  |  | 0.109
[6 empty] | 0.109 |  |  |  |  | 0.109
[6 empty] | 0.109 |  |  |  |  | 0.109
[6 empty] | 0.109 |  |  |  |  | 0.109
[6 empty] | 0.109 |  |  |  |  | 0.109
[6 empty] | 0.109 |  |  |  |  | 0.109
[6 empty] | 0.109 |  |  |  |  | 0.109
[6 empty] | 0.109 |  |  |  |  | 0.109
[6 empty] | 0.109 |  |  |  |  | 0.109
[6 empty] | 0.109 |  |  |  |  | 0.109
[6 empty] | 0.109 |  |  |  |  | 0.109
[6 empty] | 0.109 |  |  |  |  | 0.109
[6 empty] | 0.109 |  |  |  |  | 0.109
[6 empty] | 0.109 |  |  |  |  | 0.109
[6 empty] | 0.109 |  |  |  |  | 0.109
[6 empty] | 0.109 |  |  |  |  | 0.109
[6 empty] | 0.109 |  |  |  |  | 0.109
[6 empty] | 0.109 |  |  |  |  | 0.109
[6 empty] | 0.109 |  |  |  |  | 0.109
[6 empty] | 0.109 |  |  |  |  | 0.109
[6 empty] | 0.109 |  |  |  |  | 0.109
[6 empty] | 0.109 |  |  |  |  | 0.109
[6 empty] | 0.109 |  |  |  |  | 0.109
[6 empty] | 0.109 |  |  |  |  | 0.109
[6 empty] | 0.109 |  |  |  |  | 0.109
[6 empty] | 0.109 |  |  |  |  | 0.109
[6 empty] | 0.109 |  |  |  |  | 0.109
[6 empty] | 0.109 |  |  |  |  | 0.109
[6 empty] | 0.109 |  |  |  |  | 0.109
[6 empty] | 0.109 |  |  |  |  | 0.109
[6 empty] | 0.109 |  |  |  |  | 0.109
[6 empty] | 0.109 |  |  |  |  | 0.109
[6 empty] | 0.109 |  |  |  |  | 0.109
[6 empty] | 0.109 |  |  |  |  | 0.109
[6 empty] | 0.109 |  |  |  |  | 0.109
[6 empty] | 0.109 |  |  |  |  | 0.109
[6 empty] | 0.109 |  |  |  |  | 0.109
[6 empty] | 0.109 |  |  |  |  | 0.109
[6 empty] | 0.109 |  |  |  |  | 0.109
[6 empty] | 0.109 |  |  |  |  | 0.109
[6 empty] | 0.109 |  |  |  |  | 0.109
[6 empty] | 0.109 |  |  |  |  | 0.109
[6 empty] | 0.109 |  |  |  |  | 0.109
[6 empty] | 0.109 |  |  |  |  | 0.109
[6 empty] | 0.109 |  |  |  |  | 0.109
[6 empty] | 0.109 |  |  |  |  | 0.109
[6 empty] | 0.109 |  |  |  |  | 0.109
[6 empty] | 0.109 |  |  |  |  | 0.109
[6 empty] | 0.109 |  |  |  |  | 0.109
[6 empty] | 0.109 |  |  |  |  | 0.109
[6 empty] | 0.109 |  |  |  |  | 0.109
[6 empty] | 0.109 |  |  |  |  | 0.109
[6 empty] | 0.109 |  |  |  |  | 0.109
[6 empty] | 0.109 |  |  |  |  | 0.109
[6 empty] | 0.109 |  |  |  |  | 0.109
[6 empty] | 0.109 |  |  |  |  | 0.109
[6 empty] | 0.109 |  |  |  |  | 0.109
[6 empty] | 0.109 |  |  |  |  | 0.109
[6 empty] | 0.109 |  |  |  |  | 0.109
[6 empty] | 0.109 |  |  |  |  | 0.109
[6 empty] | 0.109 |  |  |  |  | 0.109
[6 empty] | 0.109 |  |  |  |  | 0.109
[6 empty] | 0.109 |  |  |  |  | 0.109
[6 empty] | 0.109 |  |  |  |  | 0.109
[6 empty] | 0.109 |  |  |  |  | 0.109
[6 empty] | 0.109 |  |  |  |  | 0.109
[6 empty] | 0.109 |  |  |  |  | 0.109
[6 empty] | 0.109 |  |  |  |  | 0.109
[6 empty] | 0.109 |  |  |  |  | 0.109
[6 empty] | 0.109 |  |  |  |  | 0.109
[6 empty] | 0.109 |  |  |  |  | 0.109
[6 empty] | 0.109 |  |  |  |  | 0.109
[6 empty] | 0.109 |  |  |  |  | 0.109
[6 empty] | 0.109 |  |  |  |  | 0.109
[6 empty] | 0.109 |  |  |  |  | 0.109
[6 empty] | 0.109 |  |  |  |  | 0.109
[6 empty] | 0.109 |  |  |  |  | 0.109
[6 empty] | 0.109 |  |  |  |  | 0.109
[6 empty] | 0.109 |  |  |  |  | 0.109
[6 empty] | 0.109 |  |  |  |  | 0.109
[6 empty] | 0.109 |  |  |  |  | 0.109
[6 empty] | 0.109 |  |  |  |  | 0.109
[6 empty] | 0.109 |  |  |  |  | 0.109
[6 empty] | 0.109 |  |  |  |  | 0.109
[6 empty] | 0.109 |  |  |  |  | 0.109
[6 empty] | 0.109 |  |  |  |  | 0.109
[6 empty] | 0.109 |  |  |  |  | 0.109
[6 empty] | 0.109 |  |  |  |  | 0.109
[6 empty] | 0.109 |  |  |  |  | 0.109
[6 empty] | 0.109 |  |  |  |  | 0.109
[6 empty] | 0.109 |  |  |  |  | 0.109
[6 empty] | 0.109 |  |  |  |  | 0.109
[6 empty] | 0.109 |  |  |  |  | 0.109
[6 empty] | 0.109 |  |  |  |  | 0.109
[6 empty] | 0.109 |  |  |  |  | 0.109
[6 empty] | 0.109 |  |  |  |  | 0.109
[6 empty] | 0.109 |  |  |  |  | 0.109
[6 empty] | 0.109 |  |  |  |  | 0.109
[6 empty] | 0.109 |  |  |  |  | 0.109
[6 empty] | 0.109 |  |  |  |  | 0.109
[6 empty] | 0.109 |  |  |  |  | 0.109
[6 empty] | 0.109 |  |  |  |  | 0.109
[6 empty] | 0.109 |  |  |  |  | 0.109
[6 empty] | 0.109 |  |  |  |  | 0.109
[6 empty] | 0.109 |  |  |  |  | 0.109
[6 empty] | 0.109 |  |  |  |  | 0.109
[6 empty] | 0.109 |  |  |  |  | 0.109
[6 empty] | 0.109 |  |  |  |  | 0.109
[6 empty] | 0.109 |  |  |  |  | 0.109
[6 empty] | 0.109 |  |  |  |  | 0.109
[6 empty] | 0.109 |  |  |  |  | 0.109
[6 empty] | 0.109 |  |  |  |  | 0.109
[6 empty] | 0.109 |  |  |  |  | 0.109
[6 empty] | 0.109 |  |  |  |  | 0.109
[6 empty] | 0.109 |  |  |  |  | 0.109
[6 empty] | 0.109 |  |  |  |  | 0.109
[6 empty] | 0.109 |  |  |  |  | 0.109
[6 empty] | 0.109 |  |  |  |  | 0.109
[6 empty] | 0.109 |  |  |  |  | 0.109
[6 empty] | 0.109 |  |  |  |  | 0.109
[6 empty] | 0.109 |  |  |  |  | 0.109
[6 empty] | 0.109 |  |  |  |  | 0.109
[6 empty] | 0.109 |  |  |  |  | 0.109
[6 empty] | 0.109 |  |  |  |  | 0.109
[6 empty] | 0.109 |  |  |  |  | 0.109
[6 empty] | 0.109 |  |  |  |  | 0.109
[6 empty] | 0.109 |  |  |  |  | 0.109
[6 empty] | 0.109 |  |  |  |  | 0.109
[6 empty] | 0.109 |  |  |  |  | 0.109
[6 empty] | 0.109 |  |  |  |  | 0.109
[6 empty] | 0.109 |  |  |  |  | 0.109
[6 empty] | 0.109 |  |  |  |  | 0.109
[6 empty] | 0.109 |  |  |  |  | 0.109
[6 empty] | 0.109 |  |  |  |  | 0.109
[6 empty] | 0.109 |  |  |  |  | 0.109
[6 empty] | 0.109 |  |  |  |  | 0.109
[6 empty] | 0.109 |  |  |  |  | 0.109
[6 empty] | 0.109 |  |  |  |  | 0.109
[6 empty] | 0.109 |  |  |  |  | 0.109
[6 empty] | 0.109 |  |  |  |  | 0.109
[6 empty] | 0.109 |  |  |  |  | 0.109
[6 empty] | 0.109 |  |  |  |  | 0.109
[6 empty] | 0.109 |  |  |  |  | 0.109
[6 empty] | 0.109 |  |  |  |  | 0.109
[6 empty] | 0.109 |  |  |  |  | 0.109
[6 empty] | 0.109 |  |  |  |  | 0.109
[6 empty] | 0.109 |  |  |  |  | 0.109
[6 empty] | 0.109 |  |  |  |  | 0.109
[6 empty] | 0.109 |  |  |  |  | 0.109
[6 empty] | 0.109 |  |  |  |  | 0.109
[6 empty] | 0.109 |  |  |  |  | 0.109
[6 empty] | 0.109 |  |  |  |  | 0.109
[6 empty] | 0.109 |  |  |  |  | 0.109
[6 empty] | 0.109 |  |  |  |  | 0.109
[6 empty] | 0.109 |  |  |  |  | 0.109
[6 empty] | 0.109 |  |  |  |  | 0.109
[6 empty] | 0.109 |  |  |  |  | 0.109
[6 empty] | 0.109 |  |  |  |  | 0.109
[6 empty] | 0.109 |  |  |  |  | 0.109
[6 empty] | 0.109 |  |  |  |  | 0.109
[6 empty] | 0.109 |  |  |  |  | 0.109
[6 empty] | 0.109 |  |  |  |  | 0.109
[6 empty] | 0.109 |  |  |  |  | 0.109
[6 empty] | 0.109 |  |  |  |  | 0.109
[6 empty] | 0.109 |  |  |  |  | 0.109
[6 empty] | 0.109 |  |  |  |  | 0.109
[6 empty] | 0.109 |  |  |  |  | 0.109
[6 empty] | 0.109 |  |  |  |  | 0.109
[6 empty] | 0.109 |  |  |  |  | 0.109
[6 empty] | 0.109 |  |  |  |  | 0.109
[6 empty] | 0.109 |  |  |  |  | 0.109
[6 empty] | 0.109 |  |  |  |  | 0.109
[6 empty] | 0.109 |  |  |  |  | 0.109
[6 empty] | 0.109 |  |  |  |  | 0.109
[6 empty] | 0.109 |  |  |  |  | 0.109
[6 empty] | 0.109 |  |  |  |  | 0.109
[6 empty] | 0.109 |  |  |  |  | 0.109
[6 empty] | 0.109 |  |  |  |  | 0.109
[6 empty] | 0.109 |  |  |  |  | 0.109
[6 empty] | 0.109 |  |  |  |  | 0.109
[6 empty] | 0.109 |  |  |  |  | 0.109
[6 empty] | 0.109 |  |  |  |  | 0.109
[6 empty] | 0.109 |  |  |  |  | 0.109
[6 empty] | 0.109 |  |  |  |  | 0.109
[6 empty] | 0.109 |  |  |  |  | 0.109
[6 empty] | 0.109 |  |  |  |  | 0.109
[6 empty] | 0.109 |  |  |  |  | 0.109
[6 empty] | 0.109 |  |  |  |  | 0.109
[6 empty] | 0.109 |  |  |  |  | 0.109
[6 empty] | 0.109 |  |  |  |  | 0.109
[6 empty] | 0.109 |  |  |  |  | 0.109
[6 empty] | 0.109 |  |  |  |  | 0.109
[6 empty] | 0.109 |  |  |  |  | 0.109
[6 empty] | 0.109 |  |  |  |  | 0.109
[6 empty] | 0.109 |  |  |  |  | 0.109
[6 empty] | 0.109 |  |  |  |  | 0.109
[6 empty] | 0.109 |  |  |  |  | 0.109
[6 empty] | 0.109 |  |  |  |  | 0.109
[6 empty] | 0.109 |  |  |  |  | 0.109
[6 empty] | 0.109 |  |  |  |  | 0.109
[6 empty] | 0.109 |  |  |  |  | 0.109
[6 empty] | 0.109 |  |  |  |  | 0.109
[6 empty] | 0.109 |  |  |  |  | 0.109
[6 empty] | 0.109 |  |  |  |  | 0.109
[6 empty] | 0.109 |  |  |  |  | 0.109
[6 empty] | 0.109 |  |  |  |  | 0.109
[6 empty] | 0.109 |  |  |  |  | 0.109
[6 empty] | 0.109 |  |  |  |  | 0.109
[6 empty] | 0.109 |  |  |  |  | 0.109
[6 empty] | 0.109 |  |  |  |  | 0.109
[6 empty] | 0.109 |  |  |  |  | 0.109
[6 empty] | 0.109 |  |  |  |  | 0.109
[6 empty] | 0.109 |  |  |  |  | 0.109
[6 empty] | 0.109 |  |  |  |  | 0.109
[6 empty] | 0.109 |  |  |  |  | 0.109
[6 empty] | 0.109 |  |  |  |  | 0.109
[6 empty] | 0.109 |  |  |  |  | 0.109
[6 empty] | 0.109 |  |  |  |  | 0.109
[6 empty] | 0.109 |  |  |  |  | 0.109
[6 empty] | 0.109 |  |  |  |  | 0.109
[6 empty] | 0.109 |  |  |  |  | 0.109
[6 empty] | 0.109 |  |  |  |  | 0.109
[6 empty] | 0.109 |  |  |  |  | 0.109
[6 empty] | 0.109 |  |  |  |  | 0.109
[6 empty] | 0.109 |  |  |  |  | 0.109
[6 empty] | 0.109 |  |  |  |  | 0.109
[6 empty] | 0.109 |  |  |  |  | 0.109
[6 empty] | 0.109 |  |  |  |  | 0.109
[6 empty] | 0.109 |  |  |  |  | 0.109
[6 empty] | 0.109 |  |  |  |  | 0.109
[6 empty] | 0.109 |  |  |  |  | 0.109
[6 empty] | 0.109 |  |  |  |  | 0.109
[6 empty] | 0.109 |  |  |  |  | 0.109
[6 empty] | 0.109 |  |  |  |  | 0.109
[6 empty] | 0.109 |  |  |  |  | 0.109
[6 empty] | 0.109 |  |  |  |  | 0.109
[6 empty] | 0.109 |  |  |  |  | 0.109
[6 empty] | 0.109 |  |  |  |  | 0.109
[6 empty] | 0.109 |  |  |  |  | 0.109
[6 empty] | 0.109 |  |  |  |  | 0.109
[6 empty] | 0.109 |  |  |  |  | 0.109
[6 empty] | 0.109 |  |  |  |  | 0.109
[6 empty] | 0.109 |  |  |  |  | 0.109
[6 empty] | 0.109 |  |  |  |  | 0.109
[6 empty] | 0.109 |  |  |  |  | 0.109
[6 empty] | 0.109 |  |  |  |  | 0.109
[6 empty] | 0.109 |  |  |  |  | 0.109
[6 empty] | 0.109 |  |  |  |  | 0.109
[6 empty] | 0.109 |  |  |  |  | 0.109
[6 empty] | 0.109 |  |  |  |  | 0.109
[6 empty] | 0.109 |  |  |  |  | 0.109
[6 empty] | 0.109 |  |  |  |  | 0.109
[6 empty] | 0.109 |  |  |  |  | 0.109
[6 empty] | 0.109 |  |  |  |  | 0.109
[6 empty] | 0.109 |  |  |  |  | 0.109
[6 empty] | 0.109 |  |  |  |  | 0.109
[6 empty] | 0.109 |  |  |  |  | 0.109
[6 empty] | 0.109 |  |  |  |  | 0.109
[6 empty] | 0.109 |  |  |  |  | 0.109
[6 empty] | 0.109 |  |  |  |  | 0.109
[6 empty] | 0.109 |  |  |  |  | 0.109
[6 empty] | 0.109 |  |  |  |  | 0.109
[6 empty] | 0.109 |  |  |  |  | 0.109
[6 empty] | 0.109 |  |  |  |  | 0.109
[6 empty] | 0.109 |  |  |  |  | 0.109
[6 empty] | 0.109 |  |  |  |  | 0.109
[6 empty] | 0.109 |  |  |  |  | 0.109
[6 empty] | 0.109 |  |  |  |  | 0.109
[6 empty] | 0.109 |  |  |  |  | 0.109
[6 empty] | 0.109 |  |  |  |  | 0.109
[6 empty] | 0.109 |  |  |  |  | 0.109
[6 empty] | 0.109 |  |  |  |  | 0.109
[6 empty] | 0.109 |  |  |  |  | 0.109
[6 empty] | 0.109 |  |  |  |  | 0.109
[6 empty] | 0.109 |  |  |  |  | 0.109
[6 empty] | 0.109 |  |  |  |  | 0.109
[6 empty] | 0.109 |  |  |  |  | 0.109
[6 empty] | 0.109 |  |  |  |  | 0.109
[6 empty] | 0.109 |  |  |  |  | 0.109
[6 empty] | 0.109 |  |  |  |  | 0.109
[6 empty] | 0.109 |  |  |  |  | 0.109
[6 empty] | 0.109 |  |  |  |  | 0.109
[6 empty] | 0.109 |  |  |  |  | 0.109
[6 empty] | 0.109 |  |  |  |  | 0.109
[6 empty] | 0.109 |  |  |  |  | 0.109
[6 empty] | 0.109 |  |  |  |  | 0.109
[6 empty] | 0.109 |  |  |  |  | 0.109
[6 empty] | 0.109 |  |  |  |  | 0.109
[6 empty] | 0.109 |  |  |  |  | 0.109
[6 empty] | 0.109 |  |  |  |  | 0.109
[6 empty] | 0.109 |  |  |  |  | 0.109
[6 empty] | 0.109 |  |  |  |  | 0.109
[6 empty] | 0.109 |  |  |  |  | 0.109
[6 empty] | 0.109 |  |  |  |  | 0.109
[6 empty] | 0.109 |  |  |  |  | 0.109
[6 empty] | 0.109 |  |  |  |  | 0.109
[6 empty] | 0.109 |  |  |  |  | 0.109
[6 empty] | 0.109 |  |  |  |  | 0.109
[6 empty] | 0.109 |  |  |  |  | 0.109
[6 empty] | 0.109 |  |  |  |  | 0.109
[6 empty] | 0.109 |  |  |  |  | 0.109
[6 empty] | 0.109 |  |  |  |  | 0.109
[6 empty] | 0.109 |  |  |  |  | 0.109
[6 empty] | 0.109 |  |  |  |  | 0.109
[6 empty] | 0.109 |  |  |  |  | 0.109
[6 empty] | 0.109 |  |  |  |  | 0.109
[6 empty] | 0.109 |  |  |  |  | 0.109
[6 empty] | 0.109 |  |  |  |  | 0.109
[6 empty] | 0.109 |  |  |  |  | 0.109
[6 empty] | 0.109 |  |  |  |  | 0.109
[6 empty] | 0.109 |  |  |  |  | 0.109
[6 empty] | 0.109 |  |  |  |  | 0.109
[6 empty] | 0.109 |  |  |  |  | 0.109
[6 empty] | 0.109 |  |  |  |  | 0.109
[6 empty] | 0.109 |  |  |  |  | 0.109
[6 empty] | 0.109 |  |  |  |  | 0.109
[6 empty] | 0.109 |  |  |  |  | 0.109
[6 empty] | 0.109 |  |  |  |  | 0.109
[6 empty] | 0.109 |  |  |  |  | 0.109
[6 empty] | 0.109 |  |  |  |  | 0.109
[6 empty] | 0.109 |  |  |  |  | 0.109
[6 empty] | 0.109 |  |  |  |  | 0.109
[6 empty] | 0.109 |  |  |  |  | 0.109
[6 empty] | 0.109 |  |  |  |  | 0.109
[6 empty] | 0.109 |  |  |  |  | 0.109
[6 empty] | 0.109 |  |  |  |  | 0.109
[6 empty] | 0.109 |  |  |  |  | 0.109
[6 empty] | 0.109 |  |  |  |  | 0.109
[6 empty] | 0.109 |  |  |  |  | 0.109
[6 empty] | 0.109 |  |  |  |  | 0.109
[6 empty] | 0.109 |  |  |  |  | 0.109
[6 empty] | 0.109 |  |  |  |  | 0.109
[6 empty] | 0.109 |  |  |  |  | 0.109
[6 empty] | 0.109 |  |  |  |  | 0.109
[6 empty] | 0.109 |  |  |  |  | 0.109
[6 empty] | 0.109 |  |  |  |  | 0.109
[6 empty] | 0.109 |  |  |  |  | 0.109
[6 empty] | 0.109 |  |  |  |  | 0.109
[6 empty] | 0.109 |  |  |  |  | 0.109
[6 empty] | 0.109 |  |  |  |  | 0.109
[6 empty] | 0.109 |  |  |  |  | 0.109
[6 empty] | 0.109 |  |  |  |  | 0.109
[6 empty] | 0.109 |  |  |  |  | 0.109
[6 empty] | 0.109 |  |  |  |  | 0.109
[6 empty] | 0.109 |  |  |  |  | 0.109
[6 empty] | 0.109 |  |  |  |  | 0.109
[6 empty] | 0.109 |  |  |  |  | 0.109
[6 empty] | 0.109 |  |  |  |  | 0.109
[6 empty] | 0.109 |  |  |  |  | 0.109
[6 empty] | 0.109 |  |  |  |  | 0.109
[6 empty] | 0.109 |  |  |  |  | 0.109
[6 empty] | 0.109 |  |  |  |  | 0.109
[6 empty] | 0.109 |  |  |  |  | 0.109
[6 empty] | 0.109 |  |  |  |  | 0.109
[6 empty] | 0.109 |  |  |  |  | 0.109
[6 empty] | 0.109 |  |  |  |  | 0.109
[6 empty] | 0.109 |  |  |  |  | 0.109
[6 empty] | 0.109 |  |  |  |  | 0.109
[6 empty] | 0.109 |  |  |  |  | 0.109
[6 empty] | 0.109 |  |  |  |  | 0.109
[6 empty] | 0.109 |  |  |  |  | 0.109
[6 empty] | 0.109 |  |  |  |  | 0.109
[6 empty] | 0.109 |  |  |  |  | 0.109
[6 empty] | 0.109 |  |  |  |  | 0.109
[6 empty] | 0.109 |  |  |  |  | 0.109
[6 empty] | 0.109 |  |  |  |  | 0.109
[6 empty] | 0.109 |  |  |  |  | 0.109
[6 empty] | 0.109 |  |  |  |  | 0.109
[6 empty] | 0.109 |  |  |  |  | 0.109
[6 empty] | 0.109 |  |  |  |  | 0.109
[6 empty] | 0.109 |  |  |  |  | 0.109
[6 empty] | 0.109 |  |  |  |  | 0.109
[6 empty] | 0.109 |  |  |  |  | 0.109
[6 empty] | 0.109 |  |  |  |  | 0.109
[6 empty] | 0.109 |  |  |  |  | 0.109
[6 empty] | 0.109 |  |  |  |  | 0.109
[6 empty] | 0.109 |  |  |  |  | 0.109
[6 empty] | 0.109 |  |  |  |  | 0.109
[6 empty] | 0.109 |  |  |  |  | 0.109
[6 empty] | 0.109 |  |  |  |  | 0.109
[6 empty] | 0.109 |  |  |  |  | 0.109
[6 empty] | 0.109 |  |  |  |  | 0.109
[6 empty] | 0.109 |  |  |  |  | 0.109
[6 empty] | 0.109 |  |  |  |  | 0.109
[6 empty] | 0.109 |  |  |  |  | 0.109
[6 empty] | 0.109 |  |  |  |  | 0.109
[6 empty] | 0.109 |  |  |  |  | 0.109
[6 empty] | 0.109 |  |  |  |  | 0.109
[6 empty] | 0.109 |  |  |  |  | 0.109
[6 empty] | 0.109 |  |  |  |  | 0.109
[6 empty] | 0.109 |  |  |  |  | 0.109
[6 empty] | 0.109 |  |  |  |  | 0.109
[6 empty] | 0.109 |  |  |  |  | 0.109
[6 empty] | 0.109 |  |  |  |  | 0.109
[6 empty] | 0.109 |  |  |  |  | 0.109
[6 empty] | 0.109 |  |  |  |  | 0.109
[6 empty] | 0.109 |  |  |  |  | 0.109
[6 empty] | 0.109 |  |  |  |  | 0.109
[6 empty] | 0.109 |  |  |  |  | 0.109
[6 empty] | 0.109 |  |  |  |  | 0.109
[6 empty] | 0.109 |  |  |  |  | 0.109
[6 empty] | 0.109 |  |  |  |  | 0.109
[6 empty] | 0.109 |  |  |  |  | 0.109
[6 empty] | 0.109 |  |  |  |  | 0.109
[6 empty] | 0.109 |  |  |  |  | 0.109
[6 empty] | 0.109 |  |  |  |  | 0.109
[6 empty] | 0.109 |  |  |  |  | 0.109
[6 empty] | 0.109 |  |  |  |  | 0.109
[6 empty] | 0.109 |  |  |  |  | 0.109
[6 empty] | 0.109 |  |  |  |  | 0.109
[6 empty] | 0.109 |  |  |  |  | 0.109
[6 empty] | 0.109 |  |  |  |  | 0.109
[6 empty] | 0.109 |  |  |  |  | 0.109
[6 empty] | 0.109 |  |  |  |  | 0.109
[6 empty] | 0.109 |  |  |  |  | 0.109
[6 empty] | 0.109 |  |  |  |  | 0.109
[6 empty] | 0.109 |  |  |  |  | 0.109
[6 empty] | 0.109 |  |  |  |  | 0.109
[6 empty] | 0.109 |  |  |  |  | 0.109
[6 empty] | 0.109 |  |  |  |  | 0.109
[6 empty] | 0.109 |  |  |  |  | 0.109
[6 empty] | 0.109 |  |  |  |  | 0.109
[6 empty] | 0.109 |  |  |  |  | 0.109
[6 empty] | 0.109 |  |  |  |  | 0.109
[6 empty] | 0.109 |  |  |  |  | 0.109
[6 empty] | 0.109 |  |  |  |  | 0.109
[6 empty] | 0.109 |  |  |  |  | 0.109
[6 empty] | 0.109 |  |  |  |  | 0.109
[6 empty] | 0.109 |  |  |  |  | 0.109
[6 empty] | 0.109 |  |  |  |  | 0.109
[6 empty] | 0.109 |  |  |  |  | 0.109
[6 empty] | 0.109 |  |  |  |  | 0.109
[6 empty] | 0.109 |  |  |  |  | 0.109
[6 empty] | 0.109 |  |  |  |  | 0.109
[6 empty] | 0.109 |  |  |  |  | 0.109
[6 empty] | 0.109 |  |  |  |  | 0.109
[6 empty] | 0.109 |  |  |  |  | 0.109
[6 empty] | 0.109 |  |  |  |  | 0.109
[6 empty] | 0.109 |  |  |  |  | 0.109
[6 empty] | 0.109 |  |  |  |  | 0.109
[6 empty] | 0.109 |  |  |  |  | 0.109
[6 empty] | 0.109 |  |  |  |  | 0.109
[6 empty] | 0.109 |  |  |  |  | 0.109
[6 empty] | 0.109 |  |  |  |  | 0.109
[6 empty] | 0.109 |  |  |  |  | 0.109
[6 empty] | 0.109 |  |  |  |  | 0.109
[6 empty] | 0.109 |  |  |  |  | 0.109
[6 empty] | 0.109 |  |  |  |  | 0.109
[6 empty] | 0.109 |  |  |  |  | 0.109
[6 empty] | 0.109 |  |  |  |  | 0.109
[6 empty] | 0.109 |  |  |  |  | 0.109
[6 empty] | 0.109 |  |  |  |  | 0.109
[6 empty] | 0.109 |  |  |  |  | 0.109
[6 empty] | 0.109 |  |  |  |  | 0.109
[6 empty] | 0.109 |  |  |  |  | 0.109
[6 empty] | 0.109 |  |  |  |  | 0.109
[6 empty] | 0.109 |  |  |  |  | 0.109
[6 empty] | 0.109 |  |  |  |  | 0.109
[6 empty] | 0.109 |  |  |  |  | 0.109
[6 empty] | 0.109 |  |  |  |  | 0.109
[6 empty] | 0.109 |  |  |  |  | 0.109
[6 empty] | 0.109 |  |  |  |  | 0.109
[6 empty] | 0.109 |  |  |  |  | 0.109
[6 empty] | 0.109 |  |  |  |  | 0.109
[6 empty] | 0.109 |  |  |  |  | 0.109
[6 empty] | 0.109 |  |  |  |  | 0.109
[6 empty] | 0.109 |  |  |  |  | 0.109
[6 empty] | 0.109 |  |  |  |  | 0.109
[6 empty] | 0.109 |  |  |  |  | 0.109
[6 empty] | 0.109 |  |  |  |  | 0.109
[6 empty] | 0.109 |  |  |  |  | 0.109
[6 empty] | 0.109 |  |  |  |  | 0.109
[6 empty] | 0.109 |  |  |  |  | 0.109
[6 empty] | 0.109 |  |  |  |  | 0.109
[6 empty] | 0.109 |  |  |  |  | 0.109
[6 empty] | 0.109 |  |  |  |  | 0.109
[6 empty] | 0.109 |  |  |  |  | 0.109
[6 empty] | 0.109 |  |  |  |  | 0.109
[6 empty] | 0.109 |  |  |  |  | 0.109
[6 empty] | 0.109 |  |  |  |  | 0.109
[6 empty] | 0.109 |  |  |  |  | 0.109
[6 empty] | 0.109 |  |  |  |  | 0.109
[6 empty] | 0.109 |  |  |  |  | 0.109
[6 empty] | 0.109 |  |  |  |  | 0.109
[6 empty] | 0.109 |  |  |  |  | 0.109
[6 empty] | 0.109 |  |  |  |  | 0.109
[6 empty] | 0.109 |  |  |  |  | 0.109
[6 empty] | 0.109 |  |  |  |  | 0.109
[6 empty] | 0.109 |  |  |  |  | 0.109
[6 empty] | 0.109 |  |  |  |  | 0.109
[6 empty] | 0.109 |  |  |  |  | 0.109
[6 empty] | 0.109 |  |  |  |  | 0.109
[6 empty] | 0.109 |  |  |  |  | 0.109
[6 empty] | 0.109 |  |  |  |  | 0.109
[6 empty] | 0.109 |  |  |  |  | 0.109
[6 empty] | 0.109 |  |  |  |  | 0.109
[6 empty] | 0.109 |  |  |  |  | 0.109
[6 empty] | 0.109 |  |  |  |  | 0.109
[6 empty] | 0.109 |  |  |  |  | 0.109
[6 empty] | 0.109 |  |  |  |  | 0.109
[6 empty] | 0.109 |  |  |  |  | 0.109
[6 empty] | 0.109 |  |  |  |  | 0.109
[6 empty] | 0.109 |  |  |  |  | 0.109
[6 empty] | 0.109 |  |  |  |  | 0.109
[6 empty] | 0.109 |  |  |  |  | 0.109
[6 empty] | 0.109 |  |  |  |  | 0.109
[6 empty] | 0.109 |  |  |  |  | 0.109
[6 empty] | 0.109 |  |  |  |  | 0.109
[6 empty] | 0.109 |  |  |  |  | 0.109
[6 empty] | 0.109 |  |  |  |  | 0.109
[6 empty] | 0.109 |  |  |  |  | 0.109
[6 empty] | 0.109 |  |  |  |  | 0.109
[6 empty] | 0.109 |  |  |  |  | 0.109
[6 empty] | 0.109 |  |  |  |  | 0.109
[6 empty] | 0.109 |  |  |  |  | 0.109
[6 empty] | 0.109 |  |  |  |  | 0.109
[6 empty] | 0.109 |  |  |  |  | 0.109
[6 empty] | 0.109 |  |  |  |  | 0.109
[6 empty] | 0.109 |  |  |  |  | 0.109
[6 empty] | 0.109 |  |  |  |  | 0.109
[6 empty] | 0.109 |  |  |  |  | 0.109
[6 empty] | 0.109 |  |  |  |  | 0.109
[6 empty] | 0.109 |  |  |  |  | 0.109
[6 empty] | 0.109 |  |  |  |  | 0.109
[6 empty] | 0.109 |  |  |  |  | 0.109
[6 empty] | 0.109 |  |  |  |  | 0.109
[6 empty] | 0.109 |  |  |  |  | 0.109
[6 empty] | 0.109 |  |  |  |  | 0.109
[6 empty] | 0.109 |  |  |  |  | 0.109
[6 empty] | 0.109 |  |  |  |  | 0.109
[6 empty] | 0.109 |  |  |  |  | 0.109
[6 empty] | 0.109 |  |  |  |  | 0.109
[6 empty] | 0.109 |  |  |  |  | 0.109
[6 empty] | 0.109 |  |  |  |  | 0.109
[6 empty] | 0.109 |  |  |  |  | 0.109
[6 empty] | 0.109 |  |  |  |  | 0.109
[6 empty] | 0.109 |  |  |  |  | 0.109
[6 empty] | 0.109 |  |  |  |  | 0.109
[6 empty] | 0.109 |  |  |  |  | 0.109
[6 empty] | 0.109 |  |  |  |  | 0.109
[6 empty] | 0.109 |  |  |  |  | 0.109
[6 empty] | 0.109 |  |  |  |  | 0.109
[6 empty] | 0.109 |  |  |  |  | 0.109
[6 empty] | 0.109 |  |  |  |  | 0.109
[6 empty] | 0.109 |  |  |  |  | 0.109
[6 empty] | 0.109 |  |  |  |  | 0.109
[6 empty] | 0.109 |  |  |  |  | 0.109
[6 empty] | 0.109 |  |  |  |  | 0.109
[6 empty] | 0.109 |  |  |  |  | 0.109
[6 empty] | 0.109 |  |  |  |  | 0.109
[6 empty] | 0.109 |  |  |  |  | 0.109
[6 empty] | 0.109 |  |  |  |  | 0.109
[6 empty] | 0.109 |  |  |  |  | 0.109
[6 empty] | 0.109 |  |  |  |  | 0.109
[6 empty] | 0.109 |  |  |  |  | 0.109
[6 empty] | 0.109 |  |  |  |  | 0.109
[6 empty] | 0.109 |  |  |  |  | 0.109
[6 empty] | 0.109 |  |  |  |  | 0.109
[6 empty] | 0.109 |  |  |  |  | 0.109
[6 empty] | 0.109 |  |  |  |  | 0.109
[6 empty] | 0.109 |  |  |  |  | 0.109
[6 empty] | 0.109 |  |  |  |  | 0.109
[6 empty] | 0.109 |  |  |  |  | 0.109
[6 empty] | 0.109 |  |  |  |  | 0.109
[6 empty] | 0.109 |  |  |  |  | 0.109
[6 empty] | 0.109 |  |  |  |  | 0.109
[6 empty] | 0.109 |  |  |  |  | 0.109
[6 empty] | 0.109 |  |  |  |  | 0.109
[6 empty] | 0.109 |  |  |  |  | 0.109
[6 empty] | 0.109 |  |  |  |  | 0.109
[6 empty] | 0.109 |  |  |  |  | 0.109
[6 empty] | 0.109 |  |  |  |  | 0.109
[6 empty] | 0.109 |  |  |  |  | 0.109
[6 empty] | 0.109 |  |  |  |  | 0.109
[6 empty] | 0.109 |  |  |  |  | 0.109
[6 empty] | 0.109 |  |  |  |  | 0.109
[6 empty] | 0.109 |  |  |  |  | 0.109
[6 empty] | 0.109 |  |  |  |  | 0.109
[6 empty] | 0.109 |  |  |  |  | 0.109
[6 empty] | 0.109 |  |  |  |  | 0.109
[6 empty] | 0.109 |  |  |  |  | 0.109
[6 empty] | 0.109 |  |  |  |  | 0.109
[6 empty] | 0.109 |  |  |  |  | 0.109
[6 empty] | 0.109 |  |  |  |  | 0.109
[6 empty] | 0.109 |  |  |  |  | 0.109
[6 empty] | 0.109 |  |  |  |  | 0.109
[6 empty] | 0.109 |  |  |  |  | 0.109
[6 empty] | 0.109 |  |  |  |  | 0.109
[6 empty] | 0.109 |  |  |  |  | 0.109
[6 empty] | 0.109 |  |  |  |  | 0.109
[6 empty] | 0.109 |  |  |  |  | 0.109
[6 empty] | 0.109 |  |  |  |  | 0.109
[6 empty] | 0.109 |  |  |  |  | 0.109
[6 empty] | 0.109 |  |  |  |  | 0.109
[6 empty] | 0.109 |  |  |  |  | 0.109
[6 empty] | 0.109 |  |  |  |  | 0.109
[6 empty] | 0.109 |  |  |  |  | 0.109
[6 empty] | 0.109 |  |  |  |  | 0.109
[6 empty] | 0.109 |  |  |  |  | 0.109
[6 empty] | 0.109 |  |  |  |  | 0.109
[6 empty] | 0.109 |  |  |  |  | 0.109
[6 empty] | 0.109 |  |  |  |  | 0.109
[6 empty] | 0.109 |  |  |  |  | 0.109
[6 empty] | 0.109 |  |  |  |  | 0.109
[6 empty] | 0.109 |  |  |  |  | 0.109
[6 empty] | 0.109 |  |  |  |  | 0.109
[6 empty] | 0.109 |  |  |  |  | 0.109
[6 empty] | 0.109 |  |  |  |  | 0.109
[6 empty] | 0.109 |  |  |  |  | 0.109
[6 empty] | 0.109 |  |  |  |  | 0.109
[6 empty] | 0.109 |  |  |  |  | 0.109
[6 empty] | 0.109 |  |  |  |  | 0.109
[6 empty] | 0.109 |  |  |  |  | 0.109
[6 empty] | 0.109 |  |  |  |  | 0.109
[6 empty] | 0.109 |  |  |  |  | 0.109
[6 empty] | 0.109 |  |  |  |  | 0.109
[6 empty] | 0.109 |  |  |  |  | 0.109
[6 empty] | 0.109 |  |  |  |  | 0.109
[6 empty] | 0.109 |  |  |  |  | 0.109
[6 empty] | 0.109 |  |  |  |  | 0.109
[6 empty] | 0.109 |  |  |  |  | 0.109
[6 empty] | 0.109 |  |  |  |  | 0.109
[6 empty] | 0.109 |  |  |  |  | 0.109
[6 empty] | 0.109 |  |  |  |  | 0.109
[6 empty] | 0.109 |  |  |  |  | 0.109
[6 empty] | 0.109 |  |  |  |  | 0.109
[6 empty] | 0.109 |  |  |  |  | 0.109
[6 empty] | 0.109 |  |  |  |  | 0.109
[6 empty] | 0.109 |  |  |  |  | 0.109
[6 empty] | 0.109 |  |  |  |  | 0.109
[6 empty] | 0.109 |  |  |  |  | 0.109
[6 empty] | 0.109 |  |  |  |  | 0.109
[6 empty] | 0.109 |  |  |  |  | 0.109
[6 empty] | 0.109 |  |  |  |  | 0.109
[6 empty] | 0.109 |  |  |  |  | 0.109
[6 empty] | 0.109 |  |  |  |  | 0.109
[6 empty] | 0.109 |  |  |  |  | 0.109
[6 empty] | 0.109 |  |  |  |  | 0.109
[6 empty] | 0.109 |  |  |  |  | 0.109
[6 empty] | 0.109 |  |  |  |  | 0.109
[6 empty] | 0.109 |  |  |  |  | 0.109
[6 empty] | 0.109 |  |  |  |  | 0.109
[6 empty] | 0.109 |  |  |  |  | 0.109
[6 empty] | 0.109 |  |  |  |  | 0.109
[6 empty] | 0.109 |  |  |  |  | 0.109
[6 empty] | 0.109 |  |  |  |  | 0.109
[6 empty] | 0.109 |  |  |  |  | 0.109
[6 empty] | 0.109 |  |  |  |  | 0.109
[6 empty] | 0.109 |  |  |  |  | 0.109
[6 empty] | 0.109 |  |  |  |  | 0.109
[6 empty] | 0.109 |  |  |  |  | 0.109
[6 empty] | 0.109 |  |  |  |  | 0.109
[6 empty] | 0.109 |  |  |  |  | 0.109
[6 empty] | 0.109 |  |  |  |  | 0.109
[6 empty] | 0.109 |  |  |  |  | 0.109
[6 empty] | 0.109 |  |  |  |  | 0.109
[6 empty] | 0.109 |  |  |  |  | 0.109
[6 empty] | 0.109 |  |  |  |  | 0.109
[6 empty] | 0.109 |  |  |  |  | 0.109
[6 empty] | 0.109 |  |  |  |  | 0.109
[6 empty] | 0.109 |  |  |  |  | 0.109
[6 empty] | 0.109 |  |  |  |  | 0.109
[6 empty] | 0.109 |  |  |  |  | 0.109
[6 empty] | 0.109 |  |  |  |  | 0.109
[6 empty] | 0.109 |  |  |  |  | 0.109
[6 empty] | 0.109 |  |  |  |  | 0.109
[6 empty] | 0.109 |  |  |  |  | 0.109
[6 empty] | 0.109 |  |  |  |  | 0.109
[6 empty] | 0.109 |  |  |  |  | 0.109
[6 empty] | 0.109 |  |  |  |  | 0.109
[6 empty] | 0.109 |  |  |  |  | 0.109
[6 empty] | 0.109 |  |  |  |  | 0.109
[6 empty] | 0.109 |  |  |  |  | 0.109
[6 empty] | 0.109 |  |  |  |  | 0.109
[6 empty] | 0.109 |  |  |  |  | 0.109
[6 empty] | 0.109 |  |  |  |  | 0.109
[6 empty] | 0.109 |  |  |  |  | 0.109
[6 empty] | 0.109 |  |  |  |  | 0.109
[6 empty] | 0.109 |  |  |  |  | 0.109
[6 empty] | 0.109 |  |  |  |  | 0.109
[6 empty] | 0.109 |  |  |  |  | 0.109
[6 empty] | 0.109 |  |  |  |  | 0.109
[6 empty] | 0.109 |  |  |  |  | 0.109
[6 empty] | 0.109 |  |  |  |  | 0.109
[6 empty] | 0.109 |  |  |  |  | 0.109
[6 empty] | 0.109 |  |  |  |  | 0.109
[6 empty] | 0.109 |  |  |  |  | 0.109
[6 empty] | 0.109 |  |  |  |  | 0.109
[6 empty] | 0.109 |  |  |  |  | 0.109
[6 empty] | 0.109 |  |  |  |  | 0.109
[6 empty] | 0.109 |  |  |  |  | 0.109
[6 empty] | 0.109 |  |  |  |  | 0.109
[6 empty] | 0.109 |  |  |  |  | 0.109
[6 empty] | 0.109 |  |  |  |  | 0.109
[6 empty] | 0.109 |  |  |  |  | 0.109
[6 empty] | 0.109 |  |  |  |  | 0.109
[6 empty] | 0.109 |  |  |  |  | 0.109
[6 empty] | 0.109 |  |  |  |  | 0.109
[6 empty] | 0.109 |  |  |  |  | 0.109
[6 empty] | 0.109 |  |  |  |  | 0.109
[6 empty] | 0.109 |  |  |  |  | 0.109
[6 empty] | 0.109 |  |  |  |  | 0.109
[6 empty] | 0.109 |  |  |  |  | 0.109
[6 empty] | 0.109 |  |  |  |  | 0.109
[6 empty] | 0.109 |  |  |  |  | 0.109
[6 empty] | 0.109 |  |  |  |  | 0.109
[6 empty] | 0.109 |  |  |  |  | 0.109
[6 empty] | 0.109 |  |  |  |  | 0.109
[6 empty] | 0.109 |  |  |  |  | 0.109
[6 empty] | 0.109 |  |  |  |  | 0.109
[6 empty] | 0.109 |  |  |  |  | 0.109
[6 empty] | 0.109 |  |  |  |  | 0.109
[6 empty] | 0.109 |  |  |  |  | 0.109
[6 empty] | 0.109 |  |  |  |  | 0.109
[6 empty] | 0.109 |  |  |  |  | 0.109
[6 empty] | 0.109 |  |  |  |  | 0.109
[6 empty] | 0.109 |  |  |  |  | 0.109
[6 empty] | 0.109 |  |  |  |  | 0.109
[6 empty] | 0.109 |  |  |  |  | 0.109
[6 empty] | 0.109 |  |  |  |  | 0.109
[6 empty] | 0.109 |  |  |  |  | 0.109
[6 empty] | 0.109 |  |  |  |  | 0.109
[6 empty] | 0.109 |  |  |  |  | 0.109
[6 empty] | 0.109 |  |  |  |  | 0.109
[6 empty] | 0.109 |  |  |  |  | 0.109
[6 empty] | 0.109 |  |  |  |  | 0.109
[6 empty] | 0.109 |  |  |  |  | 0.109
[6 empty] | 0.109 |  |  |  |  | 0.109
[6 empty] | 0.109 |  |  |  |  | 0.109
[6 empty] | 0.109 |  |  |  |  | 0.109
[6 empty] | 0.109 |  |  |  |  | 0.109
[6 empty] | 0.109 |  |  |  |  | 0.109
[6 empty] | 0.109 |  |  |  |  | 0.109
[6 empty] | 0.109 |  |  |  |  | 0.109
[6 empty] | 0.109 |  |  |  |  | 0.109
[6 empty] | 0.109 |  |  |  |  | 0.109
[6 empty] | 0.109 |  |  |  |  | 0.109
[6 empty] | 0.109 |  |  |  |  | 0.109
[6 empty] | 0.109 |  |  |  |  | 0.109
[6 empty] | 0.109 |  |  |  |  | 0.109
[6 empty] | 0.109 |  |  |  |  | 0.109
[6 empty] | 0.109 |  |  |  |  | 0.109
[6 empty] | 0.109 |  |  |  |  | 0.109
[6 empty] | 0.109 |  |  |  |  | 0.109
[6 empty] | 0.109 |  |  |  |  | 0.109
[6 empty] | 0.109 |  |  |  |  | 0.109
[6 empty] | 0.109 |  |  |  |  | 0.109
[6 empty] | 0.109 |  |  |  |  | 0.109
[6 empty] | 0.109 |  |  |  |  | 0.109
[6 empty] | 0.109 |  |  |  |  | 0.109
[6 empty] | 0.109 |  |  |  |  | 0.109
[6 empty] | 0.109 |  |  |  |  | 0.109
[6 empty] | 0.109 |  |  |  |  | 0.109
[6 empty] | 0.109 |  |  |  |  | 0.109
[6 empty] | 0.109 |  |  |  |  | 0.109
[6 empty] | 0.109 |  |  |  |  | 0.109
[6 empty] | 0.109 |  |  |  |  | 0.109
[6 empty] | 0.109 |  |  |  |  | 0.109
[6 empty] | 0.109 |  |  |  |  | 0.109
[6 empty] | 0.109 |  |  |  |  | 0.109
[6 empty] | 0.109 |  |  |  |  | 0.109
[6 empty] | 0.109 |  |  |  |  | 0.109
[6 empty] | 0.109 |  |  |  |  | 0.109
[6 empty] | 0.109 |  |  |  |  | 0.109
[6 empty] | 0.109 |  |  |  |  | 0.109
[6 empty] | 0.109 |  |  |  |  | 0.109
[6 empty] | 0.109 |  |  |  |  | 0.109
[6 empty] | 0.109 |  |  |  |  | 0.109
[6 empty] | 0.109 |  |  |  |  | 0.109
[6 empty] | 0.109 |  |  |  |  | 0.109
[6 empty] | 0.109 |  |  |  |  | 0.109
[6 empty] | 0.109 |  |  |  |  | 0.109
[6 empty] | 0.109 |  |  |  |  | 0.109
[6 empty] | 0.109 |  |  |  |  | 0.109
[6 empty] | 0.109 |  |  |  |  | 0.109
[6 empty] | 0.109 |  |  |  |  | 0.109
[6 empty] | 0.109 |  |  |  |  | 0.109
[6 empty] | 0.109 |  |  |  |  | 0.109
[6 empty] | 0.109 |  |  |  |  | 0.109
[6 empty] | 0.109 |  |  |  |  | 0.109
[6 empty] | 0.109 |  |  |  |  | 0.109
[6 empty] | 0.109 |  |  |  |  | 0.109
[6 empty] | 0.109 |  |  |  |  | 0.109
[6 empty] | 0.109 |  |  |  |  | 0.109
[6 empty] | 0.109 |  |  |  |  | 0.109
[6 empty] | 0.109 |  |  |  |  | 0.109
[6 empty] | 0.109 |  |  |  |  | 0.109
[6 empty] | 0.109 |  |  |  |  | 0.109
[6 empty] | 0.109 |  |  |  |  | 0.109
[6 empty] | 0.109 |  |  |  |  | 0.109
[6 empty] | 0.109 |  |  |  |  | 0.109
[6 empty] | 0.109 |  |  |  |  | 0.109
[6 empty] | 0.109 |  |  |  |  | 0.109
[6 empty] | 0.109 |  |  |  |  | 0.109
[6 empty] | 0.109 |  |  |  |  | 0.109
[6 empty] | 0.109 |  |  |  |  | 0.109
[6 empty] | 0.109 |  |  |  |  | 0.109
[6 empty] | 0.109 |  |  |  |  | 0.109
[6 empty] | 0.109 |  |  |  |  | 0.109
[6 empty] | 0.109 |  |  |  |  | 0.109
[6 empty] | 0.109 |  |  |  |  | 0.109
[6 empty] | 0.109 |  |  |  |  | 0.109
[6 empty] | 0.109 |  |  |  |  | 0.109
[6 empty] | 0.109 |  |  |  |  | 0.109
[6 empty] | 0.109 |  |  |  |  | 0.109
[6 empty] | 0.109 |  |  |  |  | 0.109
[6 empty] | 0.109 |  |  |  |  | 0.109
[6 empty] | 0.109 |  |  |  |  | 0.109
[6 empty] | 0.109 |  |  |  |  | 0.109
[6 empty] | 0.109 |  |  |  |  | 0.109
[6 empty] | 0.109 |  |  |  |  | 0.109
[6 empty] | 0.109 |  |  |  |  | 0.109
[6 empty] | 0.109 |  |  |  |  | 0.109
[6 empty] | 0.109 |  |  |  |  | 0.109
[6 empty] | 0.109 |  |  |  |  | 0.109
[6 empty] | 0.109 |  |  |  |  | 0.109
[6 empty] | 0.109 |  |  |  |  | 0.109
[6 empty] | 0.109 |  |  |  |  | 0.109
[6 empty] | 0.109 |  |  |  |  | 0.109
[6 empty] | 0.109 |  |  |  |  | 0.109
[6 empty] | 0.109 |  |  |  |  | 0.109
[6 empty] | 0.109 |  |  |  |  | 0.109
[6 empty] | 0.109 |  |  |  |  | 0.109
[6 empty] | 0.109 |  |  |  |  | 0.109
[6 empty] | 0.109 |  |  |  |  | 0.109
[6 empty] | 0.109 |  |  |  |  | 0.109
[6 empty] | 0.109 |  |  |  |  | 0.109
[6 empty] | 0.109 |  |  |  |  | 0.109
[6 empty] | 0.109 |  |  |  |  | 0.109
[6 empty] | 0.109 |  |  |  |  | 0.109
[6 empty] | 0.109 |  |  |  |  | 0.109
[6 empty] | 0.109 |  |  |  |  | 0.109
[6 empty] | 0.109 |  |  |  |  | 0.109
[6 empty] | 0.109 |  |  |  |  | 0.109
[6 empty] | 0.109 |  |  |  |  | 0.109
[6 empty] | 0.109 |  |  |  |  | 0.109
[6 empty] | 0.109 |  |  |  |  | 0.109
[6 empty] | 0.109 |  |  |  |  | 0.109
[6 empty] | 0.109 |  |  |  |  | 0.109
[6 empty] | 0.109 |  |  |  |  | 0.109
[6 empty] | 0.109 |  |  |  |  | 0.109
[6 empty] | 0.109 |  |  |  |  | 0.109
[6 empty] | 0.109 |  |  |  |  | 0.109
[6 empty] | 0.109 |  |  |  |  | 0.109
[6 empty] | 0.109 |  |  |  |  | 0.109
[6 empty] | 0.109 |  |  |  |  | 0.109
[6 empty] | 0.109 |  |  |  |  | 0.109
[6 empty] | 0.109 |  |  |  |  | 0.109
[6 empty] | 0.109 |  |  |  |  | 0.109
[6 empty] | 0.109 |  |  |  |  | 0.109
[6 empty] | 0.109 |  |  |  |  | 0.109
[6 empty] | 0.109 |  |  |  |  | 0.109
[6 empty] | 0.109 |  |  |  |  | 0.109
[6 empty] | 0.109 |  |  |  |  | 0.109
[6 empty] | 0.109 |  |  |  |  | 0.109
[6 empty] | 0.109 |  |  |  |  | 0.109
[6 empty] | 0.109 |  |  |  |  | 0.109
[6 empty] | 0.109 |  |  |  |  | 0.109
[6 empty] | 0.109 |  |  |  |  | 0.109
[6 empty] | 0.109 |  |  |  |  | 0.109
[6 empty] | 0.109 |  |  |  |  | 0.109
[6 empty] | 0.109 |  |  |  |  | 0.109
[6 empty] | 0.109 |  |  |  |  | 0.109
[6 empty] | 0.109 |  |  |  |  | 0.109
[6 empty] | 0.109 |  |  |  |  | 0.109
[6 empty] | 0.109 |  |  |  |  | 0.109
[6 empty] | 0.109 |  |  |  |  | 0.109
[6 empty] | 0.109 |  |  |  |  | 0.109
[6 empty] | 0.109 |  |  |  |  | 0.109
[6 empty] | 0.109 |  |  |  |  | 0.109
[6 empty] | 0.109 |  |  |  |  | 0.109
[6 empty] | 0.109 |  |  |  |  | 0.109
[6 empty] | 0.109 |  |  |  |  | 0.109
[6 empty] | 0.109 |  |  |  |  | 0.109
[6 empty] | 0.109 |  |  |  |  | 0.109
[6 empty] | 0.109 |  |  |  |  | 0.109
[6 empty] | 0.109 |  |  |  |  | 0.109
[6 empty] | 0.109 |  |  |  |  | 0.109
[6 empty] | 0.109 |  |  |  |  | 0.109
[6 empty] | 0.109 |  |  |  |  | 0.109
[6 empty] | 0.109 |  |  |  |  | 0.109
[6 empty] | 0.109 |  |  |  |  | 0.109
[6 empty] | 0.109 |  |  |  |  | 0.109
[6 empty] | 0.109 |  |  |  |  | 0.109
[6 empty] | 0.109 |  |  |  |  | 0.109
[6 empty] | 0.109 |  |  |  |  | 0.109
[6 empty] | 0.109 |  |  |  |  | 0.109
[6 empty] | 0.109 |  |  |  |  | 0.109
[6 empty] | 0.109 |  |  |  |  | 0.109
[6 empty] | 0.109 |  |  |  |  | 0.109
[6 empty] | 0.109 |  |  |  |  | 0.109
[6 empty] | 0.109 |  |  |  |  | 0.109
[6 empty] | 0.109 |  |  |  |  | 0.109
[6 empty] | 0.109 |  |  |  |  | 0.109
[6 empty] | 0.109 |  |  |  |  | 0.109
[6 empty] | 0.109 |  |  |  |  | 0.109
[6 empty] | 0.109 |  |  |  |  | 0.109
[6 empty] | 0.109 |  |  |  |  | 0.109
[6 empty] | 0.109 |  |  |  |  | 0.109
[6 empty] | 0.109 |  |  |  |  | 0.109
[6 empty] | 0.109 |  |  |  |  | 0.109
[6 empty] | 0.109 |  |  |  |  | 0.109
[6 empty] | 0.109 |  |  |  |  | 0.109
[6 empty] | 0.109 |  |  |  |  | 0.109
[6 empty] | 0.109 |  |  |  |  | 0.109
[6 empty] | 0.109 |  |  |  |  | 0.109
[6 empty] | 0.109 |  |  |  |  | 0.109
[6 empty] | 0.109 |  |  |  |  | 0.109
[6 empty] | 0.109 |  |  |  |  | 0.109
[6 empty] | 0.109 |  |  |  |  | 0.109
[6 empty] | 0.109 |  |  |  |  | 0.109
[6 empty] | 0.109 |  |  |  |  | 0.109
[6 empty] | 0.109 |  |  |  |  | 0.109
[6 empty] | 0.109 |  |  |  |  | 0.109
[6 empty] | 0.109 |  |  |  |  | 0.109
[6 empty] | 0.109 |  |  |  |  | 0.109
[6 empty] | 0.109 |  |  |  |  | 0.109
[6 empty] | 0.109 |  |  |  |  | 0.109
[6 empty] | 0.109 |  |  |  |  | 0.109
[6 empty] | 0.109 |  |  |  |  | 0.109
[6 empty] | 0.109 |  |  |  |  | 0.109
[6 empty] | 0.109 |  |  |  |  | 0.109
[6 empty] | 0.109 |  |  |  |  | 0.109
[6 empty] | 0.109 |  |  |  |  | 0.109
[6 empty] | 0.109 |  |  |  |  | 0.109
[6 empty] | 0.109 |  |  |  |  | 0.109
[6 empty] | 0.109 |  |  |  |  | 0.109
[6 empty] | 0.109 |  |  |  |  | 0.109
[6 empty] | 0.109 |  |  |  |  | 0.109
[6 empty] | 0.109 |  |  |  |  | 0.109
[6 empty] | 0.109 |  |  |  |  | 0.109
[6 empty] | 0.109 |  |  |  |  | 0.109
[6 empty] | 0.109 |  |  |  |  | 0.109
[6 empty] | 0.109 |  |  |  |  | 0.109
[6 empty] | 0.109 |  |  |  |  | 0.109
[6 empty] | 0.109 |  |  |  |  | 0.109
[6 empty] | 0.109 |  |  |  |  | 0.109
[6 empty] | 0.109 |  |  |  |  | 0.109
[6 empty] | 0.109 |  |  |  |  | 0.109
[6 empty] | 0.109 |  |  |  |  | 0.109
[6 empty] | 0.109 |  |  |  |  | 0.109
[6 empty] | 0.109 |  |  |  |  | 0.109
[6 empty] | 0.109 |  |  |  |  | 0.109
[6 empty] | 0.109 |  |  |  |  | 0.109
[6 empty] | 0.109 |  |  |  |  | 0.109
[6 empty] | 0.109 |  |  |  |  | 0.109
[6 empty] | 0.109 |  |  |  |  | 0.109
[6 empty] | 0.109 |  |  |  |  | 0.109
[6 empty] | 0.109 |  |  |  |  | 0.109
[6 empty] | 0.109 |  |  |  |  | 0.109
[6 empty] | 0.109 |  |  |  |  | 0.109
[6 empty] | 0.109 |  |  |  |  | 0.109
[6 empty] | 0.109 |  |  |  |  | 0.109
[6 empty] | 0.109 |  |  |  |  | 0.109
[6 empty] | 0.109 |  |  |  |  | 0.109
[6 empty] | 0.109 |  |  |  |  | 0.109
[6 empty] | 0.109 |  |  |  |  | 0.109
[6 empty] | 0.109 |  |  |  |  | 0.109
[6 empty] | 0.109 |  |  |  |  | 0.109
[6 empty] | 0.109 |  |  |  |  | 0.109
[6 empty] | 0.109 |  |  |  |  | 0.109
[6 empty] | 0.109 |  |  |  |  | 0.109
[6 empty] | 0.109 |  |  |  |  | 0.109
[6 empty] | 0.109 |  |  |  |  | 0.109
[6 empty] | 0.109 |  |  |  |  | 0.109
[6 empty] | 0.109 |  |  |  |  | 0.109
[6 empty] | 0.109 |  |  |  |  | 0.109
[6 empty] | 0.109 |  |  |  |  | 0.109
[6 empty] | 0.109 |  |  |  |  | 0.109
[6 empty] | 0.109 |  |  |  |  | 0.109
[6 empty] | 0.109 |  |  |  |  | 0.109
[6 empty] | 0.109 |  |  |  |  | 0.109
[6 empty] | 0.109 |  |  |  |  | 0.109
[6 empty] | 0.109 |  |  |  |  | 0.109
[6 empty] | 0.109 |  |  |  |  | 0.109
[6 empty] | 0.109 |  |  |  |  | 0.109
[6 empty] | 0.109 |  |  |  |  | 0.109
[6 empty] | 0.109 |  |  |  |  | 0.109
[6 empty] | 0.109 |  |  |  |  | 0.109
[6 empty] | 0.109 |  |  |  |  | 0.109
[6 empty] | 0.109 |  |  |  |  | 0.109
[6 empty] | 0.109 |  |  |  |  | 0.109
[6 empty] | 0.109 |  |  |  |  | 0.109
[6 empty] | 0.109 |  |  |  |  | 0.109
[6 empty] | 0.109 |  |  |  |  | 0.109
[6 empty] | 0.109 |  |  |  |  | 0.109
[6 empty] | 0.109 |  |  |  |  | 0.109
[6 empty] | 0.109 |  |  |  |  | 0.109
[6 empty] | 0.109 |  |  |  |  | 0.109
[6 empty] | 0.109 |  |  |  |  | 0.109
[6 empty] | 0.109 |  |  |  |  | 0.109
[6 empty] | 0.109 |  |  |  |  | 0.109
[6 empty] | 0.109 |  |  |  |  | 0.109
[6 empty] | 0.109 |  |  |  |  | 0.109
[6 empty] | 0.109 |  |  |  |  | 0.109
[6 empty] | 0.109 |  |  |  |  | 0.109
[6 empty] | 0.109 |  |  |  |  | 0.109
[6 empty] | 0.109 |  |  |  |  | 0.109
[6 empty] | 0.109 |  |  |  |  | 0.109
[6 empty] | 0.109 |  |  |  |  | 0.109
[6 empty] | 0.109 |  |  |  |  | 0.109
[6 empty] | 0.109 |  |  |  |  | 0.109
[6 empty] | 0.109 |  |  |  |  | 0.109
[6 empty] | 0.109 |  |  |  |  | 0.109
[6 empty] | 0.109 |  |  |  |  | 0.109
[6 empty] | 0.109 |  |  |  |  | 0.109
[6 empty] | 0.109 |  |  |  |  | 0.109
[6 empty] | 0.109 |  |  |  |  | 0.109
[6 empty] | 0.109 |  |  |  |  | 0.109
[6 empty] | 0.109 |  |  |  |  | 0.109
[6 empty] | 0.109 |  |  |  |  | 0.109
[6 empty] | 0.109 |  |  |  |  | 0.109
[6 empty] | 0.109 |  |  |  |  | 0.109
[6 empty] | 0.109 |  |  |  |  | 0.109
[6 empty] | 0.109 |  |  |  |  | 0.109
[6 empty] | 0.109 |  |  |  |  | 0.109
[6 empty] | 0.109 |  |  |  |  | 0.109
[6 empty] | 0.109 |  |  |  |  | 0.109
[6 empty] | 0.109 |  |  |  |  | 0.109
[6 empty] | 0.109 |  |  |  |  | 0.109
[6 empty] | 0.109 |  |  |  |  | 0.109
[6 empty] | 0.109 |  |  |  |  | 0.109
[6 empty] | 0.109 |  |  |  |  | 0.109
[6 empty] | 0.109 |  |  |  |  | 0.109
[6 empty] | 0.109 |  |  |  |  | 0.109
[6 empty] | 0.109 |  |  |  |  | 0.109
[6 empty] | 0.109 |  |  |  |  | 0.109
[6 empty] | 0.109 |  |  |  |  | 0.109
[6 empty] | 0.109 |  |  |  |  | 0.109
[6 empty] | 0.109 |  |  |  |  | 0.109
[6 empty] | 0.109 |  |  |  |  | 0.109
[6 empty] | 0.109 |  |  |  |  | 0.109
[6 empty] | 0.109 |  |  |  |  | 0.109
[6 empty] | 0.109 |  |  |  |  | 0.109
[6 empty] | 0.109 |  |  |  |  | 0.109
[6 empty] | 0.109 |  |  |  |  | 0.109
[6 empty] | 0.109 |  |  |  |  | 0.109
[6 empty] | 0.109 |  |  |  |  | 0.109
[6 empty] | 0.109 |  |  |  |  | 0.109
[6 empty] | 0.109 |  |  |  |  | 0.109
[6 empty] | 0.109 |  |  |  |  | 0.109
[6 empty] | 0.109 |  |  |  |  | 0.109
[6 empty] | 0.109 |  |  |  |  | 0.109
[6 empty] | 0.109 |  |  |  |  | 0.109
[6 empty] | 0.109 |  |  |  |  | 0.109
[6 empty] | 0.109 |  |  |  |  | 0.109
[6 empty] | 0.109 |  |  |  |  | 0.109
[6 empty] | 0.109 |  |  |  |  | 0.109
[6 empty] | 0.109 |  |  |  |  | 0.109
[6 empty] | 0.109 |  |  |  |  | 0.109
[6 empty] | 0.109 |  |  |  |  | 0.109
[6 empty] | 0.109 |  |  |  |  | 0.109
[6 empty] | 0.109 |  |  |  |  | 0.109
[6 empty] | 0.109 |  |  |  |  | 0.109
[6 empty] | 0.109 |  |  |  |  | 0.109
[6 empty] | 0.109 |  |  |  |  | 0.109
[6 empty] | 0.109 |  |  |  |  | 0.109
[6 empty] | 0.109 |  |  |  |  | 0.109
[6 empty] | 0.109 |  |  |  |  | 0.109
[6 empty] | 0.109 |  |  |  |  | 0.109
[6 empty] | 0.109 |  |  |  |  | 0.109
[6 empty] | 0.109 |  |  |  |  | 0.109
[6 empty] | 0.109 |  |  |  |  | 0.109
[6 empty] | 0.109 |  |  |  |  | 0.109
[6 empty] | 0.109 |  |  |  |  | 0.109
[6 empty] | 0.109 |  |  |  |  | 0.109
[6 empty] | 0.109 |  |  |  |  | 0.109
[6 empty] | 0.109 |  |  |  |  | 0.109
[6 empty] | 0.109 |  |  |  |  | 0.109
[6 empty] | 0.109 |  |  |  |  | 0.109
[6 empty] | 0.109 |  |  |  |  | 0.109
[6 empty] | 0.109 |  |  |  |  | 0.109
[6 empty] | 0.109 |  |  |  |  | 0.109
[6 empty] | 0.109 |  |  |  |  | 0.109
[6 empty] | 0.109 |  |  |  |  | 0.109
[6 empty] | 0.109 |  |  |  |  | 0.109
[6 empty] | 0.109 |  |  |  |  | 0.109
[6 empty] | 0.109 |  |  |  |  | 0.109
[6 empty] | 0.109 |  |  |  |  | 0.109
[6 empty] | 0.109 |  |  |  |  | 0.109
[6 empty] | 0.109 |  |  |  |  | 0.109
[6 empty] | 0.109 |  |  |  |  | 0.109
[6 empty] | 0.109 |  |  |  |  | 0.109
[6 empty] | 0.109 |  |  |  |  | 0.109
[6 empty] | 0.109 |  |  |  |  | 0.109
[6 empty] | 0.109 |  |  |  |  | 0.109
[6 empty] | 0.109 |  |  |  |  | 0.109
[6 empty] | 0.109 |  |  |  |  | 0.109
[6 empty] | 0.109 |  |  |  |  | 0.109
[6 empty] | 0.109 |  |  |  |  | 0.109
[6 empty] | 0.109 |  |  |  |  | 0.109
[6 empty] | 0.109 |  |  |  |  | 0.109
[6 empty] | 0.109 |  |  |  |  | 0.109
[6 empty] | 0.109 |  |  |  |  | 0.109
[6 empty] | 0.109 |  |  |  |  | 0.109
[6 empty] | 0.109 |  |  |  |  | 0.109
[6 empty] | 0.109 |  |  |  |  | 0.109
[6 empty] | 0.109 |  |  |  |  | 0.109
[6 empty] | 0.109 |  |  |  |  | 0.109
[6 empty] | 0.109 |  |  |  |  | 0.109
[6 empty] | 0.109 |  |  |  |  | 0.109
[6 empty] | 0.109 |  |  |  |  | 0.109
[6 empty] | 0.109 |  |  |  |  | 0.109
[6 empty] | 0.109 |  |  |  |  | 0.109
[6 empty] | 0.109 |  |  |  |  | 0.109
[6 empty] | 0.109 |  |  |  |  | 0.109
[6 empty] | 0.109 |  |  |  |  | 0.109
[6 empty] | 0.109 |  |  |  |  | 0.109
[6 empty] | 0.109 |  |  |  |  | 0.109
[6 empty] | 0.109 |  |  |  |  | 0.109
[6 empty] | 0.109 |  |  |  |  | 0.109
[6 empty] | 0.109 |  |  |  |  | 0.109
[6 empty] | 0.109 |  |  |  |  | 0.109
[6 empty] | 0.109 |  |  |  |  | 0.109
[6 empty] | 0.109 |  |  |  |  | 0.109
[6 empty] | 0.109 |  |  |  |  | 0.109
[6 empty] | 0.109 |  |  |  |  | 0.109
[6 empty] | 0.109 |  |  |  |  | 0.109
[6 empty] | 0.109 |  |  |  |  | 0.109
[6 empty] | 0.109 |  |  |  |  | 0.109
[6 empty] | 0.109 |  |  |  |  | 0.109
[6 empty] | 0.109 |  |  |  |  | 0.109
[6 empty] | 0.109 |  |  |  |  | 0.109
[6 empty] | 0.109 |  |  |  |  | 0.109
[6 empty] | 0.109 |  |  |  |  | 0.109
[6 empty] | 0.109 |  |  |  |  | 0.109
[6 empty] | 0.109 |  |  |  |  | 0.109
[6 empty] | 0.109 |  |  |  |  | 0.109
[6 empty] | 0.109 |  |  |  |  | 0.109
[6 empty] | 0.109 |  |  |  |  | 0.109
[6 empty] | 0.109 |  |  |  |  | 0.109
[6 empty] | 0.109 |  |  |  |  | 0.109
[6 empty] | 0.109 |  |  |  |  | 0.109
[6 empty] | 0.109 |  |  |  |  | 0.109
[6 empty] | 0.109 |  |  |  |  | 0.109
[6 empty] | 0.109 |  |  |  |  | 0.109
[6 empty] | 0.109 |  |  |  |  | 0.109
[6 empty] | 0.109 |  |  |  |  | 0.109
[6 empty] | 0.109 |  |  |  |  | 0.109
[6 empty] | 0.109 |  |  |  |  | 0.109
[6 empty] | 0.109 |  |  |  |  | 0.109
[6 empty] | 0.109 |  |  |  |  | 0.109
[6 empty] | 0.109 |  |  |  |  | 0.109
[6 empty] | 0.109 |  |  |  |  | 0.109
[6 empty] | 0.109 |  |  |  |  | 0.109
[6 empty] | 0.109 |  |  |  |  | 0.109
[6 empty] | 0.109 |  |  |  |  | 0.109
[6 empty] | 0.109 |  |  |  |  | 0.109
[6 empty] | 0.109 |  |  |  |  | 0.109
[6 empty] | 0.109 |  |  |  |  | 0.109
[6 empty] | 0.109 |  |  |  |  | 0.109
[6 empty] | 0.109 |  |  |  |  | 0.109
[6 empty] | 0.109 |  |  |  |  | 0.109
[6 empty] | 0.109 |  |  |  |  | 0.109
[6 empty] | 0.109 |  |  |  |  | 0.109
[6 empty] | 0.109 |  |  |  |  | 0.109
[6 empty] | 0.109 |  |  |  |  | 0.109
[6 empty] | 0.109 |  |  |  |  | 0.109
[6 empty] | 0.109 |  |  |  |  | 0.109
[6 empty] | 0.109 |  |  |  |  | 0.109
[6 empty] | 0.109 |  |  |  |  | 0.109
[6 empty] | 0.109 |  |  |  |  | 0.109
[6 empty] | 0.109 |  |  |  |  | 0.109
[6 empty] | 0.109 |  |  |  |  | 0.109
[6 empty] | 0.109 |  |  |  |  | 0.109
[6 empty] | 0.109 |  |  |  |  | 0.109
[6 empty] | 0.109 |  |  |  |  | 0.109
[6 empty] | 0.109 |  |  |  |  | 0.109
[6 empty] | 0.109 |  |  |  |  | 0.109
[6 empty] | 0.109 |  |  |  |  | 0.109
[6 empty] | 0.109 |  |  |  |  | 0.109
[6 empty] | 0.109 |  |  |  |  | 0.109
[6 empty] | 0.109 |  |  |  |  | 0.109
[6 empty] | 0.109 |  |  |  |  | 0.109
[6 empty] | 0.109 |  |  |  |  | 0.109
[6 empty] | 0.109 |  |  |  |  | 0.109
[6 empty] | 0.109 |  |  |  |  | 0.109
[6 empty] | 0.109 |  |  |  |  | 0.109
[6 empty] | 0.109 |  |  |  |  | 0.109
[6 empty] | 0.109 |  |  |  |  | 0.109
[6 empty] | 0.109 |  |  |  |  | 0.109
[6 empty] | 0.109 |  |  |  |  | 0.109
[6 empty] | 0.109 |  |  |  |  | 0.109
[6 empty] | 0.109 |  |  |  |  | 0.109
[6 empty] | 0.109 |  |  |  |  | 0.109
[6 empty] | 0.109 |  |  |  |  | 0.109
[6 empty] | 0.109 |  |  |  |  | 0.109
[6 empty] | 0.109 |  |  |  |  | 0.109
[6 empty] | 0.109 |  |  |  |  | 0.109
[6 empty] | 0.109 |  |  |  |  | 0.109
[6 empty] | 0.109 |  |  |  |  | 0.109
[6 empty] | 0.109 |  |  |  |  | 0.109
[6 empty] | 0.109 |  |  |  |  | 0.109
[6 empty] | 0.109 |  |  |  |  | 0.109
[6 empty] | 0.109 |  |  |  |  | 0.109
[6 empty] | 0.109 |  |  |  |  | 0.109
[6 empty] | 0.109 |  |  |  |  | 0.109
[6 empty] | 0.109 |  |  |  |  | 0.109
[6 empty] | 0.109 |  |  |  |  | 0.109
[6 empty] | 0.109 |  |  |  |  | 0.109
[6 empty] | 0.109 |  |  |  |  | 0.109
[6 empty] | 0.109 |  |  |  |  | 0.109
[6 empty] | 0.109 |  |  |  |  | 0.109
[6 empty] | 0.109 |  |  |  |  | 0.109
[6 empty] | 0.109 |  |  |  |  | 0.109
[6 empty] | 0.109 |  |  |  |  | 0.109
[6 empty] | 0.109 |  |  |  |  | 0.109
[6 empty] | 0.109 |  |  |  |  | 0.109
[6 empty] | 0.109 |  |  |  |  | 0.109
[6 empty] | 0.109 |  |  |  |  | 0.109
[6 empty] | 0.109 |  |  |  |  | 0.109
[6 empty] | 0.109 |  |  |  |  | 0.109
[6 empty] | 0.109 |  |  |  |  | 0.109
[6 empty] | 0.109 |  |  |  |  | 0.109
[6 empty] | 0.109 |  |  |  |  | 0.109
[6 empty] | 0.109 |  |  |  |  | 0.109
[6 empty] | 0.109 |  |  |  |  | 0.109
[6 empty] | 0.109 |  |  |  |  | 0.109
[6 empty] | 0.109 |  |  |  |  | 0.109
[6 empty] | 0.109 |  |  |  |  | 0.109
[6 empty] | 0.109 |  |  |  |  | 0.109
[6 empty] | 0.109 |  |  |  |  | 0.109
[6 empty] | 0.109 |  |  |  |  | 0.109
[6 empty] | 0.109 |  |  |  |  | 0.109
[6 empty] | 0.109 |  |  |  |  | 0.109
[6 empty] | 0.109 |  |  |  |  | 0.109
[6 empty] | 0.109 |  |  |  |  | 0.109
[6 empty] | 0.109 |  |  |  |  | 0.109
[6 empty] | 0.109 |  |  |  |  | 0.109
[6 empty] | 0.109 |  |  |  |  | 0.109
[6 empty] | 0.109 |  |  |  |  | 0.109
[6 empty] | 0.109 |  |  |  |  | 0.109
[6 empty] | 0.109 |  |  |  |  | 0.109
[6 empty] | 0.109 |  |  |  |  | 0.109
[6 empty] | 0.109 |  |  |  |  | 0.109
[6 empty] | 0.109 |  |  |  |  | 0.109
[6 empty] | 0.109 |  |  |  |  | 0.109
[6 empty] | 0.109 |  |  |  |  | 0.109
[6 empty] | 0.109 |  |  |  |  | 0.109
[6 empty] | 0.109 |  |  |  |  | 0.109
[6 empty] | 0.109 |  |  |  |  | 0.109
[6 empty] | 0.109 |  |  |  |  | 0.109
[6 empty] | 0.109 |  |  |  |  | 0.109
[6 empty] | 0.109 |  |  |  |  | 0.109
[6 empty] | 0.109 |  |  |  |  | 0.109
[6 empty] | 0.109 |  |  |  |  | 0.109
[6 empty] | 0.109 |  |  |  |  | 0.109
[6 empty] | 0.109 |  |  |  |  | 0.109
[6 empty] | 0.109 |  |  |  |  | 0.109
[6 empty] | 0.109 |  |  |  |  | 0.109
[6 empty] | 0.109 |  |  |  |  | 0.109
[6 empty] | 0.109 |  |  |  |  | 0.109
[6 empty] | 0.109 |  |  |  |  | 0.109
[6 empty] | 0.109 |  |  |  |  | 0.109
[6 empty] | 0.109 |  |  |  |  | 0.109
[6 empty] | 0.109 |  |  |  |  | 0.109
[6 empty] | 0.109 |  |  |  |  | 0.109
[6 empty] | 0.109 |  |  |  |  | 0.109
[6 empty] | 0.109 |  |  |  |  | 0.109
[6 empty] | 0.109 |  |  |  |  | 0.109
[6 empty] | 0.109 |  |  |  |  | 0.109
[6 empty] | 0.109 |  |  |  |  | 0.109
[6 empty] | 0.109 |  |  |  |  | 0.109
[6 empty] | 0.109 |  |  |  |  | 0.109
[6 empty] | 0.109 |  |  |  |  | 0.109
[6 empty] | 0.109 |  |  |  |  | 0.109
[6 empty] | 0.109 |  |  |  |  | 0.109
[6 empty] | 0.109 |  |  |  |  | 0.109
[6 empty] | 0.109 |  |  |  |  | 0.109
[6 empty] | 0.109 |  |  |  |  | 0.109
[6 empty] | 0.109 |  |  |  |  | 0.109
[6 empty] | 0.109 |  |  |  |  | 0.109
[6 empty] | 0.109 |  |  |  |  | 0.109
[6 empty] | 0.109 |  |  |  |  | 0.109
[6 empty] | 0.109 |  |  |  |  | 0.109
[6 empty] | 0.109 |  |  |  |  | 0.109
[6 empty] | 0.109 |  |  |  |  | 0.109
[6 empty] | 0.109 |  |  |  |  | 0.109
[6 empty] | 0.109 |  |  |  |  | 0.109
[6 empty] | 0.109 |  |  |  |  | 0.109
[6 empty] | 0.109 |  |  |  |  | 0.109
[6 empty] | 0.109 |  |  |  |  | 0.109
[6 empty] | 0.109 |  |  |  |  | 0.109
[6 empty] | 0.109 |  |  |  |  | 0.109
[6 empty] | 0.109 |  |  |  |  | 0.109
[6 empty] | 0.109 |  |  |  |  | 0.109
[6 empty] | 0.109 |  |  |  |  | 0.109
[6 empty] | 0.109 |  |  |  |  | 0.109
[6 empty] | 0.109 |  |  |  |  | 0.109
[6 empty] | 0.109 |  |  |  |  | 0.109
[6 empty] | 0.109 |  |  |  |  | 0.109
[6 empty] | 0.109 |  |  |  |  | 0.109
[6 empty] | 0.109 |  |  |  |  | 0.109
[6 empty] | 0.109 |  |  |  |  | 0.109
[6 empty] | 0.109 |  |  |  |  | 0.109
[6 empty] | 0.109 |  |  |  |  | 0.109
[6 empty] | 0.109 |  |  |  |  | 0.109
[6 empty] | 0.109 |  |  |  |  | 0.109
[6 empty] | 0.109 |  |  |  |  | 0.109
[6 empty] | 0.109 |  |  |  |  | 0.109
[6 empty] | 0.109 |  |  |  |  | 0.109
[6 empty] | 0.109 |  |  |  |  | 0.109
[6 empty] | 0.109 |  |  |  |  | 0.109
[6 empty] | 0.109 |  |  |  |  | 0.109
[6 empty] | 0.109 |  |  |  |  | 0.109
[6 empty] | 0.109 |  |  |  |  | 0.109
[6 empty] | 0.109 |  |  |  |  | 0.109
[6 empty] | 0.109 |  |  |  |  | 0.109
[6 empty] | 0.109 |  |  |  |  | 0.109
[6 empty] | 0.109 |  |  |  |  | 0.109
[6 empty] | 0.109 |  |  |  |  | 0.109
[6 empty] | 0.109 |  |  |  |  | 0.109
[6 empty] | 0.109 |  |  |  |  | 0.109
[6 empty] | 0.109 |  |  |  |  | 0.109
[6 empty] | 0.109 |  |  |  |  | 0.109
[6 empty] | 0.109 |  |  |  |  | 0.109
[6 empty] | 0.109 |  |  |  |  | 0.109
[6 empty] | 0.109 |  |  |  |  | 0.109
[6 empty] | 0.109 |  |  |  |  | 0.109
[6 empty] | 0.109 |  |  |  |  | 0.109
[6 empty] | 0.109 |  |  |  |  | 0.109
[6 empty] | 0.109 |  |  |  |  | 0.109
[6 empty] | 0.109 |  |  |  |  | 0.109
[6 empty] | 0.109 |  |  |  |  | 0.109
[6 empty] | 0.109 |  |  |  |  | 0.109
[6 empty] | 0.109 |  |  |  |  | 0.109
[6 empty] | 0.109 |  |  |  |  | 0.109
[6 empty] | 0.109 |  |  |  |  | 0.109
[6 empty] | 0.109 |  |  |  |  | 0.109
[6 empty] | 0.109 |  |  |  |  | 0.109
[6 empty] | 0.109 |  |  |  |  | 0.109
[6 empty] | 0.109 |  |  |  |  | 0.109
[6 empty] | 0.109 |  |  |  |  | 0.109
[6 empty] | 0.109 |  |  |  |  | 0.109
[6 empty] | 0.109 |  |  |  |  | 0.109
[6 empty] | 0.109 |  |  |  |  | 0.109
[6 empty] | 0.109 |  |  |  |  | 0.109
[6 empty] | 0.109 |  |  |  |  | 0.109
[6 empty] | 0.109 |  |  |  |  | 0.109
[6 empty] | 0.109 |  |  |  |  | 0.109
[6 empty] | 0.109 |  |  |  |  | 0.109
[6 empty] | 0.109 |  |  |  |  | 0.109
[6 empty] | 0.109 |  |  |  |  | 0.109
[6 empty] | 0.109 |  |  |  |  | 0.109
[6 empty] | 0.109 |  |  |  |  | 0.109
[6 empty] | 0.109 |  |  |  |  | 0.109
[6 empty] | 0.109 |  |  |  |  | 0.109
[6 empty] | 0.109 |  |  |  |  | 0.109
[6 empty] | 0.109 |  |  |  |  | 0.109
[6 empty] | 0.109 |  |  |  |  | 0.109
[6 empty] | 0.109 |  |  |  |  | 0.109
[6 empty] | 0.109 |  |  |  |  | 0.109
[6 empty] | 0.109 |  |  |  |  | 0.109
[6 empty] | 0.109 |  |  |  |  | 0.109
[6 empty] | 0.109 |  |  |  |  | 0.109
[6 empty] | 0.109 |  |  |  |  | 0.109
[6 empty] | 0.109 |  |  |  |  | 0.109
[6 empty] | 0.109 |  |  |  |  | 0.109
[6 empty] | 0.109 |  |  |  |  | 0.109
[6 empty] | 0.109 |  |  |  |  | 0.109
[6 empty] | 0.109 |  |  |  |  | 0.109
[6 empty] | 0.109 |  |  |  |  | 0.109
[6 empty] | 0.109 |  |  |  |  | 0.109
[6 empty] | 0.109 |  |  |  |  | 0.109
[6 empty] | 0.109 |  |  |  |  | 0.109
[6 empty] | 0.109 |  |  |  |  | 0.109
[6 empty] | 0.109 |  |  |  |  | 0.109
[6 empty] | 0.109 |  |  |  |  | 0.109
[6 empty] | 0.109 |  |  |  |  | 0.109
[6 empty] | 0.109 |  |  |  |  | 0.109
[6 empty] | 0.109 |  |  |  |  | 0.109
[6 empty] | 0.109 |  |  |  |  | 0.109
[6 empty] | 0.109 |  |  |  |  | 0.109
[6 empty] | 0.109 |  |  |  |  | 0.109
[6 empty] | 0.109 |  |  |  |  | 0.109
[6 empty] | 0.109 |  |  |  |  | 0.109
[6 empty] | 0.109 |  |  |  |  | 0.109
[6 empty] | 0.109 |  |  |  |  | 0.109
[6 empty] | 0.109 |  |  |  |  | 0.109
[6 empty] | 0.109 |  |  |  |  | 0.109
[6 empty] | 0.109 |  |  |  |  | 0.109
[6 empty] | 0.109 |  |  |  |  | 0.109
[6 empty] | 0.109 |  |  |  |  | 0.109
[6 empty] | 0.109 |  |  |  |  | 0.109
[6 empty] | 0.109 |  |  |  |  | 0.109
[6 empty] | 0.109 |  |  |  |  | 0.109
[6 empty] | 0.109 |  |  |  |  | 0.109
[6 empty] | 0.109 |  |  |  |  | 0.109
[6 empty] | 0.109 |  |  |  |  | 0.109
[6 empty] | 0.109 |  |  |  |  | 0.109
[6 empty] | 0.109 |  |  |  |  | 0.109
[6 empty] | 0.109 |  |  |  |  | 0.109
[6 empty] | 0.109 |  |  |  |  | 0.109
[6 empty] | 0.109 |  |  |  |  | 0.109
[6 empty] | 0.109 |  |  |  |  | 0.109
[6 empty] | 0.109 |  |  |  |  | 0.109
[6 empty] | 0.109 |  |  |  |  | 0.109
[6 empty] | 0.109 |  |  |  |  | 0.109
[6 empty] | 0.109 |  |  |  |  | 0.109
[6 empty] | 0.109 |  |  |  |  | 0.109
[6 empty] | 0.109 |  |  |  |  | 0.109
[6 empty] | 0.109 |  |  |  |  | 0.109
[6 empty] | 0.109 |  |  |  |  | 0.109
[6 empty] | 0.109 |  |  |  |  | 0.109
[6 empty] | 0.109 |  |  |  |  | 0.109
[6 empty] | 0.109 |  |  |  |  | 0.109
[6 empty] | 0.109 |  |  |  |  | 0.109
[6 empty] | 0.109 |  |  |  |  | 0.109
[6 empty] | 0.109 |  |  |  |  | 0.109
[6 empty] | 0.109 |  |  |  |  | 0.109
[6 empty] | 0.109 |  |  |  |  | 0.109
[6 empty] | 0.109 |  |  |  |  | 0.109
[6 empty] | 0.109 |  |  |  |  | 0.109
[6 empty] | 0.109 |  |  |  |  | 0.109
[6 empty] | 0.109 |  |  |  |  | 0.109
[6 empty] | 0.109 |  |  |  |  | 0.109
[6 empty] | 0.109 |  |  |  |  | 0.109
[6 empty] | 0.109 |  |  |  |  | 0.109
[6 empty] | 0.109 |  |  |  |  | 0.109
[6 empty] | 0.109 |  |  |  |  | 0.109
[6 empty] | 0.109 |  |  |  |  | 0.109
[6 empty] | 0.109 |  |  |  |  | 0.109
[6 empty] | 0.109 |  |  |  |  | 0.109
[6 empty] | 0.109 |  |  |  |  | 0.109
[6 empty] | 0.109 |  |  |  |  | 0.109
[6 empty] | 0.109 |  |  |  |  | 0.109
[6 empty] | 0.109 |  |  |  |  | 0.109
[6 empty] | 0.109 |  |  |  |  | 0.109
[6 empty] | 0.109 |  |  |  |  | 0.109
[6 empty] | 0.109 |  |  |  |  | 0.109
[6 empty] | 0.109 |  |  |  |  | 0.109
[6 empty] | 0.109 |  |  |  |  | 0.109
[6 empty] | 0.109 |  |  |  |  | 0.109
[6 empty] | 0.109 |  |  |  |  | 0.109
[6 empty] | 0.109 |  |  |  |  | 0.109
[6 empty] | 0.109 |  |  |  |  | 0.109
[6 empty] | 0.109 |  |  |  |  | 0.109
[6 empty] | 0.109 |  |  |  |  | 0.109
[6 empty] | 0.109 |  |  |  |  | 0.109
[6 empty] | 0.109 |  |  |  |  | 0.109
[6 empty] | 0.109 |  |  |  |  | 0.109
[6 empty] | 0.109 |  |  |  |  | 0.109
[6 empty] | 0.109 |  |  |  |  | 0.109
[6 empty] | 0.109 |  |  |  |  | 0.109
[6 empty] | 0.109 |  |  |  |  | 0.109
[6 empty] | 0.109 |  |  |  |  | 0.109
[6 empty] | 0.109 |  |  |  |  | 0.109
[6 empty] | 0.109 |  |  |  |  | 0.109
[6 empty] | 0.109 |  |  |  |  | 0.109
[6 empty] | 0.109 |  |  |  |  | 0.109
[6 empty] | 0.109 |  |  |  |  | 0.109
[6 empty] | 0.109 |  |  |  |  | 0.109
[6 empty] | 0.109 |  |  |  |  | 0.109
[6 empty] | 0.109 |  |  |  |  | 0.109
[6 empty] | 0.109 |  |  |  |  | 0.109
[6 empty] | 0.109 |  |  |  |  | 0.109
[6 empty] | 0.109 |  |  |  |  | 0.109
[6 empty] | 0.109 |  |  |  |  | 0.109
[6 empty] | 0.109 |  |  |  |  | 0.109
[6 empty] | 0.109 |  |  |  |  | 0.109
[6 empty] | 0.109 |  |  |  |  | 0.109
[6 empty] | 0.109 |  |  |  |  | 0.109
[6 empty] | 0.109 |  |  |  |  | 0.109
[6 empty] | 0.109 |  |  |  |  | 0.109
[6 empty] | 0.109 |  |  |  |  | 0.109
[6 empty] | 0.109 |  |  |  |  | 0.109
[6 empty] | 0.109 |  |  |  |  | 0.109
[6 empty] | 0.109 |  |  |  |  | 0.109
[6 empty] | 0.109 |  |  |  |  | 0.109
[6 empty] | 0.109 |  |  |  |  | 0.109
[6 empty] | 0.109 |  |  |  |  | 0.109
[6 empty] | 0.109 |  |  |  |  | 0.109
[6 empty] | 0.109 |  |  |  |  | 0.109
[6 empty] | 0.109 |  |  |  |  | 0.109
[6 empty] | 0.109 |  |  |  |  | 0.109
[6 empty] | 0.109 |  |  |  |  | 0.109
[6 empty] | 0.109 |  |  |  |  | 0.109
[6 empty] | 0.109 |  |  |  |  | 0.109
[6 empty] | 0.109 |  |  |  |  | 0.109
[6 empty] | 0.109 |  |  |  |  | 0.109
[6 empty] | 0.109 |  |  |  |  | 0.109
[6 empty] | 0.109 |  |  |  |  | 0.109
[6 empty] | 0.109 |  |  |  |  | 0.109
[6 empty] | 0.109 |  |  |  |  | 0.109
[6 empty] | 0.109 |  |  |  |  | 0.109
[6 empty] | 0.109 |  |  |  |  | 0.109
[6 empty] | 0.109 |  |  |  |  | 0.109
[6 empty] | 0.109 |  |  |  |  | 0.109
[6 empty] | 0.109 |  |  |  |  | 0.109
[6 empty] | 0.109 |  |  |  |  | 0.109
[6 empty] | 0.109 |  |  |  |  | 0.109
[6 empty] | 0.109 |  |  |  |  | 0.109
[6 empty] | 0.109 |  |  |  |  | 0.109
[6 empty] | 0.109 |  |  |  |  | 0.109
[6 empty] | 0.109 |  |  |  |  | 0.109
[6 empty] | 0.109 |  |  |  |  | 0.109
[6 empty] | 0.109 |  |  |  |  | 0.109
[6 empty] | 0.109 |  |  |  |  | 0.109
[6 empty] | 0.109 |  |  |  |  | 0.109
[6 empty] | 0.109 |  |  |  |  | 0.109
[6 empty] | 0.109 |  |  |  |  | 0.109
[6 empty] | 0.109 |  |  |  |  | 0.109
[6 empty] | 0.109 |  |  |  |  | 0.109
[6 empty] | 0.109 |  |  |  |  | 0.109
[6 empty] | 0.109 |  |  |  |  | 0.109
[6 empty] | 0.109 |  |  |  |  | 0.109
[6 empty] | 0.109 |  |  |  |  | 0.109
[6 empty] | 0.109 |  |  |  |  | 0.109
[6 empty] | 0.109 |  |  |  |  | 0.109
[6 empty] | 0.109 |  |  |  |  | 0.109
[6 empty] | 0.109 |  |  |  |  | 0.109
[6 empty] | 0.109 |  |  |  |  | 0.109
[6 empty] | 0.109 |  |  |  |  | 0.109
[6 empty] | 0.109 |  |  |  |  | 0.109
[6 empty] | 0.109 |  |  |  |  | 0.109
[6 empty] | 0.109 |  |  |  |  | 0.109
[6 empty] | 0.109 |  |  |  |  | 0.109
[6 empty] | 0.109 |  |  |  |  | 0.109
[6 empty] | 0.109 |  |  |  |  | 0.109
[6 empty] | 0.109 |  |  |  |  | 0.109
[6 empty] | 0.109 |  |  |  |  | 0.109
[6 empty] | 0.109 |  |  |  |  | 0.109
[6 empty] | 0.109 |  |  |  |  | 0.109
[6 empty] | 0.109 |  |  |  |  | 0.109
[6 empty] | 0.109 |  |  |  |  | 0.109
[6 empty] | 0.109 |  |  |  |  | 0.109
[6 empty] | 0.109 |  |  |  |  | 0.109
[6 empty] | 0.109 |  |  |  |  | 0.109
[6 empty] | 0.109 |  |  |  |  | 0.109
[6 empty] | 0.109 |  |  |  |  | 0.109
[6 empty] | 0.109 |  |  |  |  | 0.109
[6 empty] | 0.109 |  |  |  |  | 0.109
[6 empty] | 0.109 |  |  |  |  | 0.109
[6 empty] | 0.109 |  |  |  |  | 0.109
[6 empty] | 0.109 |  |  |  |  | 0.109
[6 empty] | 0.109 |  |  |  |  | 0.109
[6 empty] | 0.109 |  |  |  |  | 0.109
[6 empty] | 0.109 |  |  |  |  | 0.109
[6 empty] | 0.109 |  |  |  |  | 0.109
[6 empty] | 0.109 |  |  |  |  | 0.109
[6 empty] | 0.109 |  |  |  |  | 0.109
[6 empty] | 0.109 |  |  |  |  | 0.109
[6 empty] | 0.109 |  |  |  |  | 0.109
[6 empty] | 0.109 |  |  |  |  | 0.109
[6 empty] | 0.109 |  |  |  |  | 0.109
[6 empty] | 0.109 |  |  |  |  | 0.109
[6 empty] | 0.109 |  |  |  |  | 0.109
[6 empty] | 0.109 |  |  |  |  | 0.109
[6 empty] | 0.109 |  |  |  |  | 0.109
[6 empty] | 0.109 |  |  |  |  | 0.109
[6 empty] | 0.109 |  |  |  |  | 0.109
[6 empty] | 0.109 |  |  |  |  | 0.109
[6 empty] | 0.109 |  |  |  |  | 0.109
[6 empty] | 0.109 |  |  |  |  | 0.109
[6 empty] | 0.109 |  |  |  |  | 0.109
[6 empty] | 0.109 |  |  |  |  | 0.109
[6 empty] | 0.109 |  |  |  |  | 0.109
[6 empty] | 0.109 |  |  |  |  | 0.109
[6 empty] | 0.109 |  |  |  |  | 0.109
[6 empty] | 0.109 |  |  |  |  | 0.109
[6 empty] | 0.109 |  |  |  |  | 0.109
[6 empty] | 0.109 |  |  |  |  | 0.109
[6 empty] | 0.109 |  |  |  |  | 0.109
[6 empty] | 0.109 |  |  |  |  | 0.109
[6 empty] | 0.109 |  |  |  |  | 0.109
[6 empty] | 0.109 |  |  |  |  | 0.109
[6 empty] | 0.109 |  |  |  |  | 0.109
[6 empty] | 0.109 |  |  |  |  | 0.109
[6 empty] | 0.109 |  |  |  |  | 0.109
[6 empty] | 0.109 |  |  |  |  | 0.109
[6 empty] | 0.109 |  |  |  |  | 0.109
[6 empty] | 0.109 |  |  |  |  | 0.109
[6 empty] | 0.109 |  |  |  |  | 0.109
[6 empty] | 0.109 |  |  |  |  | 0.109
[6 empty] | 0.109 |  |  |  |  | 0.109
[6 empty] | 0.109 |  |  |  |  | 0.109
[6 empty] | 0.109 |  |  |  |  | 0.109
[6 empty] | 0.109 |  |  |  |  | 0.109
[6 empty] | 0.109 |  |  |  |  | 0.109
[6 empty] | 0.109 |  |  |  |  | 0.109
[6 empty] | 0.109 |  |  |  |  | 0.109
[6 empty] | 0.109 |  |  |  |  | 0.109
[6 empty] | 0.109 |  |  |  |  | 0.109
[6 empty] | 0.109 |  |  |  |  | 0.109
[6 empty] | 0.109 |  |  |  |  | 0.109
[6 empty] | 0.109 |  |  |  |  | 0.109
[6 empty] | 0.109 |  |  |  |  | 0.109
[6 empty] | 0.109 |  |  |  |  | 0.109
[6 empty] | 0.109 |  |  |  |  | 0.109
[6 empty] | 0.109 |  |  |  |  | 0.109
[6 empty] | 0.109 |  |  |  |  | 0.109
[6 empty] | 0.109 |  |  |  |  | 0.109
[6 empty] | 0.109 |  |  |  |  | 0.109
[6 empty] | 0.109 |  |  |  |  | 0.109
[6 empty] | 0.109 |  |  |  |  | 0.109
[6 empty] | 0.109 |  |  |  |  | 0.109
[6 empty] | 0.109 |  |  |  |  | 0.109
[6 empty] | 0.109 |  |  |  |  | 0.109
[6 empty] | 0.109 |  |  |  |  | 0.109
[6 empty] | 0.109 |  |  |  |  | 0.109
[6 empty] | 0.109 |  |  |  |  | 0.109
[6 empty] | 0.109 |  |  |  |  | 0.109
[6 empty] | 0.109 |  |  |  |  | 0.109
[6 empty] | 0.109 |  |  |  |  | 0.109
[6 empty] | 0.109 |  |  |  |  | 0.109
[6 empty] | 0.109 |  |  |  |  | 0.109
[6 empty] | 0.109 |  |  |  |  | 0.109
[6 empty] | 0.109 |  |  |  |  | 0.109
[6 empty] | 0.109 |  |  |  |  | 0.109
[6 empty] | 0.109 |  |  |  |  | 0.109
[6 empty] | 0.109 |  |  |  |  | 0.109
[6 empty] | 0.109 |  |  |  |  | 0.109
[6 empty] | 0.109 |  |  |  |  | 0.109
[6 empty] | 0.109 |  |  |  |  | 0.109
[6 empty] | 0.109 |  |  |  |  | 0.109
[6 empty] | 0.109 |  |  |  |  | 0.109
[6 empty] | 0.109 |  |  |  |  | 0.109
[6 empty] | 0.109 |  |  |  |  | 0.109
[6 empty] | 0.109 |  |  |  |  | 0.109
[6 empty] | 0.109 |  |  |  |  | 0.109
[6 empty] | 0.109 |  |  |  |  | 0.109
[6 empty] | 0.109 |  |  |  |  | 0.109
[6 empty] | 0.109 |  |  |  |  | 0.109
[6 empty] | 0.109 |  |  |  |  | 0.109
[6 empty] | 0.109 |  |  |  |  | 0.109
[6 empty] | 0.109 |  |  |  |  | 0.109
[6 empty] | 0.109 |  |  |  |  | 0.109
[6 empty] | 0.109 |  |  |  |  | 0.109
[6 empty] | 0.109 |  |  |  |  | 0.109
[6 empty] | 0.109 |  |  |  |  | 0.109
[6 empty] | 0.109 |  |  |  |  | 0.109
[6 empty] | 0.109 |  |  |  |  | 0.109
[6 empty] | 0.109 |  |  |  |  | 0.109
[6 empty] | 0.109 |  |  |  |  | 0.109
[6 empty] | 0.109 |  |  |  |  | 0.109
[6 empty] | 0.109 |  |  |  |  | 0.109
[6 empty] | 0.109 |  |  |  |  | 0.109
[6 empty] | 0.109 |  |  |  |  | 0.109
[6 empty] | 0.109 |  |  |  |  | 0.109
[6 empty] | 0.109 |  |  |  |  | 0.109
[6 empty] | 0.109 |  |  |  |  | 0.109
[6 empty] | 0.109 |  |  |  |  | 0.109
[6 empty] | 0.109 |  |  |  |  | 0.109
[6 empty] | 0.109 |  |  |  |  | 0.109
[6 empty] | 0.109 |  |  |  |  | 0.109
[6 empty] | 0.109 |  |  |  |  | 0.109
[6 empty] | 0.109 |  |  |  |  | 0.109
[6 empty] | 0.109 |  |  |  |  | 0.109
[6 empty] | 0.109 |  |  |  |  | 0.109
[6 empty] | 0.109 |  |  |  |  | 0.109
[6 empty] | 0.109 |  |  |  |  | 0.109
[6 empty] | 0.109 |  |  |  |  | 0.109
[6 empty] | 0.109 |  |  |  |  | 0.109
[6 empty] | 0.109 |  |  |  |  | 0.109
[6 empty] | 0.109 |  |  |  |  | 0.109
[6 empty] | 0.109 |  |  |  |  | 0.109
[6 empty] | 0.109 |  |  |  |  | 0.109
[6 empty] | 0.109 |  |  |  |  | 0.109
[6 empty] | 0.109 |  |  |  |  | 0.109
[6 empty] | 0.109 |  |  |  |  | 0.109
[6 empty] | 0.109 |  |  |  |  | 0.109
[6 empty] | 0.109 |  |  |  |  | 0.109
[6 empty] | 0.109 |  |  |  |  | 0.109
[6 empty] | 0.109 |  |  |  |  | 0.109
[6 empty] | 0.109 |  |  |  |  | 0.109
[6 empty] | 0.109 |  |  |  |  | 0.109
[6 empty] | 0.109 |  |  |  |  | 0.109
[6 empty] | 0.109 |  |  |  |  | 0.109
[6 empty] | 0.109 |  |  |  |  | 0.109
[6 empty] | 0.109 |  |  |  |  | 0.109
[6 empty] | 0.109 |  |  |  |  | 0.109
[6 empty] | 0.109 |  |  |  |  | 0.109
[6 empty] | 0.109 |  |  |  |  | 0.109
[6 empty] | 0.109 |  |  |  |  | 0.109
[6 empty] | 0.109 |  |  |  |  | 0.109
[6 empty] | 0.109 |  |  |  |  | 0.109
[6 empty] | 0.109 |  |  |  |  | 0.109
[6 empty] | 0.109 |  |  |  |  | 0.109
[6 empty] | 0.109 |  |  |  |  | 0.109
[6 empty] | 0.109 |  |  |  |  | 0.109
[6 empty] | 0.109 |  |  |  |  | 0.109
[6 empty] | 0.109 |  |  |  |  | 0.109
[6 empty] | 0.109 |  |  |  |  | 0.109
[6 empty] | 0.109 |  |  |  |  | 0.109
[6 empty] | 0.109 |  |  |  |  | 0.109
[6 empty] | 0.109 |  |  |  |  | 0.109
[6 empty] | 0.109 |  |  |  |  | 0.109
[6 empty] | 0.109 |  |  |  |  | 0.109
[6 empty] | 0.109 |  |  |  |  | 0.109
[6 empty] | 0.109 |  |  |  |  | 0.109
[6 empty] | 0.109 |  |  |  |  | 0.109
[6 empty] | 0.109 |  |  |  |  | 0.109
[6 empty] | 0.109 |  |  |  |  | 0.109
[6 empty] | 0.109 |  |  |  |  | 0.109
[6 empty] | 0.109 |  |  |  |  | 0.109
[6 empty] | 0.109 |  |  |  |  | 0.109
[6 empty] | 0.109 |  |  |  |  | 0.109
[6 empty] | 0.109 |  |  |  |  | 0.109
[6 empty] | 0.109 |  |  |  |  | 0.109
[6 empty] | 0.109 |  |  |  |  | 0.109
[6 empty] | 0.109 |  |  |  |  | 0.109
[6 empty] | 0.109 |  |  |  |  | 0.109
[6 empty] | 0.109 |  |  |  |  | 0.109
[6 empty] | 0.109 |  |  |  |  | 0.109
[6 empty] | 0.109 |  |  |  |  | 0.109
[6 empty] | 0.109 |  |  |  |  | 0.109
[6 empty] | 0.109 |  |  |  |  | 0.109
[6 empty] | 0.109 |  |  |  |  | 0.109
[6 empty] | 0.109 |  |  |  |  | 0.109
[6 empty] | 0.109 |  |  |  |  | 0.109
[6 empty] | 0.109 |  |  |  |  | 0.109
[6 empty] | 0.109 |  |  |  |  | 0.109
[6 empty] | 0.109 |  |  |  |  | 0.109
[6 empty] | 0.109 |  |  |  |  | 0.109
[6 empty] | 0.109 |  |  |  |  | 0.109
[6 empty] | 0.109 |  |  |  |  | 0.109
[6 empty] | 0.109 |  |  |  |  | 0.109
[6 empty] | 0.109 |  |  |  |  | 0.109
[6 empty] | 0.109 |  |  |  |  | 0.109
[6 empty] | 0.109 |  |  |  |  | 0.109
[6 empty] | 0.109 |  |  |  |  | 0.109
[6 empty] | 0.109 |  |  |  |  | 0.109
[6 empty] | 0.109 |  |  |  |  | 0.109
[6 empty] | 0.109 |  |  |  |  | 0.109
[6 empty] | 0.109 |  |  |  |  | 0.109
[6 empty] | 0.109 |  |  |  |  | 0.109
[6 empty] | 0.109 |  |  |  |  | 0.109
[6 empty] | 0.109 |  |  |  |  | 0.109
[6 empty] | 0.109 |  |  |  |  | 0.109
[6 empty] | 0.109 |  |  |  |  | 0.109
[6 empty] | 0.109 |  |  |  |  | 0.109
[6 empty] | 0.109 |  |  |  |  | 0.109
[6 empty] | 0.109 |  |  |  |  | 0.109
[6 empty] | 0.109 |  |  |  |  | 0.109
[6 empty] | 0.109 |  |  |  |  | 0.109
[6 empty] | 0.109 |  |  |  |  | 0.109
[6 empty] | 0.109 |  |  |  |  | 0.109
[6 empty] | 0.109 |  |  |  |  | 0.109
[6 empty] | 0.109 |  |  |  |  | 0.109
[6 empty] | 0.109 |  |  |  |  | 0.109
[6 empty] | 0.109 |  |  |  |  | 0.109
[6 empty] | 0.109 |  |  |  |  | 0.109
[6 empty] | 0.109 |  |  |  |  | 0.109
[6 empty] | 0.109 |  |  |  |  | 0.109
[6 empty] | 0.109 |  |  |  |  | 0.109
[6 empty] | 0.109 |  |  |  |  | 0.109
[6 empty] | 0.109 |  |  |  |  | 0.109
[6 empty] | 0.109 |  |  |  |  | 0.109
[6 empty] | 0.109 |  |  |  |  | 0.109
[6 empty] | 0.109 |  |  |  |  | 0.109
[6 empty] | 0.109 |  |  |  |  | 0.109
[6 empty] | 0.109 |  |  |  |  | 0.109
[6 empty] | 0.109 |  |  |  |  | 0.109
[6 empty] | 0.109 |  |  |  |  | 0.109
[6 empty] | 0.109 |  |  |  |  | 0.109
[6 empty] | 0.109 |  |  |  |  | 0.109
[6 empty] | 0.109 |  |  |  |  | 0.109
[6 empty] | 0.109 |  |  |  |  | 0.109
[6 empty] | 0.109 |  |  |  |  | 0.109
[6 empty] | 0.109 |  |  |  |  | 0.109
[6 empty] | 0.109 |  |  |  |  | 0.109
[6 empty] | 0.109 |  |  |  |  | 0.109
[6 empty] | 0.109 |  |  |  |  | 0.109
[6 empty] | 0.109 |  |  |  |  | 0.109
[6 empty] | 0.109 |  |  |  |  | 0.109
[6 empty] | 0.109 |  |  |  |  | 0.109
[6 empty] | 0.109 |  |  |  |  | 0.109
[6 empty] | 0.109 |  |  |  |  | 0.109
[6 empty] | 0.109 |  |  |  |  | 0.109
[6 empty] | 0.109 |  |  |  |  | 0.109
[6 empty] | 0.109 |  |  |  |  | 0.109
[6 empty] | 0.109 |  |  |  |  | 0.109
[6 empty] | 0.109 |  |  |  |  | 0.109
[6 empty] | 0.109 |  |  |  |  | 0.109
[6 empty] | 0.109 |  |  |  |  | 0.109
[6 empty] | 0.109 |  |  |  |  | 0.109
[6 empty] | 0.109 |  |  |  |  | 0.109
[6 empty] | 0.109 |  |  |  |  | 0.109
[6 empty] | 0.109 |  |  |  |  | 0.109
[6 empty] | 0.109 |  |  |  |  | 0.109
[6 empty] | 0.109 |  |  |  |  | 0.109
[6 empty] | 0.109 |  |  |  |  | 0.109
[6 empty] | 0.109 |  |  |  |  | 0.109
[6 empty] | 0.109 |  |  |  |  | 0.109
[6 empty] | 0.109 |  |  |  |  | 0.109
[6 empty] | 0.109 |  |  |  |  | 0.109
[6 empty] | 0.109 |  |  |  |  | 0.109
[6 empty] | 0.109 |  |  |  |  | 0.109
[6 empty] | 0.109 |  |  |  |  | 0.109
[6 empty] | 0.109 |  |  |  |  | 0.109
[6 empty] | 0.109 |  |  |  |  | 0.109
[6 empty] | 0.109 |  |  |  |  | 0.109
[6 empty] | 0.109 |  |  |  |  | 0.109
[6 empty] | 0.109 |  |  |  |  | 0.109
[6 empty] | 0.109 |  |  |  |  | 0.109
[6 empty] | 0.109 |  |  |  |  | 0.109
[6 empty] | 0.109 |  |  |  |  | 0.109
[6 empty] | 0.109 |  |  |  |  | 0.109
[6 empty] | 0.109 |  |  |  |  | 0.109
[6 empty] | 0.109 |  |  |  |  | 0.109
[6 empty] | 0.109 |  |  |  |  | 0.109
[6 empty] | 0.109 |  |  |  |  | 0.109
[6 empty] | 0.109 |  |  |  |  | 0.109
[6 empty] | 0.109 |  |  |  |  | 0.109
[6 empty] | 0.109 |  |  |  |  | 0.109
[6 empty] | 0.109 |  |  |  |  | 0.109
[6 empty] | 0.109 |  |  |  |  | 0.109
[6 empty] | 0.109 |  |  |  |  | 0.109
[6 empty] | 0.109 |  |  |  |  | 0.109
[6 empty] | 0.109 |  |  |  |  | 0.109
[6 empty] | 0.109 |  |  |  |  | 0.109
[6 empty] | 0.109 |  |  |  |  | 0.109
[6 empty] | 0.109 |  |  |  |  | 0.109
[6 empty] | 0.109 |  |  |  |  | 0.109
[6 empty] | 0.109 |  |  |  |  | 0.109
[6 empty] | 0.109 |  |  |  |  | 0.109
[6 empty] | 0.109 |  |  |  |  | 0.109
[6 empty] | 0.109 |  |  |  |  | 0.109
[6 empty] | 0.109 |  |  |  |  | 0.109
[6 empty] | 0.109 |  |  |  |  | 0.109
[6 empty] | 0.109 |  |  |  |  | 0.109
[6 empty] | 0.109 |  |  |  |  | 0.109
[6 empty] | 0.109 |  |  |  |  | 0.109
[6 empty] | 0.109 |  |  |  |  | 0.109
[6 empty] | 0.109 |  |  |  |  | 0.109
[6 empty] | 0.109 |  |  |  |  | 0.109
[6 empty] | 0.109 |  |  |  |  | 0.109
[6 empty] | 0.109 |  |  |  |  | 0.109
[6 empty] | 0.109 |  |  |  |  | 0.109
[6 empty] | 0.109 |  |  |  |  | 0.109
[6 empty] | 0.109 |  |  |  |  | 0.109
[6 empty] | 0.109 |  |  |  |  | 0.109
[6 empty] | 0.109 |  |  |  |  | 0.109
[6 empty] | 0.109 |  |  |  |  | 0.109
[6 empty] | 0.109 |  |  |  |  | 0.109
[6 empty] | 0.109 |  |  |  |  | 0.109
[6 empty] | 0.109 |  |  |  |  | 0.109
[6 empty] | 0.109 |  |  |  |  | 0.109
[6 empty] | 0.109 |  |  |  |  | 0.109
[6 empty] | 0.109 |  |  |  |  | 0.109
[6 empty] | 0.109 |  |  |  |  | 0.109
[6 empty] | 0.109 |  |  |  |  | 0.109
[6 empty] | 0.109 |  |  |  |  | 0.109
[6 empty] | 0.109 |  |  |  |  | 0.109
[6 empty] | 0.109 |  |  |  |  | 0.109
[6 empty] | 0.109 |  |  |  |  | 0.109
[6 empty] | 0.109 |  |  |  |  | 0.109
[6 empty] | 0.109 |  |  |  |  | 0.109
[6 empty] | 0.109 |  |  |  |  | 0.109
[6 empty] | 0.109 |  |  |  |  | 0.109
[6 empty] | 0.109 |  |  |  |  | 0.109
[6 empty] | 0.109 |  |  |  |  | 0.109
[6 empty] | 0.109 |  |  |  |  | 0.109
[6 empty] | 0.109 |  |  |  |  | 0.109
[6 empty] | 0.109 |  |  |  |  | 0.109
[6 empty] | 0.109 |  |  |  |  | 0.109
[6 empty] | 0.109 |  |  |  |  | 0.109
[6 empty] | 0.109 |  |  |  |  | 0.109
[6 empty] | 0.109 |  |  |  |  | 0.109
[6 empty] | 0.109 |  |  |  |  | 0.109
[6 empty] | 0.109 |  |  |  |  | 0.109
[6 empty] | 0.109 |  |  |  |  | 0.109
[6 empty] | 0.109 |  |  |  |  | 0.109
[6 empty] | 0.109 |  |  |  |  | 0.109
[6 empty] | 0.109 |  |  |  |  | 0.109
[6 empty] | 0.109 |  |  |  |  | 0.109
[6 empty] | 0.109 |  |  |  |  | 0.109
[6 empty] | 0.109 |  |  |  |  | 0.109
[6 empty] | 0.109 |  |  |  |  | 0.109
[6 empty] | 0.109 |  |  |  |  | 0.109
[6 empty] | 0.109 |  |  |  |  | 0.109
[6 empty] | 0.109 |  |  |  |  | 0.109
[6 empty] | 0.109 |  |  |  |  | 0.109
[6 empty] | 0.109 |  |  |  |  | 0.109
[6 empty] | 0.109 |  |  |  |  | 0.109
[6 empty] | 0.109 |  |  |  |  | 0.109
[6 empty] | 0.109 |  |  |  |  | 0.109
[6 empty] | 0.109 |  |  |  |  | 0.109
[6 empty] | 0.109 |  |  |  |  | 0.109
[6 empty] | 0.109 |  |  |  |  | 0.109
[6 empty] | 0.109 |  |  |  |  | 0.109
[6 empty] | 0.109 |  |  |  |  | 0.109
[6 empty] | 0.109 |  |  |  |  | 0.109
[6 empty] | 0.109 |  |  |  |  | 0.109
[6 empty] | 0.109 |  |  |  |  | 0.109
[6 empty] | 0.109 |  |  |  |  | 0.109
[6 empty] | 0.109 |  |  |  |  | 0.109
[6 empty] | 0.109 |  |  |  |  | 0.109
[6 empty] | 0.109 |  |  |  |  | 0.109
[6 empty] | 0.109 |  |  |  |  | 0.109
[6 empty] | 0.109 |  |  |  |  | 0.109
[6 empty] | 0.109 |  |  |  |  | 0.109
[6 empty] | 0.109 |  |  |  |  | 0.109
[6 empty] | 0.109 |  |  |  |  | 0.109
[6 empty] | 0.109 |  |  |  |  | 0.109
[6 empty] | 0.109 |  |  |  |  | 0.109
[6 empty] | 0.109 |  |  |  |  | 0.109
[6 empty] | 0.109 |  |  |  |  | 0.109
[6 empty] | 0.109 |  |  |  |  | 0.109
[6 empty] | 0.109 |  |  |  |  | 0.109
[6 empty] | 0.109 |  |  |  |  | 0.109
[6 empty] | 0.109 |  |  |  |  | 0.109
[6 empty] | 0.109 |  |  |  |  | 0.109
[6 empty] | 0.109 |  |  |  |  | 0.109
[6 empty] | 0.109 |  |  |  |  | 0.109
[6 empty] | 0.109 |  |  |  |  | 0.109
[6 empty] | 0.109 |  |  |  |  | 0.109
[6 empty] | 0.109 |  |  |  |  | 0.109
[6 empty] | 0.109 |  |  |  |  | 0.109
[6 empty] | 0.109 |  |  |  |  | 0.109
[6 empty] | 0.109 |  |  |  |  | 0.109
[6 empty] | 0.109 |  |  |  |  | 0.109
[6 empty] | 0.109 |  |  |  |  | 0.109
[6 empty] | 0.109 |  |  |  |  | 0.109
[6 empty] | 0.109 |  |  |  |  | 0.109
[6 empty] | 0.109 |  |  |  |  | 0.109
[6 empty] | 0.109 |  |  |  |  | 0.109
[6 empty] | 0.109 |  |  |  |  | 0.109
[6 empty] | 0.109 |  |  |  |  | 0.109
[6 empty] | 0.109 |  |  |  |  | 0.109
[6 empty] | 0.109 |  |  |  |  | 0.109
[6 empty] | 0.109 |  |  |  |  | 0.109
[6 empty] | 0.109 |  |  |  |  | 0.109
[6 empty] | 0.109 |  |  |  |  | 0.109
[6 empty] | 0.109 |  |  |  |  | 0.109
[6 empty] | 0.109 |  |  |  |  | 0.109
[6 empty] | 0.109 |  |  |  |  | 0.109
[6 empty] | 0.109 |  |  |  |  | 0.109
[6 empty] | 0.109 |  |  |  |  | 0.109
[6 empty] | 0.109 |  |  |  |  | 0.109
[6 empty] | 0.109 |  |  |  |  | 0.109
[6 empty] | 0.109 |  |  |  |  | 0.109
[6 empty] | 0.109 |  |  |  |  | 0.109
[6 empty] | 0.109 |  |  |  |  | 0.109
[6 empty] | 0.109 |  |  |  |  | 0.109
[6 empty] | 0.109 |  |  |  |  | 0.109
[6 empty] | 0.109 |  |  |  |  | 0.109
[6 empty] | 0.109 |  |  |  |  | 0.109
[6 empty] | 0.109 |  |  |  |  | 0.109
[6 empty] | 0.109 |  |  |  |  | 0.109
[6 empty] | 0.109 |  |  |  |  | 0.109
[6 empty] | 0.109 |  |  |  |  | 0.109
[6 empty] | 0.109 |  |  |  |  | 0.109
[6 empty] | 0.109 |  |  |  |  | 0.109
[6 empty] | 0.109 |  |  |  |  | 0.109
[6 empty] | 0.109 |  |  |  |  | 0.109
[6 empty] | 0.109 |  |  |  |  | 0.109
[6 empty] | 0.109 |  |  |  |  | 0.109
[6 empty] | 0.109 |  |  |  |  | 0.109
[6 empty] | 0.109 |  |  |  |  | 0.109
[6 empty] | 0.109 |  |  |  |  | 0.109
[6 empty] | 0.109 |  |  |  |  | 0.109
[6 empty] | 0.109 |  |  |  |  | 0.109
[6 empty] | 0.109 |  |  |  |  | 0.109
[6 empty] | 0.109 |  |  |  |  | 0.109
[6 empty] | 0.109 |  |  |  |  | 0.109
[6 empty] | 0.109 |  |  |  |  | 0.109
[6 empty] | 0.109 |  |  |  |  | 0.109
[6 empty] | 0.109 |  |  |  |  | 0.109
[6 empty] | 0.109 |  |  |  |  | 0.109
[6 empty] | 0.109 |  |  |  |  | 0.109
[6 empty] | 0.109 |  |  |  |  | 0.109
[6 empty] | 0.109 |  |  |  |  | 0.109
[6 empty] | 0.109 |  |  |  |  | 0.109
[6 empty] | 0.109 |  |  |  |  | 0.109
[6 empty] | 0.109 |  |  |  |  | 0.109
[6 empty] | 0.109 |  |  |  |  | 0.109
[6 empty] | 0.109 |  |  |  |  | 0.109
[6 empty] | 0.109 |  |  |  |  | 0.109
[6 empty] | 0.109 |  |  |  |  | 0.109
[6 empty] | 0.109 |  |  |  |  | 0.109
[6 empty] | 0.109 |  |  |  |  | 0.109
[6 empty] | 0.109 |  |  |  |  | 0.109
[6 empty] | 0.109 |  |  |  |  | 0.109
[6 empty] | 0.109 |  |  |  |  | 0.109
[6 empty] | 0.109 |  |  |  |  | 0.109
[6 empty] | 0.109 |  |  |  |  | 0.109
[6 empty] | 0.109 |  |  |  |  | 0.109
[6 empty] | 0.109 |  |  |  |  | 0.109
[6 empty] | 0.109 |  |  |  |  | 0.109
[6 empty] | 0.109 |  |  |  |  | 0.109
[6 empty] | 0.109 |  |  |  |  | 0.109
[6 empty] | 0.109 |  |  |  |  | 0.109
[6 empty] | 0.109 |  |  |  |  | 0.109
[6 empty] | 0.109 |  |  |  |  | 0.109
[6 empty] | 0.109 |  |  |  |  | 0.109
[6 empty] | 0.109 |  |  |  |  | 0.109
[6 empty] | 0.109 |  |  |  |  | 0.109
[6 empty] | 0.109 |  |  |  |  | 0.109
[6 empty] | 0.109 |  |  |  |  | 0.109
[6 empty] | 0.109 |  |  |  |  | 0.109
[6 empty] | 0.109 |  |  |  |  | 0.109
[6 empty] | 0.109 |  |  |  |  | 0.109
[6 empty] | 0.109 |  |  |  |  | 0.109
[6 empty] | 0.109 |  |  |  |  | 0.109
[6 empty] | 0.109 |  |  |  |  | 0.109
[6 empty] | 0.109 |  |  |  |  | 0.109
[6 empty] | 0.109 |  |  |  |  | 0.109
[6 empty] | 0.109 |  |  |  |  | 0.109
[6 empty] | 0.109 |  |  |  |  | 0.109
[6 empty] | 0.109 |  |  |  |  | 0.109
[6 empty] | 0.109 |  |  |  |  | 0.109
[6 empty] | 0.109 |  |  |  |  | 0.109
[6 empty] | 0.109 |  |  |  |  | 0.109
[6 empty] | 0.109 |  |  |  |  | 0.109
[6 empty] | 0.109 |  |  |  |  | 0.109
[6 empty] | 0.109 |  |  |  |  | 0.109
[6 empty] | 0.109 |  |  |  |  | 0.109
[6 empty] | 0.109 |  |  |  |  | 0.109
[6 empty] | 0.109 |  |  |  |  | 0.109
[6 empty] | 0.109 |  |  |  |  | 0.109
[6 empty] | 0.109 |  |  |  |  | 0.109
[6 empty] | 0.109 |  |  |  |  | 0.109
[6 empty] | 0.109 |  |  |  |  | 0.109
[6 empty] | 0.109 |  |  |  |  | 0.109
[6 empty] | 0.109 |  |  |  |  | 0.109
[6 empty] | 0.109 |  |  |  |  | 0.109
[6 empty] | 0.109 |  |  |  |  | 0.109
[6 empty] | 0.109 |  |  |  |  | 0.109
[6 empty] | 0.109 |  |  |  |  | 0.109
[6 empty] | 0.109 |  |  |  |  | 0.109
[6 empty] | 0.109 |  |  |  |  | 0.109
[6 empty] | 0.109 |  |  |  |  | 0.109
[6 empty] | 0.109 |  |  |  |  | 0.109
[6 empty] | 0.109 |  |  |  |  | 0.109
[6 empty] | 0.109 |  |  |  |  | 0.109
[6 empty] | 0.109 |  |  |  |  | 0.109
[6 empty] | 0.109 |  |  |  |  | 0.109
[6 empty] | 0.109 |  |  |  |  | 0.109
[6 empty] | 0.109 |  |  |  |  | 0.109
[6 empty] | 0.109 |  |  |  |  | 0.109
[6 empty] | 0.109 |  |  |  |  | 0.109
[6 empty] | 0.109 |  |  |  |  | 0.109
[6 empty] | 0.109 |  |  |  |  | 0.109
[6 empty] | 0.109 |  |  |  |  | 0.109
[6 empty] | 0.109 |  |  |  |  | 0.109
[6 empty] | 0.109 |  |  |  |  | 0.109
[6 empty] | 0.109 |  |  |  |  | 0.109
[6 empty] | 0.109 |  |  |  |  | 0.109
[6 empty] | 0.109 |  |  |  |  | 0.109
[6 empty] | 0.109 |  |  |  |  | 0.109
[6 empty] | 0.109 |  |  |  |  | 0.109
[6 empty] | 0.109 |  |  |  |  | 0.109
[6 empty] | 0.109 |  |  |  |  | 0.109
[6 empty] | 0.109 |  |  |  |  | 0.109
[6 empty] | 0.109 |  |  |  |  | 0.109
[6 empty] | 0.109 |  |  |  |  | 0.109
[6 empty] | 0.109 |  |  |  |  | 0.109
[6 empty] | 0.109 |  |  |  |  | 0.109
[6 empty] | 0.109 |  |  |  |  | 0.109
[6 empty] | 0.109 |  |  |  |  | 0.109
[6 empty] | 0.109 |  |  |  |  | 0.109
[6 empty] | 0.109 |  |  |  |  | 0.109
[6 empty] | 0.109 |  |  |  |  | 0.109
[6 empty] | 0.109 |  |  |  |  | 0.109
[6 empty] | 0.109 |  |  |  |  | 0.109
[6 empty] | 0.109 |  |  |  |  | 0.109
[6 empty] | 0.109 |  |  |  |  | 0.109
[6 empty] | 0.109 |  |  |  |  | 0.109
[6 empty] | 0.109 |  |  |  |  | 0.109
[6 empty] | 0.109 |  |  |  |  | 0.109
[6 empty] | 0.109 |  |  |  |  | 0.109
[6 empty] | 0.109 |  |  |  |  | 0.109
[6 empty] | 0.109 |  |  |  |  | 0.109
[6 empty] | 0.109 |  |  |  |  | 0.109
[6 empty] | 0.109 |  |  |  |  | 0.109
[6 empty] | 0.109 |  |  |  |  | 0.109
[6 empty] | 0.109 |  |  |  |  | 0.109
[6 empty] | 0.109 |  |  |  |  | 0.109
[6 empty] | 0.109 |  |  |  |  | 0.109
[6 empty] | 0.109 |  |  |  |  | 0.109
[6 empty] | 0.109 |  |  |  |  | 0.109
[6 empty] | 0.109 |  |  |  |  | 0.109
[6 empty] | 0.109 |  |  |  |  | 0.109
[6 empty] | 0.109 |  |  |  |  | 0.109
[6 empty] | 0.109 |  |  |  |  | 0.109
[6 empty] | 0.109 |  |  |  |  | 0.109
[6 empty] | 0.109 |  |  |  |  | 0.109
[6 empty] | 0.109 |  |  |  |  | 0.109
[6 empty] | 0.109 |  |  |  |  | 0.109
[6 empty] | 0.109 |  |  |  |  | 0.109
[6 empty] | 0.109 |  |  |  |  | 0.109
[6 empty] | 0.109 |  |  |  |  | 0.109
[6 empty] | 0.109 |  |  |  |  | 0.109
[6 empty] | 0.109 |  |  |  |  | 0.109
[6 empty] | 0.109 |  |  |  |  | 0.109
[6 empty] | 0.109 |  |  |  |  | 0.109
[6 empty] | 0.109 |  |  |  |  | 0.109
[6 empty] | 0.109 |  |  |  |  | 0.109
[6 empty] | 0.109 |  |  |  |  | 0.109
[6 empty] | 0.109 |  |  |  |  | 0.109
[6 empty] | 0.109 |  |  |  |  | 0.109
[6 empty] | 0.109 |  |  |  |  | 0.109
[6 empty] | 0.109 |  |  |  |  | 0.109
[6 empty] | 0.109 |  |  |  |  | 0.109
[6 empty] | 0.109 |  |  |  |  | 0.109
[6 empty] | 0.109 |  |  |  |  | 0.109
[6 empty] | 0.109 |  |  |  |  | 0.109
[6 empty] | 0.109 |  |  |  |  | 0.109
[6 empty] | 0.109 |  |  |  |  | 0.109
[6 empty] | 0.109 |  |  |  |  | 0.109
[6 empty] | 0.109 |  |  |  |  | 0.109
[6 empty] | 0.109 |  |  |  |  | 0.109
[6 empty] | 0.109 |  |  |  |  | 0.109
[6 empty] | 0.109 |  |  |  |  | 0.109
[6 empty] | 0.109 |  |  |  |  | 0.109
[6 empty] | 0.109 |  |  |  |  | 0.109
[6 empty] | 0.109 |  |  |  |  | 0.109
[6 empty] | 0.109 |  |  |  |  | 0.109
[6 empty] | 0.109 |  |  |  |  | 0.109
[6 empty] | 0.109 |  |  |  |  | 0.109
[6 empty] | 0.109 |  |  |  |  | 0.109
[6 empty] | 0.109 |  |  |  |  | 0.109
[6 empty] | 0.109 |  |  |  |  | 0.109
[6 empty] | 0.109 |  |  |  |  | 0.109
[6 empty] | 0.109 |  |  |  |  | 0.109
[6 empty] | 0.109 |  |  |  |  | 0.109
[6 empty] | 0.109 |  |  |  |  | 0.109
[6 empty] | 0.109 |  |  |  |  | 0.109
[6 empty] | 0.109 |  |  |  |  | 0.109
[6 empty] | 0.109 |  |  |  |  | 0.109
[6 empty] | 0.109 |  |  |  |  | 0.109
[6 empty] | 0.109 |  |  |  |  | 0.109
[6 empty] | 0.109 |  |  |  |  | 0.109
[6 empty] | 0.109 |  |  |  |  | 0.109
[6 empty] | 0.109 |  |  |  |  | 0.109
[6 empty] | 0.109 |  |  |  |  | 0.109
[6 empty] | 0.109 |  |  |  |  | 0.109
[6 empty] | 0.109 |  |  |  |  | 0.109
[6 empty] | 0.109 |  |  |  |  | 0.109
[6 empty] | 0.109 |  |  |  |  | 0.109
[6 empty] | 0.109 |  |  |  |  | 0.109
[6 empty] | 0.109 |  |  |  |  | 0.109
[6 empty] | 0.109 |  |  |  |  | 0.109
[6 empty] | 0.109 |  |  |  |  | 0.109
[6 empty] | 0.109 |  |  |  |  | 0.109
[6 empty] | 0.109 |  |  |  |  | 0.109
[6 empty] | 0.109 |  |  |  |  | 0.109
[6 empty] | 0.109 |  |  |  |  | 0.109
[6 empty] | 0.109 |  |  |  |  | 0.109
[6 empty] | 0.109 |  |  |  |  | 0.109
[6 empty] | 0.109 |  |  |  |  | 0.109
[6 empty] | 0.109 |  |  |  |  | 0.109
[6 empty] | 0.109 |  |  |  |  | 0.109
[6 empty] | 0.109 |  |  |  |  | 0.109
[6 empty] | 0.109 |  |  |  |  | 0.109
[6 empty] | 0.109 |  |  |  |  | 0.109
[6 empty] | 0.109 |  |  |  |  | 0.109
[6 empty] | 0.109 |  |  |  |  | 0.109
[6 empty] | 0.109 |  |  |  |  | 0.109
[6 empty] | 0.109 |  |  |  |  | 0.109
[6 empty] | 0.109 |  |  |  |  | 0.109
[6 empty] | 0.109 |  |  |  |  | 0.109
[6 empty] | 0.109 |  |  |  |  | 0.109
[6 empty] | 0.109 |  |  |  |  | 0.109
[6 empty] | 0.109 |  |  |  |  | 0.109
[6 empty] | 0.109 |  |  |  |  | 0.109
[6 empty] | 0.109 |  |  |  |  | 0.109
[6 empty] | 0.109 |  |  |  |  | 0.109
[6 empty] | 0.109 |  |  |  |  | 0.109
[6 empty] | 0.109 |  |  |  |  | 0.109
[6 empty] | 0.109 |  |  |  |  | 0.109
[6 empty] | 0.109 |  |  |  |  | 0.109
[6 empty] | 0.109 |  |  |  |  | 0.109
[6 empty] | 0.109 |  |  |  |  | 0.109
[6 empty] | 0.109 |  |  |  |  | 0.109
[6 empty] | 0.109 |  |  |  |  | 0.109
[6 empty] | 0.109 |  |  |  |  | 0.109
[6 empty] | 0.109 |  |  |  |  | 0.109
[6 empty] | 0.109 |  |  |  |  | 0.109
[6 empty] | 0.109 |  |  |  |  | 0.109
[6 empty] | 0.109 |  |  |  |  | 0.109
[6 empty] | 0.109 |  |  |  |  | 0.109
[6 empty] | 0.109 |  |  |  |  | 0.109
[6 empty] | 0.109 |  |  |  |  | 0.109
[6 empty] | 0.109 |  |  |  |  | 0.109
[6 empty] | 0.109 |  |  |  |  | 0.109
[6 empty] | 0.109 |  |  |  |  | 0.109
[6 empty] | 0.109 |  |  |  |  | 0.109
[6 empty] | 0.109 |  |  |  |  | 0.109
[6 empty] | 0.109 |  |  |  |  | 0.109
[6 empty] | 0.109 |  |  |  |  | 0.109
[6 empty] | 0.109 |  |  |  |  | 0.109
[6 empty] | 0.109 |  |  |  |  | 0.109
[6 empty] | 0.109 |  |  |  |  | 0.109
[6 empty] | 0.109 |  |  |  |  | 0.109
[6 empty] | 0.109 |  |  |  |  | 0.109
[6 empty] | 0.109 |  |  |  |  | 0.109
[6 empty] | 0.109 |  |  |  |  | 0.109
[6 empty] | 0.109 |  |  |  |  | 0.109
[6 empty] | 0.109 |  |  |  |  | 0.109
[6 empty] | 0.109 |  |  |  |  | 0.109
[6 empty] | 0.109 |  |  |  |  | 0.109
[6 empty] | 0.109 |  |  |  |  | 0.109
[6 empty] | 0.109 |  |  |  |  | 0.109
[6 empty] | 0.109 |  |  |  |  | 0.109
[6 empty] | 0.109 |  |  |  |  | 0.109
[6 empty] | 0.109 |  |  |  |  | 0.109
[6 empty] | 0.109 |  |  |  |  | 0.109
[6 empty] | 0.109 |  |  |  |  | 0.109
[6 empty] | 0.109 |  |  |  |  | 0.109
[6 empty] | 0.109 |  |  |  |  | 0.109
[6 empty] | 0.109 |  |  |  |  | 0.109
[6 empty] | 0.109 |  |  |  |  | 0.109
[6 empty] | 0.109 |  |  |  |  | 0.109
[6 empty] | 0.109 |  |  |  |  | 0.109
[6 empty] | 0.109 |  |  |  |  | 0.109
[6 empty] | 0.109 |  |  |  |  | 0.109
[6 empty] | 0.109 |  |  |  |  | 0.109
[6 empty] | 0.109 |  |  |  |  | 0.109
[6 empty] | 0.109 |  |  |  |  | 0.109
[6 empty] | 0.109 |  |  |  |  | 0.109
[6 empty] | 0.109 |  |  |  |  | 0.109
[6 empty] | 0.109 |  |  |  |  | 0.109
[6 empty] | 0.109 |  |  |  |  | 0.109
[6 empty] | 0.109 |  |  |  |  | 0.109
[6 empty] | 0.109 |  |  |  |  | 0.109
[6 empty] | 0.109 |  |  |  |  | 0.109
[6 empty] | 0.109 |  |  |  |  | 0.109
[6 empty] | 0.109 |  |  |  |  | 0.109
[6 empty] | 0.109 |  |  |  |  | 0.109
[6 empty] | 0.109 |  |  |  |  | 0.109
[6 empty] | 0.109 |  |  |  |  | 0.109
[6 empty] | 0.109 |  |  |  |  | 0.109
[6 empty] | 0.109 |  |  |  |  | 0.109
[6 empty] | 0.109 |  |  |  |  | 0.109
[6 empty] | 0.109 |  |  |  |  | 0.109
[6 empty] | 0.109 |  |  |  |  | 0.109
[6 empty] | 0.109 |  |  |  |  | 0.109
[6 empty] | 0.109 |  |  |  |  | 0.109
[6 empty] | 0.109 |  |  |  |  | 0.109
[6 empty] | 0.109 |  |  |  |  | 0.109
[6 empty] | 0.109 |  |  |  |  | 0.109
[6 empty] | 0.109 |  |  |  |  | 0.109
[6 empty] | 0.109 |  |  |  |  | 0.109
[6 empty] | 0.109 |  |  |  |  | 0.109
[6 empty] | 0.109 |  |  |  |  | 0.109
[6 empty] | 0.109 |  |  |  |  | 0.109
[6 empty] | 0.109 |  |  |  |  | 0.109
[6 empty] | 0.109 |  |  |  |  | 0.109
[6 empty] | 0.109 |  |  |  |  | 0.109
[6 empty] | 0.109 |  |  |  |  | 0.109
[6 empty] | 0.109 |  |  |  |  | 0.109
[6 empty] | 0.109 |  |  |  |  | 0.109
[6 empty] | 0.109 |  |  |  |  | 0.109
[6 empty] | 0.109 |  |  |  |  | 0.109
[6 empty] | 0.109 |  |  |  |  | 0.109
[6 empty] | 0.109 |  |  |  |  | 0.109
[6 empty] | 0.109 |  |  |  |  | 0.109
[6 empty] | 0.109 |  |  |  |  | 0.109
[6 empty] | 0.109 |  |  |  |  | 0.109
[6 empty] | 0.109 |  |  |  |  | 0.109
[6 empty] | 0.109 |  |  |  |  | 0.109
[6 empty] | 0.109 |  |  |  |  | 0.109
[6 empty] | 0.109 |  |  |  |  | 0.109
[6 empty] | 0.109 |  |  |  |  | 0.109
[6 empty] | 0.109 |  |  |  |  | 0.109
[6 empty] | 0.109 |  |  |  |  | 0.109
[6 empty] | 0.109 |  |  |  |  | 0.109
[6 empty] | 0.109 |  |  |  |  | 0.109
[6 empty] | 0.109 |  |  |  |  | 0.109
[6 empty] | 0.109 |  |  |  |  | 0.109
[6 empty] | 0.109 |  |  |  |  | 0.109
[6 empty] | 0.109 |  |  |  |  | 0.109
[6 empty] | 0.109 |  |  |  |  | 0.109
[6 empty] | 0.109 |  |  |  |  | 0.109
[6 empty] | 0.109 |  |  |  |  | 0.109
[6 empty] | 0.109 |  |  |  |  | 0.109
[6 empty] | 0.109 |  |  |  |  | 0.109
[6 empty] | 0.109 |  |  |  |  | 0.109
[6 empty] | 0.109 |  |  |  |  | 0.109
[6 empty] | 0.109 |  |  |  |  | 0.109
[6 empty] | 0.109 |  |  |  |  | 0.109
[6 empty] | 0.109 |  |  |  |  | 0.109
[6 empty] | 0.109 |  |  |  |  | 0.109
[6 empty] | 0.109 |  |  |  |  | 0.109
[6 empty] | 0.109 |  |  |  |  | 0.109
[6 empty] | 0.109 |  |  |  |  | 0.109
[6 empty] | 0.109 |  |  |  |  | 0.109
[6 empty] | 0.109 |  |  |  |  | 0.109
[6 empty] | 0.109 |  |  |  |  | 0.109
[6 empty] | 0.109 |  |  |  |  | 0.109
[6 empty] | 0.109 |  |  |  |  | 0.109
[6 empty] | 0.109 |  |  |  |  | 0.109
[6 empty] | 0.109 |  |  |  |  | 0.109
[6 empty] | 0.109 |  |  |  |  | 0.109
[6 empty] | 0.109 |  |  |  |  | 0.109
[6 empty] | 0.109 |  |  |  |  | 0.109
[6 empty] | 0.109 |  |  |  |  | 0.109
[6 empty] | 0.109 |  |  |  |  | 0.109
[6 empty] | 0.109 |  |  |  |  | 0.109
[6 empty] | 0.109 |  |  |  |  | 0.109
[6 empty] | 0.109 |  |  |  |  | 0.109
[6 empty] | 0.109 |  |  |  |  | 0.109
[6 empty] | 0.109 |  |  |  |  | 0.109
[6 empty] | 0.109 |  |  |  |  | 0.109
[6 empty] | 0.109 |  |  |  |  | 0.109
[6 empty] | 0.109 |  |  |  |  | 0.109
[6 empty] | 0.109 |  |  |  |  | 0.109
[6 empty] | 0.109 |  |  |  |  | 0.109
[6 empty] | 0.109 |  |  |  |  | 0.109
[6 empty] | 0.109 |  |  |  |  | 0.109
[6 empty] | 0.109 |  |  |  |  | 0.109
[6 empty] | 0.109 |  |  |  |  | 0.109
[6 empty] | 0.109 |  |  |  |  | 0.109
[6 empty] | 0.109 |  |  |  |  | 0.109
[6 empty] | 0.109 |  |  |  |  | 0.109
[6 empty] | 0.109 |  |  |  |  | 0.109
[6 empty] | 0.109 |  |  |  |  | 0.109
[6 empty] | 0.109 |  |  |  |  | 0.109
[6 empty] | 0.109 |  |  |  |  | 0.109
[6 empty] | 0.109 |  |  |  |  | 0.109
[6 empty] | 0.109 |  |  |  |  | 0.109
[6 empty] | 0.109 |  |  |  |  | 0.109
[6 empty] | 0.109 |  |  |  |  | 0.109
[6 empty] | 0.109 |  |  |  |  | 0.109
[6 empty] | 0.109 |  |  |  |  | 0.109
[6 empty] | 0.109 |  |  |  |  | 0.109
[6 empty] | 0.109 |  |  |  |  | 0.109
[6 empty] | 0.109 |  |  |  |  | 0.109
[6 empty] | 0.109 |  |  |  |  | 0.109
[6 empty] | 0.109 |  |  |  |  | 0.109
[6 empty] | 0.109 |  |  |  |  | 0.109
[6 empty] | 0.109 |  |  |  |  | 0.109
[6 empty] | 0.109 |  |  |  |  | 0.109
[6 empty] | 0.109 |  |  |  |  | 0.109
[6 empty] | 0.109 |  |  |  |  | 0.109
[6 empty] | 0.109 |  |  |  |  | 0.109
[6 empty] | 0.109 |  |  |  |  | 0.109
[6 empty] | 0.109 |  |  |  |  | 0.109
[6 empty] | 0.109 |  |  |  |  | 0.109
[6 empty] | 0.109 |  |  |  |  | 0.109
[6 empty] | 0.109 |  |  |  |  | 0.109
[6 empty] | 0.109 |  |  |  |  | 0.109
[6 empty] | 0.109 |  |  |  |  | 0.109
[6 empty] | 0.109 |  |  |  |  | 0.109
[6 empty] | 0.109 |  |  |  |  | 0.109
[6 empty] | 0.109 |  |  |  |  | 0.109
[6 empty] | 0.109 |  |  |  |  | 0.109
[6 empty] | 0.109 |  |  |  |  | 0.109
[6 empty] | 0.109 |  |  |  |  | 0.109
[6 empty] | 0.109 |  |  |  |  | 0.109
[6 empty] | 0.109 |  |  |  |  | 0.109
[6 empty] | 0.109 |  |  |  |  | 0.109
[6 empty] | 0.109 |  |  |  |  | 0.109
[6 empty] | 0.109 |  |  |  |  | 0.109
[6 empty] | 0.109 |  |  |  |  | 0.109
[6 empty] | 0.109 |  |  |  |  | 0.109
[6 empty] | 0.109 |  |  |  |  | 0.109
[6 empty] | 0.109 |  |  |  |  | 0.109
[6 empty] | 0.109 |  |  |  |  | 0.109
[6 empty] | 0.109 |  |  |  |  | 0.109
[6 empty] | 0.109 |  |  |  |  | 0.109
[6 empty] | 0.109 |  |  |  |  | 0.109
[6 empty] | 0.109 |  |  |  |  | 0.109
[6 empty] | 0.109 |  |  |  |  | 0.109
[6 empty] | 0.109 |  |  |  |  | 0.109
[6 empty] | 0.109 |  |  |  |  | 0.109
[6 empty] | 0.109 |  |  |  |  | 0.109
[6 empty] | 0.109 |  |  |  |  | 0.109
[6 empty] | 0.109 |  |  |  |  | 0.109
[6 empty] | 0.109 |  |  |  |  | 0.109
[6 empty] | 0.109 |  |  |  |  | 0.109
[6 empty] | 0.109 |  |  |  |  | 0.109
[6 empty] | 0.109 |  |  |  |  | 0.109
[6 empty] | 0.109 |  |  |  |  | 0.109
[6 empty] | 0.109 |  |  |  |  | 0.109
[6 empty] | 0.109 |  |  |  |  | 0.109
[6 empty] | 0.109 |  |  |  |  | 0.109
[6 empty] | 0.109 |  |  |  |  | 0.109
[6 empty] | 0.109 |  |  |  |  | 0.109
[6 empty] | 0.109 |  |  |  |  | 0.109
[6 empty] | 0.109 |  |  |  |  | 0.109
[6 empty] | 0.109 |  |  |  |  | 0.109
[6 empty] | 0.109 |  |  |  |  | 0.109
[6 empty] | 0.109 |  |  |  |  | 0.109
[6 empty] | 0.109 |  |  |  |  | 0.109
[6 empty] | 0.109 |  |  |  |  | 0.109
[6 empty] | 0.109 |  |  |  |  | 0.109
[6 empty] | 0.109 |  |  |  |  | 0.109
[6 empty] | 0.109 |  |  |  |  | 0.109
[6 empty] | 0.109 |  |  |  |  | 0.109
[6 empty] | 0.109 |  |  |  |  | 0.109
[6 empty] | 0.109 |  |  |  |  | 0.109
[6 empty] | 0.109 |  |  |  |  | 0.109
[6 empty] | 0.109 |  |  |  |  | 0.109
[6 empty] | 0.109 |  |  |  |  | 0.109
[6 empty] | 0.109 |  |  |  |  | 0.109
[6 empty] | 0.109 |  |  |  |  | 0.109
[6 empty] | 0.109 |  |  |  |  | 0.109
[6 empty] | 0.109 |  |  |  |  | 0.109
[6 empty] | 0.109 |  |  |  |  | 0.109
[6 empty] | 0.109 |  |  |  |  | 0.109
[6 empty] | 0.109 |  |  |  |  | 0.109
[6 empty] | 0.109 |  |  |  |  | 0.109
[6 empty] | 0.109 |  |  |  |  | 0.109
[6 empty] | 0.109 |  |  |  |  | 0.109
[6 empty] | 0.109 |  |  |  |  | 0.109
[6 empty] | 0.109 |  |  |  |  | 0.109
[6 empty] | 0.109 |  |  |  |  | 0.109
[6 empty] | 0.109 |  |  |  |  | 0.109
[6 empty] | 0.109 |  |  |  |  | 0.109
[6 empty] | 0.109 |  |  |  |  | 0.109
[6 empty] | 0.109 |  |  |  |  | 0.109
[6 empty] | 0.109 |  |  |  |  | 0.109
[6 empty] | 0.109 |  |  |  |  | 0.109
[6 empty] | 0.109 |  |  |  |  | 0.109
[6 empty] | 0.109 |  |  |  |  | 0.109
[6 empty] | 0.109 |  |  |  |  | 0.109
[6 empty] | 0.109 |  |  |  |  | 0.109
[6 empty] | 0.109 |  |  |  |  | 0.109
[6 empty] | 0.109 |  |  |  |  | 0.109
[6 empty] | 0.109 |  |  |  |  | 0.109
[6 empty] | 0.109 |  |  |  |  | 0.109
[6 empty] | 0.109 |  |  |  |  | 0.109
[6 empty] | 0.109 |  |  |  |  | 0.109
[6 empty] | 0.109 |  |  |  |  | 0.109
[6 empty] | 0.109 |  |  |  |  | 0.109
[6 empty] | 0.109 |  |  |  |  | 0.109
[6 empty] | 0.109 |  |  |  |  | 0.109
[6 empty] | 0.109 |  |  |  |  | 0.109
[6 empty] | 0.109 |  |  |  |  | 0.109
[6 empty] | 0.109 |  |  |  |  | 0.109
[6 empty] | 0.109 |  |  |  |  | 0.109
[6 empty] | 0.109 |  |  |  |  | 0.109
[6 empty] | 0.109 |  |  |  |  | 0.109
[6 empty] | 0.109 |  |  |  |  | 0.109
[6 empty] | 0.109 |  |  |  |  | 0.109
[6 empty] | 0.109 |  |  |  |  | 0.109
[6 empty] | 0.109 |  |  |  |  | 0.109
[6 empty] | 0.109 |  |  |  |  | 0.109
[6 empty] | 0.109 |  |  |  |  | 0.109
[6 empty] | 0.109 |  |  |  |  | 0.109
[6 empty] | 0.109 |  |  |  |  | 0.109
[6 empty] | 0.109 |  |  |  |  | 0.109
[6 empty] | 0.109 |  |  |  |  | 0.109
[6 empty] | 0.109 |  |  |  |  | 0.109
[6 empty] | 0.109 |  |  |  |  | 0.109
[6 empty] | 0.109 |  |  |  |  | 0.109
[6 empty] | 0.109 |  |  |  |  | 0.109
[6 empty] | 0.109 |  |  |  |  | 0.109
[6 empty] | 0.109 |  |  |  |  | 0.109
[6 empty] | 0.109 |  |  |  |  | 0.109
[6 empty] | 0.109 |  |  |  |  | 0.109
[6 empty] | 0.109 |  |  |  |  | 0.109
[6 empty] | 0.109 |  |  |  |  | 0.109
[6 empty] | 0.109 |  |  |  |  | 0.109
[6 empty] | 0.109 |  |  |  |  | 0.109
[6 empty] | 0.109 |  |  |  |  | 0.109
[6 empty] | 0.109 |  |  |  |  | 0.109
[6 empty] | 0.109 |  |  |  |  | 0.109
[6 empty] | 0.109 |  |  |  |  | 0.109
[6 empty] | 0.109 |  |  |  |  | 0.109
[6 empty] | 0.109 |  |  |  |  | 0.109
[6 empty] | 0.109 |  |  |  |  | 0.109
[6 empty] | 0.109 |  |  |  |  | 0.109
[6 empty] | 0.109 |  |  |  |  | 0.109
[6 empty] | 0.109 |  |  |  |  | 0.109
[6 empty] | 0.109 |  |  |  |  | 0.109
[6 empty] | 0.109 |  |  |  |  | 0.109
[6 empty] | 0.109 |  |  |  |  | 0.109
[6 empty] | 0.109 |  |  |  |  | 0.109
[6 empty] | 0.109 |  |  |  |  | 0.109
[6 empty] | 0.109 |  |  |  |  | 0.109
[6 empty] | 0.109 |  |  |  |  | 0.109
[6 empty] | 0.109 |  |  |  |  | 0.109
[6 empty] | 0.109 |  |  |  |  | 0.109
[6 empty] | 0.109 |  |  |  |  | 0.109
[6 empty] | 0.109 |  |  |  |  | 0.109
[6 empty] | 0.109 |  |  |  |  | 0.109
[6 empty] | 0.109 |  |  |  |  | 0.109
[6 empty] | 0.109 |  |  |  |  | 0.109
[6 empty] | 0.109 |  |  |  |  | 0.109
[6 empty] | 0.109 |  |  |  |  | 0.109
[6 empty] | 0.109 |  |  |  |  | 0.109
[6 empty] | 0.109 |  |  |  |  | 0.109
[6 empty] | 0.109 |  |  |  |  | 0.109
[6 empty] | 0.109 |  |  |  |  | 0.109
[6 empty] | 0.109 |  |  |  |  | 0.109
[6 empty] | 0.109 |  |  |  |  | 0.109
[6 empty] | 0.109 |  |  |  |  | 0.109
[6 empty] | 0.109 |  |  |  |  | 0.109
[6 empty] | 0.109 |  |  |  |  | 0.109
[6 empty] | 0.109 |  |  |  |  | 0.109
[6 empty] | 0.109 |  |  |  |  | 0.109
[6 empty] | 0.109 |  |  |  |  | 0.109
[6 empty] | 0.109 |  |  |  |  | 0.109
[6 empty] | 0.109 |  |  |  |  | 0.109
[6 empty] | 0.109 |  |  |  |  | 0.109
[6 empty] | 0.109 |  |  |  |  | 0.109
[6 empty] | 0.109 |  |  |  |  | 0.109
[6 empty] | 0.109 |  |  |  |  | 0.109
[6 empty] | 0.109 |  |  |  |  | 0.109
[6 empty] | 0.109 |  |  |  |  | 0.109
[6 empty] | 0.109 |  |  |  |  | 0.109
[6 empty] | 0.109 |  |  |  |  | 0.109
[6 empty] | 0.109 |  |  |  |  | 0.109
[6 empty] | 0.109 |  |  |  |  | 0.109
[6 empty] | 0.109 |  |  |  |  | 0.109
[6 empty] | 0.109 |  |  |  |  | 0.109
[6 empty] | 0.109 |  |  |  |  | 0.109
[6 empty] | 0.109 |  |  |  |  | 0.109
[6 empty] | 0.109 |  |  |  |  | 0.109
[6 empty] | 0.109 |  |  |  |  | 0.109
[6 empty] | 0.109 |  |  |  |  | 0.109
[6 empty] | 0.109 |  |  |  |  | 0.109
[6 empty] | 0.109 |  |  |  |  | 0.109
[6 empty] | 0.109 |  |  |  |  | 0.109
[6 empty] | 0.109 |  |  |  |  | 0.109
[6 empty] | 0.109 |  |  |  |  | 0.109
[6 empty] | 0.109 |  |  |  |  | 0.109
[6 empty] | 0.109 |  |  |  |  | 0.109
[6 empty] | 0.109 |  |  |  |  | 0.109
[6 empty] | 0.109 |  |  |  |  | 0.109
[6 empty] | 0.109 |  |  |  |  | 0.109
[6 empty] | 0.109 |  |  |  |  | 0.109
[6 empty] | 0.109 |  |  |  |  | 0.109
[6 empty] | 0.109 |  |  |  |  | 0.109
[6 empty] | 0.109 |  |  |  |  | 0.109
[6 empty] | 0.109 |  |  |  |  | 0.109
[6 empty] | 0.109 |  |  |  |  | 0.109
[6 empty] | 0.109 |  |  |  |  | 0.109
[6 empty] | 0.109 |  |  |  |  | 0.109
[6 empty] | 0.109 |  |  |  |  | 0.109
[6 empty] | 0.109 |  |  |  |  | 0.109
[6 empty] | 0.109 |  |  |  |  | 0.109
[6 empty] | 0.109 |  |  |  |  | 0.109
[6 empty] | 0.109 |  |  |  |  | 0.109
[6 empty] | 0.109 |  |  |  |  | 0.109
[6 empty] | 0.109 |  |  |  |  | 0.109
[6 empty] | 0.109 |  |  |  |  | 0.109
[6 empty] | 0.109 |  |  |  |  | 0.109
[6 empty] | 0.109 |  |  |  |  | 0.109
[6 empty] | 0.109 |  |  |  |  | 0.109
[6 empty] | 0.109 |  |  |  |  | 0.109
[6 empty] | 0.109 |  |  |  |  | 0.109
[6 empty] | 0.109 |  |  |  |  | 0.109
[6 empty] | 0.109 |  |  |  |  | 0.109
[6 empty] | 0.109 |  |  |  |  | 0.109
[6 empty] | 0.109 |  |  |  |  | 0.109
[6 empty] | 0.109 |  |  |  |  | 0.109
[6 empty] | 0.109 |  |  |  |  | 0.109
[6 empty] | 0.109 |  |  |  |  | 0.109
[6 empty] | 0.109 |  |  |  |  | 0.109
[6 empty] | 0.109 |  |  |  |  | 0.109
[6 empty] | 0.109 |  |  |  |  | 0.109
[6 empty] | 0.109 |  |  |  |  | 0.109
[6 empty] | 0.109 |  |  |  |  | 0.109
[6 empty] | 0.109 |  |  |  |  | 0.109
[6 empty] | 0.109 |  |  |  |  | 0.109
[6 empty] | 0.109 |  |  |  |  | 0.109
[6 empty] | 0.109 |  |  |  |  | 0.109
[6 empty] | 0.109 |  |  |  |  | 0.109
[6 empty] | 0.109 |  |  |  |  | 0.109
[6 empty] | 0.109 |  |  |  |  | 0.109
[6 empty] | 0.109 |  |  |  |  | 0.109
[6 empty] | 0.109 |  |  |  |  | 0.109
[6 empty] | 0.109 |  |  |  |  | 0.109
[6 empty] | 0.109 |  |  |  |  | 0.109
[6 empty] | 0.109 |  |  |  |  | 0.109
[6 empty] | 0.109 |  |  |  |  | 0.109
[6 empty] | 0.109 |  |  |  |  | 0.109
[6 empty] | 0.109 |  |  |  |  | 0.109
[6 empty] | 0.109 |  |  |  |  | 0.109
[6 empty] | 0.109 |  |  |  |  | 0.109
[6 empty] | 0.109 |  |  |  |  | 0.109
[6 empty] | 0.109 |  |  |  |  | 0.109
[6 empty] | 0.109 |  |  |  |  | 0.109
[6 empty] | 0.109 |  |  |  |  | 0.109
[6 empty] | 0.109 |  |  |  |  | 0.109
[6 empty] | 0.109 |  |  |  |  | 0.109
[6 empty] | 0.109 |  |  |  |  | 0.109
[6 empty] | 0.109 |  |  |  |  | 0.109
[6 empty] | 0.109 |  |  |  |  | 0.109
[6 empty] | 0.109 |  |  |  |  | 0.109
[6 empty] | 0.109 |  |  |  |  | 0.109
[6 empty] | 0.109 |  |  |  |  | 0.109
[6 empty] | 0.109 |  |  |  |  | 0.109
[6 empty] | 0.109 |  |  |  |  | 0.109
[6 empty] | 0.109 |  |  |  |  | 0.109
[6 empty] | 0.109 |  |  |  |  | 0.109
[6 empty] | 0.109 |  |  |  |  | 0.109
[6 empty] | 0.109 |  |  |  |  | 0.109
[6 empty] | 0.109 |  |  |  |  | 0.109
[6 empty] | 0.109 |  |  |  |  | 0.109
[6 empty] | 0.109 |  |  |  |  | 0.109
[6 empty] | 0.109 |  |  |  |  | 0.109
[6 empty] | 0.109 |  |  |  |  | 0.109
[6 empty] | 0.109 |  |  |  |  | 0.109
[6 empty] | 0.109 |  |  |  |  | 0.109
[6 empty] | 0.109 |  |  |  |  | 0.109
[6 empty] | 0.109 |  |  |  |  | 0.109
[6 empty] | 0.109 |  |  |  |  | 0.109
[6 empty] | 0.109 |  |  |  |  | 0.109
[6 empty] | 0.109 |  |  |  |  | 0.109
[6 empty] | 0.109 |  |  |  |  | 0.109
[6 empty] | 0.109 |  |  |  |  | 0.109
[6 empty] | 0.109 |  |  |  |  | 0.109
[6 empty] | 0.109 |  |  |  |  | 0.109
[6 empty] | 0.109 |  |  |  |  | 0.109
[6 empty] | 0.109 |  |  |  |  | 0.109
[6 empty] | 0.109 |  |  |  |  | 0.109
[6 empty] | 0.109 |  |  |  |  | 0.109
[6 empty] | 0.109 |  |  |  |  | 0.109
[6 empty] | 0.109 |  |  |  |  | 0.109
[6 empty] | 0.109 |  |  |  |  | 0.109
[6 empty] | 0.109 |  |  |  |  | 0.109
[6 empty] | 0.109 |  |  |  |  | 0.109
[6 empty] | 0.109 |  |  |  |  | 0.109
[6 empty] | 0.109 |  |  |  |  | 0.109
[6 empty] | 0.109 |  |  |  |  | 0.109
[6 empty] | 0.109 |  |  |  |  | 0.109
[6 empty] | 0.109 |  |  |  |  | 0.109
[6 empty] | 0.109 |  |  |  |  | 0.109
[6 empty] | 0.109 |  |  |  |  | 0.109
[6 empty] | 0.109 |  |  |  |  | 0.109
[6 empty] | 0.109 |  |  |  |  | 0.109
[6 empty] | 0.109 |  |  |  |  | 0.109
[6 empty] | 0.109 |  |  |  |  | 0.109
[6 empty] | 0.109 |  |  |  |  | 0.109
[6 empty] | 0.109 |  |  |  |  | 0.109
[6 empty] | 0.109 |  |  |  |  | 0.109
[6 empty] | 0.109 |  |  |  |  | 0.109
[6 empty] | 0.109 |  |  |  |  | 0.109
[6 empty] | 0.109 |  |  |  |  | 0.109
[6 empty] | 0.109 |  |  |  |  | 0.109
[6 empty] | 0.109 |  |  |  |  | 0.109
[6 empty] | 0.109 |  |  |  |  | 0.109
[6 empty] | 0.109 |  |  |  |  | 0.109
[6 empty] | 0.109 |  |  |  |  | 0.109
[6 empty] | 0.109 |  |  |  |  | 0.109
[6 empty] | 0.109 |  |  |  |  | 0.109
[6 empty] | 0.109 |  |  |  |  | 0.109
[6 empty] | 0.109 |  |  |  |  | 0.109
[6 empty] | 0.109 |  |  |  |  | 0.109
[6 empty] | 0.109 |  |  |  |  | 0.109
[6 empty] | 0.109 |  |  |  |  | 0.109
[6 empty] | 0.109 |  |  |  |  | 0.109
[6 empty] | 0.109 |  |  |  |  | 0.109
[6 empty] | 0.109 |  |  |  |  | 0.109
[6 empty] | 0.109 |  |  |  |  | 0.109
[6 empty] | 0.109 |  |  |  |  | 0.109
[6 empty] | 0.109 |  |  |  |  | 0.109
[6 empty] | 0.109 |  |  |  |  | 0.109
[6 empty] | 0.109 |  |  |  |  | 0.109
[6 empty] | 0.109 |  |  |  |  | 0.109
[6 empty] | 0.109 |  |  |  |  | 0.109
[6 empty] | 0.109 |  |  |  |  | 0.109
[6 empty] | 0.109 |  |  |  |  | 0.109
[6 empty] | 0.109 |  |  |  |  | 0.109
[6 empty] | 0.109 |  |  |  |  | 0.109
[6 empty] | 0.109 |  |  |  |  | 0.109
[6 empty] | 0.109 |  |  |  |  | 0.109
[6 empty] | 0.109 |  |  |  |  | 0.109
[6 empty] | 0.109 |  |  |  |  | 0.109
[6 empty] | 0.109 |  |  |  |  | 0.109
[6 empty] | 0.109 |  |  |  |  | 0.109
[6 empty] | 0.109 |  |  |  |  | 0.109
[6 empty] | 0.109 |  |  |  |  | 0.109
[6 empty] | 0.109 |  |  |  |  | 0.109
[6 empty] | 0.109 |  |  |  |  | 0.109
[6 empty] | 0.109 |  |  |  |  | 0.109
[6 empty] | 0.109 |  |  |  |  | 0.109
[6 empty] | 0.109 |  |  |  |  | 0.109
[6 empty] | 0.109 |  |  |  |  | 0.109
[6 empty] | 0.109 |  |  |  |  | 0.109
[6 empty] | 0.109 |  |  |  |  | 0.109
[6 empty] | 0.109 |  |  |  |  | 0.109
[6 empty] | 0.109 |  |  |  |  | 0.109
[6 empty] | 0.109 |  |  |  |  | 0.109
[6 empty] | 0.109 |  |  |  |  | 0.109
[6 empty] | 0.109 |  |  |  |  | 0.109
[6 empty] | 0.109 |  |  |  |  | 0.109
[6 empty] | 0.109 |  |  |  |  | 0.109
[6 empty] | 0.109 |  |  |  |  | 0.109
[6 empty] | 0.109 |  |  |  |  | 0.109
[6 empty] | 0.109 |  |  |  |  | 0.109
[6 empty] | 0.109 |  |  |  |  | 0.109
[6 empty] | 0.109 |  |  |  |  | 0.109
[6 empty] | 0.109 |  |  |  |  | 0.109
[6 empty] | 0.109 |  |  |  |  | 0.109
[6 empty] | 0.109 |  |  |  |  | 0.109
[6 empty] | 0.109 |  |  |  |  | 0.109
[6 empty] | 0.109 |  |  |  |  | 0.109
[6 empty] | 0.109 |  |  |  |  | 0.109
[6 empty] | 0.109 |  |  |  |  | 0.109
[6 empty] | 0.109 |  |  |  |  | 0.109
[6 empty] | 0.109 |  |  |  |  | 0.109
[6 empty] | 0.109 |  |  |  |  | 0.109
[6 empty] | 0.109 |  |  |  |  | 0.109
[6 empty] | 0.109 |  |  |  |  | 0.109
[6 empty] | 0.109 |  |  |  |  | 0.109
[6 empty] | 0.109 |  |  |  |  | 0.109
[6 empty] | 0.109 |  |  |  |  | 0.109
[6 empty] | 0.109 |  |  |  |  | 0.109
[6 empty] | 0.109 |  |  |  |  | 0.109
[6 empty] | 0.109 |  |  |  |  | 0.109
[6 empty] | 0.109 |  |  |  |  | 0.109
[6 empty] | 0.109 |  |  |  |  | 0.109
[6 empty] | 0.109 |  |  |  |  | 0.109
[6 empty] | 0.109 |  |  |  |  | 0.109
[6 empty] | 0.109 |  |  |  |  | 0.109
[6 empty] | 0.109 |  |  |  |  | 0.109
[6 empty] | 0.109 |  |  |  |  | 0.109
[6 empty] | 0.109 |  |  |  |  | 0.109
[6 empty] | 0.109 |  |  |  |  | 0.109
[6 empty] | 0.109 |  |  |  |  | 0.109
[6 empty] | 0.109 |  |  |  |  | 0.109
[6 empty] | 0.109 |  |  |  |  | 0.109
[6 empty] | 0.109 |  |  |  |  | 0.109
[6 empty] | 0.109 |  |  |  |  | 0.109
[6 empty] | 0.109 |  |  |  |  | 0.109
[6 empty] | 0.109 |  |  |  |  | 0.109
[6 empty] | 0.109 |  |  |  |  | 0.109
[6 empty] | 0.109 |  |  |  |  | 0.109
[6 empty] | 0.109 |  |  |  |  | 0.109
[6 empty] | 0.109 |  |  |  |  | 0.109
[6 empty] | 0.109 |  |  |  |  | 0.109
[6 empty] | 0.109 |  |  |  |  | 0.109
[6 empty] | 0.109 |  |  |  |  | 0.109
[6 empty] | 0.109 |  |  |  |  | 0.109
[6 empty] | 0.109 |  |  |  |  | 0.109
[6 empty] | 0.109 |  |  |  |  | 0.109
[6 empty] | 0.109 |  |  |  |  | 0.109
[6 empty] | 0.109 |  |  |  |  | 0.109
[6 empty] | 0.109 |  |  |  |  | 0.109
[6 empty] | 0.109 |  |  |  |  | 0.109
[6 empty] | 0.109 |  |  |  |  | 0.109
[6 empty] | 0.109 |  |  |  |  | 0.109
[6 empty] | 0.109 |  |  |  |  | 0.109
[6 empty] | 0.109 |  |  |  |  | 0.109
[6 empty] | 0.109 |  |  |  |  | 0.109
[6 empty] | 0.109 |  |  |  |  | 0.109
[6 empty] | 0.109 |  |  |  |  | 0.109
[6 empty] | 0.109 |  |  |  |  | 0.109
[6 empty] | 0.109 |  |  |  |  | 0.109
[6 empty] | 0.109 |  |  |  |  | 0.109
[6 empty] | 0.109 |  |  |  |  | 0.109
[6 empty] | 0.109 |  |  |  |  | 0.109
[6 empty] | 0.109 |  |  |  |  | 0.109
[6 empty] | 0.109 |  |  |  |  | 0.109
[6 empty] | 0.109 |  |  |  |  | 0.109
[6 empty] | 0.109 |  |  |  |  | 0.109
[6 empty] | 0.109 |  |  |  |  | 0.109
[6 empty] | 0.109 |  |  |  |  | 0.109
[6 empty] | 0.109 |  |  |  |  | 0.109
[6 empty] | 0.109 |  |  |  |  | 0.109
[6 empty] | 0.109 |  |  |  |  | 0.109
[6 empty] | 0.109 |  |  |  |  | 0.109
[6 empty] | 0.109 |  |  |  |  | 0.109
[6 empty] | 0.109 |  |  |  |  | 0.109
[6 empty] | 0.109 |  |  |  |  | 0.109
[6 empty] | 0.109 |  |  |  |  | 0.109
[6 empty] | 0.109 |  |  |  |  | 0.109
[6 empty] | 0.109 |  |  |  |  | 0.109
[6 empty] | 0.109 |  |  |  |  | 0.109
[6 empty] | 0.109 |  |  |  |  | 0.109
[6 empty] | 0.109 |  |  |  |  | 0.109
[6 empty] | 0.109 |  |  |  |  | 0.109
[6 empty] | 0.109 |  |  |  |  | 0.109
[6 empty] | 0.109 |  |  |  |  | 0.109
[6 empty] | 0.109 |  |  |  |  | 0.109
[6 empty] | 0.109 |  |  |  |  | 0.109
[6 empty] | 0.109 |  |  |  |  | 0.109
[6 empty] | 0.109 |  |  |  |  | 0.109
[6 empty] | 0.109 |  |  |  |  | 0.109
[6 empty] | 0.109 |  |  |  |  | 0.109
[6 empty] | 0.109 |  |  |  |  | 0.109
[6 empty] | 0.109 |  |  |  |  | 0.109
[6 empty] | 0.109 |  |  |  |  | 0.109
[6 empty] | 0.109 |  |  |  |  | 0.109
[6 empty] | 0.109 |  |  |  |  | 0.109
[6 empty] | 0.109 |  |  |  |  | 0.109
[6 empty] | 0.109 |  |  |  |  | 0.109
[6 empty] | 0.109 |  |  |  |  | 0.109
[6 empty] | 0.109 |  |  |  |  | 0.109
[6 empty] | 0.109 |  |  |  |  | 0.109
[6 empty] | 0.109 |  |  |  |  | 0.109
[6 empty] | 0.109 |  |  |  |  | 0.109
[6 empty] | 0.109 |  |  |  |  | 0.109
[6 empty] | 0.109 |  |  |  |  | 0.109
[6 empty] | 0.109 |  |  |  |  | 0.109
[6 empty] | 0.109 |  |  |  |  | 0.109
[6 empty] | 0.109 |  |  |  |  | 0.109
[6 empty] | 0.109 |  |  |  |  | 0.109
[6 empty] | 0.109 |  |  |  |  | 0.109
[6 empty] | 0.109 |  |  |  |  | 0.109
[6 empty] | 0.109 |  |  |  |  | 0.109
[6 empty] | 0.109 |  |  |  |  | 0.109
[6 empty] | 0.109 |  |  |  |  | 0.109
[6 empty] | 0.109 |  |  |  |  | 0.109
[6 empty] | 0.109 |  |  |  |  | 0.109
[6 empty] | 0.109 |  |  |  |  | 0.109
[6 empty] | 0.109 |  |  |  |  | 0.109
[6 empty] | 0.109 |  |  |  |  | 0.109
[6 empty] | 0.109 |  |  |  |  | 0.109
[6 empty] | 0.109 |  |  |  |  | 0.109
[6 empty] | 0.109 |  |  |  |  | 0.109
[6 empty] | 0.109 |  |  |  |  | 0.109
[6 empty] | 0.109 |  |  |  |  | 0.109
[6 empty] | 0.109 |  |  |  |  | 0.109
[6 empty] | 0.109 |  |  |  |  | 0.109
[6 empty] | 0.109 |  |  |  |  | 0.109
[6 empty] | 0.109 |  |  |  |  | 0.109
[6 empty] | 0.109 |  |  |  |  | 0.109
[6 empty] | 0.109 |  |  |  |  | 0.109
[6 empty] | 0.109 |  |  |  |  | 0.109
[6 empty] | 0.109 |  |  |  |  | 0.109
[6 empty] | 0.109 |  |  |  |  | 0.109
[6 empty] | 0.109 |  |  |  |  | 0.109
[6 empty] | 0.109 |  |  |  |  | 0.109
[6 empty] | 0.109 |  |  |  |  | 0.109
[6 empty] | 0.109 |  |  |  |  | 0.109
[6 empty] | 0.109 |  |  |  |  | 0.109
[6 empty] | 0.109 |  |  |  |  | 0.109
[6 empty] | 0.109 |  |  |  |  | 0.109
[6 empty] | 0.109 |  |  |  |  | 0.109
[6 empty] | 0.109 |  |  |  |  | 0.109
[6 empty] | 0.109 |  |  |  |  | 0.109
[6 empty] | 0.109 |  |  |  |  | 0.109
[6 empty] | 0.109 |  |  |  |  | 0.109
[6 empty] | 0.109 |  |  |  |  | 0.109
[6 empty] | 0.109 |  |  |  |  | 0.109
[6 empty] | 0.109 |  |  |  |  | 0.109
[6 empty] | 0.109 |  |  |  |  | 0.109
[6 empty] | 0.109 |  |  |  |  | 0.109
[6 empty] | 0.109 |  |  |  |  | 0.109
[6 empty] | 0.109 |  |  |  |  | 0.109
[6 empty] | 0.109 |  |  |  |  | 0.109
[6 empty] | 0.109 |  |  |  |  | 0.109
[6 empty] | 0.109 |  |  |  |  | 0.109
[6 empty] | 0.109 |  |  |  |  | 0.109
[6 empty] | 0.109 |  |  |  |  | 0.109
[6 empty] | 0.109 |  |  |  |  | 0.109
[6 empty] | 0.109 |  |  |  |  | 0.109
[6 empty] | 0.109 |  |  |  |  | 0.109
[6 empty] | 0.109 |  |  |  |  | 0.109
[6 empty] | 0.109 |  |  |  |  | 0.109
[6 empty] | 0.109 |  |  |  |  | 0.109
[6 empty] | 0.109 |  |  |  |  | 0.109
[6 empty] | 0.109 |  |  |  |  | 0.109
[6 empty] | 0.109 |  |  |  |  | 0.109
[6 empty] | 0.109 |  |  |  |  | 0.109
[6 empty] | 0.109 |  |  |  |  | 0.109
[6 empty] | 0.109 |  |  |  |  | 0.109
[6 empty] | 0.109 |  |  |  |  | 0.109
[6 empty] | 0.109 |  |  |  |  | 0.109
[6 empty] | 0.109 |  |  |  |  | 0.109
[6 empty] | 0.109 |  |  |  |  | 0.109
[6 empty] | 0.109 |  |  |  |  | 0.109
[6 empty] | 0.109 |  |  |  |  | 0.109
[6 empty] | 0.109 |  |  |  |  | 0.109
[6 empty] | 0.109 |  |  |  |  | 0.109
[6 empty] | 0.109 |  |  |  |  | 0.109
[6 empty] | 0.109 |  |  |  |  | 0.109
[6 empty] | 0.109 |  |  |  |  | 0.109
[6 empty] | 0.109 |  |  |  |  | 0.109
[6 empty] | 0.109 |  |  |  |  | 0.109
[6 empty] | 0.109 |  |  |  |  | 0.109
[6 empty] | 0.109 |  |  |  |  | 0.109
[6 empty] | 0.109 |  |  |  |  | 0.109
[6 empty] | 0.109 |  |  |  |  | 0.109
[6 empty] | 0.109 |  |  |  |  | 0.109
[6 empty] | 0.109 |  |  |  |  | 0.109
[6 empty] | 0.109 |  |  |  |  | 0.109
[6 empty] | 0.109 |  |  |  |  | 0.109
[6 empty] | 0.109 |  |  |  |  | 0.109
[6 empty] | 0.109 |  |  |  |  | 0.109
[6 empty] | 0.109 |  |  |  |  | 0.109
[6 empty] | 0.109 |  |  |  |  | 0.109
[6 empty] | 0.109 |  |  |  |  | 0.109
[6 empty] | 0.109 |  |  |  |  | 0.109
[6 empty] | 0.109 |  |  |  |  | 0.109
[6 empty] | 0.109 |  |  |  |  | 0.109
[6 empty] | 0.109 |  |  |  |  | 0.109
[6 empty] | 0.109 |  |  |  |  | 0.109
[6 empty] | 0.109 |  |  |  |  | 0.109
[6 empty] | 0.109 |  |  |  |  | 0.109
[6 empty] | 0.109 |  |  |  |  | 0.109
[6 empty] | 0.109 |  |  |  |  | 0.109
[6 empty] | 0.109 |  |  |  |  | 0.109
[6 empty] | 0.109 |  |  |  |  | 0.109
[6 empty] | 0.109 |  |  |  |  | 0.109
[6 empty] | 0.109 |  |  |  |  | 0.109
[6 empty] | 0.109 |  |  |  |  | 0.109
[6 empty] | 0.109 |  |  |  |  | 0.109
[6 empty] | 0.109 |  |  |  |  | 0.109
[6 empty] | 0.109 |  |  |  |  | 0.109
[6 empty] | 0.109 |  |  |  |  | 0.109
[6 empty] | 0.109 |  |  |  |  | 0.109
[6 empty] | 0.109 |  |  |  |  | 0.109
[6 empty] | 0.109 |  |  |  |  | 0.109
[6 empty] | 0.109 |  |  |  |  | 0.109
[6 empty] | 0.109 |  |  |  |  | 0.109
[6 empty] | 0.109 |  |  |  |  | 0.109
[6 empty] | 0.109 |  |  |  |  | 0.109
[6 empty] | 0.109 |  |  |  |  | 0.109
[6 empty] | 0.109 |  |  |  |  | 0.109
[6 empty] | 0.109 |  |  |  |  | 0.109
[6 empty] | 0.109 |  |  |  |  | 0.109
[6 empty] | 0.109 |  |  |  |  | 0.109
[6 empty] | 0.109 |  |  |  |  | 0.109
[6 empty] | 0.109 |  |  |  |  | 0.109
[6 empty] | 0.109 |  |  |  |  | 0.109
[6 empty] | 0.109 |  |  |  |  | 0.109
[6 empty] | 0.109 |  |  |  |  | 0.109
[6 empty] | 0.109 |  |  |  |  | 0.109
[6 empty] | 0.109 |  |  |  |  | 0.109
[6 empty] | 0.109 |  |  |  |  | 0.109
[6 empty] | 0.109 |  |  |  |  | 0.109
[6 empty] | 0.109 |  |  |  |  | 0.109
[6 empty] | 0.109 |  |  |  |  | 0.109
[6 empty] | 0.109 |  |  |  |  | 0.109
[6 empty] | 0.109 |  |  |  |  | 0.109
[6 empty] | 0.109 |  |  |  |  | 0.109
[6 empty] | 0.109 |  |  |  |  | 0.109
[6 empty] | 0.109 |  |  |  |  | 0.109
[6 empty] | 0.109 |  |  |  |  | 0.109
[6 empty] | 0.109 |  |  |  |  | 0.109
[6 empty] | 0.109 |  |  |  |  | 0.109
[6 empty] | 0.109 |  |  |  |  | 0.109
[6 empty] | 0.109 |  |  |  |  | 0.109
[6 empty] | 0.109 |  |  |  |  | 0.109
[6 empty] | 0.109 |  |  |  |  | 0.109
[6 empty] | 0.109 |  |  |  |  | 0.109
[6 empty] | 0.109 |  |  |  |  | 0.109
[6 empty] | 0.109 |  |  |  |  | 0.109
[6 empty] | 0.109 |  |  |  |  | 0.109
[6 empty] | 0.109 |  |  |  |  | 0.109
[6 empty] | 0.109 |  |  |  |  | 0.109
[6 empty] | 0.109 |  |  |  |  | 0.109
[6 empty] | 0.109 |  |  |  |  | 0.109
[6 empty] | 0.109 |  |  |  |  | 0.109
[6 empty] | 0.109 |  |  |  |  | 0.109
[6 empty] | 0.109 |  |  |  |  | 0.109
[6 empty] | 0.109 |  |  |  |  | 0.109
[6 empty] | 0.109 |  |  |  |  | 0.109
[6 empty] | 0.109 |  |  |  |  | 0.109
[6 empty] | 0.109 |  |  |  |  | 0.109
[6 empty] | 0.109 |  |  |  |  | 0.109
[6 empty] | 0.109 |  |  |  |  | 0.109
[6 empty] | 0.109 |  |  |  |  | 0.109
[6 empty] | 0.109 |  |  |  |  | 0.109
[6 empty] | 0.109 |  |  |  |  | 0.109
[6 empty] | 0.109 |  |  |  |  | 0.109
[6 empty] | 0.109 |  |  |  |  | 0.109
[6 empty] | 0.109 |  |  |  |  | 0.109
[6 empty] | 0.109 |  |  |  |  | 0.109
[6 empty] | 0.109 |  |  |  |  | 0.109
[6 empty] | 0.109 |  |  |  |  | 0.109
[6 empty] | 0.109 |  |  |  |  | 0.109
[6 empty] | 0.109 |  |  |  |  | 0.109
[6 empty] | 0.109 |  |  |  |  | 0.109
[6 empty] | 0.109 |  |  |  |  | 0.109
[6 empty] | 0.109 |  |  |  |  | 0.109
[6 empty] | 0.109 |  |  |  |  | 0.109
[6 empty] | 0.109 |  |  |  |  | 0.109
[6 empty] | 0.109 |  |  |  |  | 0.109
[6 empty] | 0.109 |  |  |  |  | 0.109
[6 empty] | 0.109 |  |  |  |  | 0.109
[6 empty] | 0.109 |  |  |  |  | 0.109
[6 empty] | 0.109 |  |  |  |  | 0.109
[6 empty] | 0.109 |  |  |  |  | 0.109
[6 empty] | 0.109 |  |  |  |  | 0.109
[6 empty] | 0.109 |  |  |  |  | 0.109
[6 empty] | 0.109 |  |  |  |  | 0.109
[6 empty] | 0.109 |  |  |  |  | 0.109
[6 empty] | 0.109 |  |  |  |  | 0.109
[6 empty] | 0.109 |  |  |  |  | 0.109
[6 empty] | 0.109 |  |  |  |  | 0.109
[6 empty] | 0.109 |  |  |  |  | 0.109
[6 empty] | 0.109 |  |  |  |  | 0.109
[6 empty] | 0.109 |  |  |  |  | 0.109
[6 empty] | 0.109 |  |  |  |  | 0.109
[6 empty] | 0.109 |  |  |  |  | 0.109
[6 empty] | 0.109 |  |  |  |  | 0.109
[6 empty] | 0.109 |  |  |  |  | 0.109
[6 empty] | 0.109 |  |  |  |  | 0.109
[6 empty] | 0.109 |  |  |  |  | 0.109
[6 empty] | 0.109 |  |  |  |  | 0.109
[6 empty] | 0.109 |  |  |  |  | 0.109
[6 empty] | 0.109 |  |  |  |  | 0.109
[6 empty] | 0.109 |  |  |  |  | 0.109
[6 empty] | 0.109 |  |  |  |  | 0.109
[6 empty] | 0.109 |  |  |  |  | 0.109
[6 empty] | 0.109 |  |  |  |  | 0.109
[6 empty] | 0.109 |  |  |  |  | 0.109
[6 empty] | 0.109 |  |  |  |  | 0.109
[6 empty] | 0.109 |  |  |  |  | 0.109
[6 empty] | 0.109 |  |  |  |  | 0.109
[6 empty] | 0.109 |  |  |  |  | 0.109
[6 empty] | 0.109 |  |  |  |  | 0.109
[6 empty] | 0.109 |  |  |  |  | 0.109
[6 empty] | 0.109 |  |  |  |  | 0.109
[6 empty] | 0.109 |  |  |  |  | 0.109
[6 empty] | 0.109 |  |  |  |  | 0.109
[6 empty] | 0.109 |  |  |  |  | 0.109
[6 empty] | 0.109 |  |  |  |  | 0.109
[6 empty] | 0.109 |  |  |  |  | 0.109
[6 empty] | 0.109 |  |  |  |  | 0.109
[6 empty] | 0.109 |  |  |  |  | 0.109
[6 empty] | 0.109 |  |  |  |  | 0.109
[6 empty] | 0.109 |  |  |  |  | 0.109
[6 empty] | 0.109 |  |  |  |  | 0.109
[6 empty] | 0.109 |  |  |  |  | 0.109
[6 empty] | 0.109 |  |  |  |  | 0.109
[6 empty] | 0.109 |  |  |  |  | 0.109
[6 empty] | 0.109 |  |  |  |  | 0.109
[6 empty] | 0.109 |  |  |  |  | 0.109
[6 empty] | 0.109 |  |  |  |  | 0.109
[6 empty] | 0.109 |  |  |  |  | 0.109
[6 empty] | 0.109 |  |  |  |  | 0.109
[6 empty] | 0.109 |  |  |  |  | 0.109
[6 empty] | 0.109 |  |  |  |  | 0.109
[6 empty] | 0.109 |  |  |  |  | 0.109
[6 empty] | 0.109 |  |  |  |  | 0.109
[6 empty] | 0.109 |  |  |  |  | 0.109
[6 empty] | 0.109 |  |  |  |  | 0.109
[6 empty] | 0.109 |  |  |  |  | 0.109
[6 empty] | 0.109 |  |  |  |  | 0.109
[6 empty] | 0.109 |  |  |  |  | 0.109
[6 empty] | 0.109 |  |  |  |  | 0.109
[6 empty] | 0.109 |  |  |  |  | 0.109
[6 empty] | 0.109 |  |  |  |  | 0.109
[6 empty] | 0.109 |  |  |  |  | 0.109
[6 empty] | 0.109 |  |  |  |  | 0.109
[6 empty] | 0.109 |  |  |  |  | 0.109
[6 empty] | 0.109 |  |  |  |  | 0.109
[6 empty] | 0.109 |  |  |  |  | 0.109
[6 empty] | 0.109 |  |  |  |  | 0.109
[6 empty] | 0.109 |  |  |  |  | 0.109
[6 empty] | 0.109 |  |  |  |  | 0.109
[6 empty] | 0.109 |  |  |  |  | 0.109
[6 empty] | 0.109 |  |  |  |  | 0.109
[6 empty] | 0.109 |  |  |  |  | 0.109
[6 empty] | 0.109 |  |  |  |  | 0.109
[6 empty] | 0.109 |  |  |  |  | 0.109
[6 empty] | 0.109 |  |  |  |  | 0.109
[6 empty] | 0.109 |  |  |  |  | 0.109
[6 empty] | 0.109 |  |  |  |  | 0.109
[6 empty] | 0.109 |  |  |  |  | 0.109
[6 empty] | 0.109 |  |  |  |  | 0.109
[6 empty] | 0.109 |  |  |  |  | 0.109
[6 empty] | 0.109 |  |  |  |  | 0.109
[6 empty] | 0.109 |  |  |  |  | 0.109
[6 empty] | 0.109 |  |  |  |  | 0.109
[6 empty] | 0.109 |  |  |  |  | 0.109
[6 empty] | 0.109 |  |  |  |  | 0.109
[6 empty] | 0.109 |  |  |  |  | 0.109
[6 empty] | 0.109 |  |  |  |  | 0.109
[6 empty] | 0.109 |  |  |  |  | 0.109
[6 empty] | 0.109 |  |  |  |  | 0.109
[6 empty] | 0.109 |  |  |  |  | 0.109
[6 empty] | 0.109 |  |  |  |  | 0.109
[6 empty] | 0.109 |  |  |  |  | 0.109
[6 empty] | 0.109 |  |  |  |  | 0.109
[6 empty] | 0.109 |  |  |  |  | 0.109
[6 empty] | 0.109 |  |  |  |  | 0.109
[6 empty] | 0.109 |  |  |  |  | 0.109
[6 empty] | 0.109 |  |  |  |  | 0.109
[6 empty] | 0.109 |  |  |  |  | 0.109
[6 empty] | 0.109 |  |  |  |  | 0.109
[6 empty] | 0.109 |  |  |  |  | 0.109
[6 empty] | 0.109 |  |  |  |  | 0.109
[6 empty] | 0.109 |  |  |  |  | 0.109
[6 empty] | 0.109 |  |  |  |  | 0.109
[6 empty] | 0.109 |  |  |  |  | 0.109
[6 empty] | 0.109 |  |  |  |  | 0.109
[6 empty] | 0.109 |  |  |  |  | 0.109
[6 empty] | 0.109 |  |  |  |  | 0.109
[6 empty] | 0.109 |  |  |  |  | 0.109
[6 empty] | 0.109 |  |  |  |  | 0.109
[6 empty] | 0.109 |  |  |  |  | 0.109
[6 empty] | 0.109 |  |  |  |  | 0.109
[6 empty] | 0.109 |  |  |  |  | 0.109
[6 empty] | 0.109 |  |  |  |  | 0.109
[6 empty] | 0.109 |  |  |  |  | 0.109
[6 empty] | 0.109 |  |  |  |  | 0.109
[6 empty] | 0.109 |  |  |  |  | 0.109
[6 empty] | 0.109 |  |  |  |  | 0.109
[6 empty] | 0.109 |  |  |  |  | 0.109
[6 empty] | 0.109 |  |  |  |  | 0.109
[6 empty] | 0.109 |  |  |  |  | 0.109
[6 empty] | 0.109 |  |  |  |  | 0.109
[6 empty] | 0.109 |  |  |  |  | 0.109
[6 empty] | 0.109 |  |  |  |  | 0.109
[6 empty] | 0.109 |  |  |  |  | 0.109
[6 empty] | 0.109 |  |  |  |  | 0.109
[6 empty] | 0.109 |  |  |  |  | 0.109
[6 empty] | 0.109 |  |  |  |  | 0.109
[6 empty] | 0.109 |  |  |  |  | 0.109
[6 empty] | 0.109 |  |  |  |  | 0.109
[6 empty] | 0.109 |  |  |  |  | 0.109
[6 empty] | 0.109 |  |  |  |  | 0.109
[6 empty] | 0.109 |  |  |  |  | 0.109
[6 empty] | 0.109 |  |  |  |  | 0.109
[6 empty] | 0.109 |  |  |  |  | 0.109
[6 empty] | 0.109 |  |  |  |  | 0.109
[6 empty] | 0.109 |  |  |  |  | 0.109
[6 empty] | 0.109 |  |  |  |  | 0.109
[6 empty] | 0.109 |  |  |  |  | 0.109
[6 empty] | 0.109 |  |  |  |  | 0.109
[6 empty] | 0.109 |  |  |  |  | 0.109
[6 empty] | 0.109 |  |  |  |  | 0.109
[6 empty] | 0.109 |  |  |  |  | 0.109
[6 empty] | 0.109 |  |  |  |  | 0.109
[6 empty] | 0.109 |  |  |  |  | 0.109
[6 empty] | 0.109 |  |  |  |  | 0.109
[6 empty] | 0.109 |  |  |  |  | 0.109
[6 empty] | 0.109 |  |  |  |  | 0.109
[6 empty] | 0.109 |  |  |  |  | 0.109
[6 empty] | 0.109 |  |  |  |  | 0.109
[6 empty] | 0.109 |  |  |  |  | 0.109
[6 empty] | 0.109 |  |  |  |  | 0.109
[6 empty] | 0.109 |  |  |  |  | 0.109
[6 empty] | 0.109 |  |  |  |  | 0.109
[6 empty] | 0.109 |  |  |  |  | 0.109
[6 empty] | 0.109 |  |  |  |  | 0.109
[6 empty] | 0.109 |  |  |  |  | 0.109
[6 empty] | 0.109 |  |  |  |  | 0.109
[6 empty] | 0.109 |  |  |  |  | 0.109
[6 empty] | 0.109 |  |  |  |  | 0.109
[6 empty] | 0.109 |  |  |  |  | 0.109
[6 empty] | 0.109 |  |  |  |  | 0.109
[6 empty] | 0.109 |  |  |  |  | 0.109
[6 empty] | 0.109 |  |  |  |  | 0.109
[6 empty] | 0.109 |  |  |  |  | 0.109
[6 empty] | 0.109 |  |  |  |  | 0.109
[6 empty] | 0.109 |  |  |  |  | 0.109
[6 empty] | 0.109 |  |  |  |  | 0.109
[6 empty] | 0.109 |  |  |  |  | 0.109
[6 empty] | 0.109 |  |  |  |  | 0.109
[6 empty] | 0.109 |  |  |  |  | 0.109
[6 empty] | 0.109 |  |  |  |  | 0.109
[6 empty] | 0.109 |  |  |  |  | 0.109
[6 empty] | 0.109 |  |  |  |  | 0.109
[6 empty] | 0.109 |  |  |  |  | 0.109
[6 empty] | 0.109 |  |  |  |  | 0.109
[6 empty] | 0.109 |  |  |  |  | 0.109
[6 empty] | 0.109 |  |  |  |  | 0.109
[6 empty] | 0.109 |  |  |  |  | 0.109
[6 empty] | 0.109 |  |  |  |  | 0.109
[6 empty] | 0.109 |  |  |  |  | 0.109
[6 empty] | 0.109 |  |  |  |  | 0.109
[6 empty] | 0.109 |  |  |  |  | 0.109
[6 empty] | 0.109 |  |  |  |  | 0.109
[6 empty] | 0.109 |  |  |  |  | 0.109
[6 empty] | 0.109 |  |  |  |  | 0.109
[6 empty] | 0.109 |  |  |  |  | 0.109
[6 empty] | 0.109 |  |  |  |  | 0.109
[6 empty] | 0.109 |  |  |  |  | 0.109
[6 empty] | 0.109 |  |  |  |  | 0.109
[6 empty] | 0.109 |  |  |  |  | 0.109
[6 empty] | 0.109 |  |  |  |  | 0.109
[6 empty] | 0.109 |  |  |  |  | 0.109
[6 empty] | 0.109 |  |  |  |  | 0.109
[6 empty] | 0.109 |  |  |  |  | 0.109
[6 empty] | 0.109 |  |  |  |  | 0.109
[6 empty] | 0.109 |  |  |  |  | 0.109
[6 empty] | 0.109 |  |  |  |  | 0.109
[6 empty] | 0.109 |  |  |  |  | 0.109
[6 empty] | 0.109 |  |  |  |  | 0.109
[6 empty] | 0.109 |  |  |  |  | 0.109
[6 empty] | 0.109 |  |  |  |  | 0.109
[6 empty] | 0.109 |  |  |  |  | 0.109
[6 empty] | 0.109 |  |  |  |  | 0.109
[6 empty] | 0.109 |  |  |  |  | 0.109
[6 empty] | 0.109 |  |  |  |  | 0.109
[6 empty] | 0.109 |  |  |  |  | 0.109
[6 empty] | 0.109 |  |  |  |  | 0.109
[6 empty] | 0.109 |  |  |  |  | 0.109
[6 empty] | 0.109 |  |  |  |  | 0.109
[6 empty] | 0.109 |  |  |  |  | 0.109
[6 empty] | 0.109 |  |  |  |  | 0.109
[6 empty] | 0.109 |  |  |  |  | 0.109
[6 empty] | 0.109 |  |  |  |  | 0.109
[6 empty] | 0.109 |  |  |  |  | 0.109
[6 empty] | 0.109 |  |  |  |  | 0.109
[6 empty] | 0.109 |  |  |  |  | 0.109
[6 empty] | 0.109 |  |  |  |  | 0.109
[6 empty] | 0.109 |  |  |  |  | 0.109
[6 empty] | 0.109 |  |  |  |  | 0.109
[6 empty] | 0.109 |  |  |  |  | 0.109
[6 empty] | 0.109 |  |  |  |  | 0.109
[6 empty] | 0.109 |  |  |  |  | 0.109
[6 empty] | 0.109 |  |  |  |  | 0.109
[6 empty] | 0.109 |  |  |  |  | 0.109
[6 empty] | 0.109 |  |  |  |  | 0.109
[6 empty] | 0.109 |  |  |  |  | 0.109
[6 empty] | 0.109 |  |  |  |  | 0.109
[6 empty] | 0.109 |  |  |  |  | 0.109
[6 empty] | 0.109 |  |  |  |  | 0.109
[6 empty] | 0.109 |  |  |  |  | 0.109
[6 empty] | 0.109 |  |  |  |  | 0.109
[6 empty] | 0.109 |  |  |  |  | 0.109
[6 empty] | 0.109 |  |  |  |  | 0.109
[6 empty] | 0.109 |  |  |  |  | 0.109
[6 empty] | 0.109 |  |  |  |  | 0.109
[6 empty] | 0.109 |  |  |  |  | 0.109
[6 empty] | 0.109 |  |  |  |  | 0.109
[6 empty] | 0.109 |  |  |  |  | 0.109
[6 empty] | 0.109 |  |  |  |  | 0.109
[6 empty] | 0.109 |  |  |  |  | 0.109
[6 empty] | 0.109 |  |  |  |  | 0.109
[6 empty] | 0.109 |  |  |  |  | 0.109
[6 empty] | 0.109 |  |  |  |  | 0.109
[6 empty] | 0.109 |  |  |  |  | 0.109
[6 empty] | 0.109 |  |  |  |  | 0.109
[6 empty] | 0.109 |  |  |  |  | 0.109
[6 empty] | 0.109 |  |  |  |  | 0.109
[6 empty] | 0.109 |  |  |  |  | 0.109
[6 empty] | 0.109 |  |  |  |  | 0.109
[6 empty] | 0.109 |  |  |  |  | 0.109
[6 empty] | 0.109 |  |  |  |  | 0.109
[6 empty] | 0.109 |  |  |  |  | 0.109
[6 empty] | 0.109 |  |  |  |  | 0.109
[6 empty] | 0.109 |  |  |  |  | 0.109
[6 empty] | 0.109 |  |  |  |  | 0.109
[6 empty] | 0.109 |  |  |  |  | 0.109
[6 empty] | 0.109 |  |  |  |  | 0.109
[6 empty] | 0.109 |  |  |  |  | 0.109
[6 empty] | 0.109 |  |  |  |  | 0.109
[6 empty] | 0.109 |  |  |  |  | 0.109
[6 empty] | 0.109 |  |  |  |  | 0.109
[6 empty] | 0.109 |  |  |  |  | 0.109
[6 empty] | 0.109 |  |  |  |  | 0.109
[6 empty] | 0.109 |  |  |  |  | 0.109
[6 empty] | 0.109 |  |  |  |  | 0.109
[6 empty] | 0.109 |  |  |  |  | 0.109
[6 empty] | 0.109 |  |  |  |  | 0.109
[6 empty] | 0.109 |  |  |  |  | 0.109
[6 empty] | 0.109 |  |  |  |  | 0.109
[6 empty] | 0.109 |  |  |  |  | 0.109
[6 empty] | 0.109 |  |  |  |  | 0.109
[6 empty] | 0.109 |  |  |  |  | 0.109
[6 empty] | 0.109 |  |  |  |  | 0.109
[6 empty] | 0.109 |  |  |  |  | 0.109
[6 empty] | 0.109 |  |  |  |  | 0.109
[6 empty] | 0.109 |  |  |  |  | 0.109
[6 empty] | 0.109 |  |  |  |  | 0.109
[6 empty] | 0.109 |  |  |  |  | 0.109
[6 empty] | 0.109 |  |  |  |  | 0.109
[6 empty] | 0.109 |  |  |  |  | 0.109
[6 empty] | 0.109 |  |  |  |  | 0.109
[6 empty] | 0.109 |  |  |  |  | 0.109
[6 empty] | 0.109 |  |  |  |  | 0.109
[6 empty] | 0.109 |  |  |  |  | 0.109
[6 empty] | 0.109 |  |  |  |  | 0.109
[6 empty] | 0.109 |  |  |  |  | 0.109
[6 empty] | 0.109 |  |  |  |  | 0.109
[6 empty] | 0.109 |  |  |  |  | 0.109
[6 empty] | 0.109 |  |  |  |  | 0.109
[6 empty] | 0.109 |  |  |  |  | 0.109
[6 empty] | 0.109 |  |  |  |  | 0.109
[6 empty] | 0.109 |  |  |  |  | 0.109
[6 empty] | 0.109 |  |  |  |  | 0.109
[6 empty] | 0.109 |  |  |  |  | 0.109
[6 empty] | 0.109 |  |  |  |  | 0.109
[6 empty] | 0.109 |  |  |  |  | 0.109
[6 empty] | 0.109 |  |  |  |  | 0.109
[6 empty] | 0.109 |  |  |  |  | 0.109
[6 empty] | 0.109 |  |  |  |  | 0.109
[6 empty] | 0.109 |  |  |  |  | 0.109
[6 empty] | 0.109 |  |  |  |  | 0.109
[6 empty] | 0.109 |  |  |  |  | 0.109
[6 empty] | 0.109 |  |  |  |  | 0.109
[6 empty] | 0.109 |  |  |  |  | 0.109
[6 empty] | 0.109 |  |  |  |  | 0.109
[6 empty] | 0.109 |  |  |  |  | 0.109
[6 empty] | 0.109 |  |  |  |  | 0.109
[6 empty] | 0.109 |  |  |  |  | 0.109
[6 empty] | 0.109 |  |  |  |  | 0.109
[6 empty] | 0.109 |  |  |  |  | 0.109
[6 empty] | 0.109 |  |  |  |  | 0.109
[6 empty] | 0.109 |  |  |  |  | 0.109
[6 empty] | 0.109 |  |  |  |  | 0.109
[6 empty] | 0.109 |  |  |  |  | 0.109
[6 empty] | 0.109 |  |  |  |  | 0.109
[6 empty] | 0.109 |  |  |  |  | 0.109
[6 empty] | 0.109 |  |  |  |  | 0.109
[6 empty] | 0.109 |  |  |  |  | 0.109
[6 empty] | 0.109 |  |  |  |  | 0.109
[6 empty] | 0.109 |  |  |  |  | 0.109
[6 empty] | 0.109 |  |  |  |  | 0.109
[6 empty] | 0.109 |  |  |  |  | 0.109
[6 empty] | 0.109 |  |  |  |  | 0.109
[6 empty] | 0.109 |  |  |  |  | 0.109
[6 empty] | 0.109 |  |  |  |  | 0.109
[6 empty] | 0.109 |  |  |  |  | 0.109
[6 empty] | 0.109 |  |  |  |  | 0.109
[6 empty] | 0.109 |  |  |  |  | 0.109
[6 empty] | 0.109 |  |  |  |  | 0.109
[6 empty] | 0.109 |  |  |  |  | 0.109
[6 empty] | 0.109 |  |  |  |  | 0.109
[6 empty] | 0.109 |  |  |  |  | 0.109
[6 empty] | 0.109 |  |  |  |  | 0.109
[6 empty] | 0.109 |  |  |  |  | 0.109
[6 empty] | 0.109 |  |  |  |  | 0.109
[6 empty] | 0.109 |  |  |  |  | 0.109
[6 empty] | 0.109 |  |  |  |  | 0.109
[6 empty] | 0.109 |  |  |  |  | 0.109
[6 empty] | 0.109 |  |  |  |  | 0.109
[6 empty] | 0.109 |  |  |  |  | 0.109
[6 empty] | 0.109 |  |  |  |  | 0.109
[6 empty] | 0.109 |  |  |  |  | 0.109
[6 empty] | 0.109 |  |  |  |  | 0.109
[6 empty] | 0.109 |  |  |  |  | 0.109
[6 empty] | 0.109 |  |  |  |  | 0.109
[6 empty] | 0.109 |  |  |  |  | 0.109
[6 empty] | 0.109 |  |  |  |  | 0.109
[6 empty] | 0.109 |  |  |  |  | 0.109
[6 empty] | 0.109 |  |  |  |  | 0.109
[6 empty] | 0.109 |  |  |  |  | 0.109
[6 empty] | 0.109 |  |  |  |  | 0.109
[6 empty] | 0.109 |  |  |  |  | 0.109
[6 empty] | 0.109 |  |  |  |  | 0.109
[6 empty] | 0.109 |  |  |  |  | 0.109
[6 empty] | 0.109 |  |  |  |  | 0.109
[6 empty] | 0.109 |  |  |  |  | 0.109
[6 empty] | 0.109 |  |  |  |  | 0.109
[6 empty] | 0.109 |  |  |  |  | 0.109
[6 empty] | 0.109 |  |  |  |  | 0.109
[6 empty] | 0.109 |  |  |  |  | 0.109
[6 empty] | 0.109 |  |  |  |  | 0.109
[6 empty] | 0.109 |  |  |  |  | 0.109
[6 empty] | 0.109 |  |  |  |  | 0.109
[6 empty] | 0.109 |  |  |  |  | 0.109
[6 empty] | 0.109 |  |  |  |  | 0.109
[6 empty] | 0.109 |  |  |  |  | 0.109
[6 empty] | 0.109 |  |  |  |  | 0.109
[6 empty] | 0.109 |  |  |  |  | 0.109
[6 empty] | 0.109 |  |  |  |  | 0.109
[6 empty] | 0.109 |  |  |  |  | 0.109
[6 empty] | 0.109 |  |  |  |  | 0.109
[6 empty] | 0.109 |  |  |  |  | 0.109
[6 empty] | 0.109 |  |  |  |  | 0.109
[6 empty] | 0.109 |  |  |  |  | 0.109
[6 empty] | 0.109 |  |  |  |  | 0.109
[6 empty] | 0.109 |  |  |  |  | 0.109
[6 empty] | 0.109 |  |  |  |  | 0.109
[6 empty] | 0.109 |  |  |  |  | 0.109
[6 empty] | 0.109 |  |  |  |  | 0.109
[6 empty] | 0.109 |  |  |  |  | 0.109
[6 empty] | 0.109 |  |  |  |  | 0.109
[6 empty] | 0.109 |  |  |  |  | 0.109
[6 empty] | 0.109 |  |  |  |  | 0.109
[6 empty] | 0.109 |  |  |  |  | 0.109
[6 empty] | 0.109 |  |  |  |  | 0.109
[6 empty] | 0.109 |  |  |  |  | 0.109
[6 empty] | 0.109 |  |  |  |  | 0.109
[6 empty] | 0.109 |  |  |  |  | 0.109
[6 empty] | 0.109 |  |  |  |  | 0.109
[6 empty] | 0.109 |  |  |  |  | 0.109
[6 empty] | 0.109 |  |  |  |  | 0.109
[6 empty] | 0.109 |  |  |  |  | 0.109
[6 empty] | 0.109 |  |  |  |  | 0.109
[6 empty] | 0.109 |  |  |  |  | 0.109
[6 empty] | 0.109 |  |  |  |  | 0.109
[6 empty] | 0.109 |  |  |  |  | 0.109
[6 empty] | 0.109 |  |  |  |  | 0.109
[6 empty] | 0.109 |  |  |  |  | 0.109
[6 empty] | 0.109 |  |  |  |  | 0.109
[6 empty] | 0.109 |  |  |  |  | 0.109
[6 empty] | 0.109 |  |  |  |  | 0.109
[6 empty] | 0.109 |  |  |  |  | 0.109
[6 empty] | 0.109 |  |  |  |  | 0.109
[6 empty] | 0.109 |  |  |  |  | 0.109
[6 empty] | 0.109 |  |  |  |  | 0.109
[6 empty] | 0.109 |  |  |  |  | 0.109
[6 empty] | 0.109 |  |  |  |  | 0.109
[6 empty] | 0.109 |  |  |  |  | 0.109
[6 empty] | 0.109 |  |  |  |  | 0.109
[6 empty] | 0.109 |  |  |  |  | 0.109
[6 empty] | 0.109 |  |  |  |  | 0.109
[6 empty] | 0.109 |  |  |  |  | 0.109
[6 empty] | 0.109 |  |  |  |  | 0.109
[6 empty] | 0.109 |  |  |  |  | 0.109
[6 empty] | 0.109 |  |  |  |  | 0.109
[6 empty] | 0.109 |  |  |  |  | 0.109
[6 empty] | 0.109 |  |  |  |  | 0.109
[6 empty] | 0.109 |  |  |  |  | 0.109
[6 empty] | 0.109 |  |  |  |  | 0.109
[6 empty] | 0.109 |  |  |  |  | 0.109
[6 empty] | 0.109 |  |  |  |  | 0.109
[6 empty] | 0.109 |  |  |  |  | 0.109
[6 empty] | 0.109 |  |  |  |  | 0.109
[6 empty] | 0.109 |  |  |  |  | 0.109
[6 empty] | 0.109 |  |  |  |  | 0.109
[6 empty] | 0.109 |  |  |  |  | 0.109
[6 empty] | 0.109 |  |  |  |  | 0.109
[6 empty] | 0.109 |  |  |  |  | 0.109
[6 empty] | 0.109 |  |  |  |  | 0.109
[6 empty] | 0.109 |  |  |  |  | 0.109
[6 empty] | 0.109 |  |  |  |  | 0.109
[6 empty] | 0.109 |  |  |  |  | 0.109
[6 empty] | 0.109 |  |  |  |  | 0.109
[6 empty] | 0.109 |  |  |  |  | 0.109
[6 empty] | 0.109 |  |  |  |  | 0.109
[6 empty] | 0.109 |  |  |  |  | 0.109
[6 empty] | 0.109 |  |  |  |  | 0.109
[6 empty] | 0.109 |  |  |  |  | 0.109
[6 empty] | 0.109 |  |  |  |  | 0.109
[6 empty] | 0.109 |  |  |  |  | 0.109
[6 empty] | 0.109 |  |  |  |  | 0.109
[6 empty] | 0.109 |  |  |  |  | 0.109
[6 empty] | 0.109 |  |  |  |  | 0.109
[6 empty] | 0.109 |  |  |  |  | 0.109
[6 empty] | 0.109 |  |  |  |  | 0.109
[6 empty] | 0.109 |  |  |  |  | 0.109
[6 empty] | 0.109 |  |  |  |  | 0.109
[6 empty] | 0.109 |  |  |  |  | 0.109
[6 empty] | 0.109 |  |  |  |  | 0.109
[6 empty] | 0.109 |  |  |  |  | 0.109
[6 empty] | 0.109 |  |  |  |  | 0.109
[6 empty] | 0.109 |  |  |  |  | 0.109
[6 empty] | 0.109 |  |  |  |  | 0.109
[6 empty] | 0.109 |  |  |  |  | 0.109
[6 empty] | 0.109 |  |  |  |  | 0.109
[6 empty] | 0.109 |  |  |  |  | 0.109
[6 empty] | 0.109 |  |  |  |  | 0.109
[6 empty] | 0.109 |  |  |  |  | 0.109
[6 empty] | 0.109 |  |  |  |  | 0.109
[6 empty] | 0.109 |  |  |  |  | 0.109
[6 empty] | 0.109 |  |  |  |  | 0.109
[6 empty] | 0.109 |  |  |  |  | 0.109
[6 empty] | 0.109 |  |  |  |  | 0.109
[6 empty] | 0.109 |  |  |  |  | 0.109
[6 empty] | 0.109 |  |  |  |  | 0.109
[6 empty] | 0.109 |  |  |  |  | 0.109
[6 empty] | 0.109 |  |  |  |  | 0.109
[6 empty] | 0.109 |  |  |  |  | 0.109
[6 empty] | 0.109 |  |  |  |  | 0.109
[6 empty] | 0.109 |  |  |  |  | 0.109
[6 empty] | 0.109 |  |  |  |  | 0.109
[6 empty] | 0.109 |  |  |  |  | 0.109
[6 empty] | 0.109 |  |  |  |  | 0.109
[6 empty] | 0.109 |  |  |  |  | 0.109
[6 empty] | 0.109 |  |  |  |  | 0.109
[6 empty] | 0.109 |  |  |  |  | 0.109
[6 empty] | 0.109 |  |  |  |  | 0.109
[6 empty] | 0.109 |  |  |  |  | 0.109
[6 empty] | 0.109 |  |  |  |  | 0.109
[6 empty] | 0.109 |  |  |  |  | 0.109
[6 empty] | 0.109 |  |  |  |  | 0.109
[6 empty] | 0.109 |  |  |  |  | 0.109
[6 empty] | 0.109 |  |  |  |  | 0.109
[6 empty] | 0.109 |  |  |  |  | 0.109
[6 empty] | 0.109 |  |  |  |  | 0.109
[6 empty] | 0.109 |  |  |  |  | 0.109
[6 empty] | 0.109 |  |  |  |  | 0.109
[6 empty] | 0.109 |  |  |  |  | 0.109
[6 empty] | 0.109 |  |  |  |  | 0.109
[6 empty] | 0.109 |  |  |  |  | 0.109
[6 empty] | 0.109 |  |  |  |  | 0.109
[6 empty] | 0.109 |  |  |  |  | 0.109
[6 empty] | 0.109 |  |  |  |  | 0.109
[6 empty] | 0.109 |  |  |  |  | 0.109
[6 empty] | 0.109 |  |  |  |  | 0.109
[6 empty] | 0.109 |  |  |  |  | 0.109
[6 empty] | 0.109 |  |  |  |  | 0.109
[6 empty] | 0.109 |  |  |  |  | 0.109
[6 empty] | 0.109 |  |  |  |  | 0.109
[6 empty] | 0.109 |  |  |  |  | 0.109
[6 empty] | 0.109 |  |  |  |  | 0.109
[6 empty] | 0.109 |  |  |  |  | 0.109
[6 empty] | 0.109 |  |  |  |  | 0.109
[6 empty] | 0.109 |  |  |  |  | 0.109
[6 empty] | 0.109 |  |  |  |  | 0.109
[6 empty] | 0.109 |  |  |  |  | 0.109
[6 empty] | 0.109 |  |  |  |  | 0.109
[6 empty] | 0.109 |  |  |  |  | 0.109
[6 empty] | 0.109 |  |  |  |  | 0.109
[6 empty] | 0.109 |  |  |  |  | 0.109
[6 empty] | 0.109 |  |  |  |  | 0.109
[6 empty] | 0.109 |  |  |  |  | 0.109
[6 empty] | 0.109 |  |  |  |  | 0.109
[6 empty] | 0.109 |  |  |  |  | 0.109
[6 empty] | 0.109 |  |  |  |  | 0.109
[6 empty] | 0.109 |  |  |  |  | 0.109
[6 empty] | 0.109 |  |  |  |  | 0.109
[6 empty] | 0.109 |  |  |  |  | 0.109
[6 empty] | 0.109 |  |  |  |  | 0.109
[6 empty] | 0.109 |  |  |  |  | 0.109
[6 empty] | 0.109 |  |  |  |  | 0.109
[6 empty] | 0.109 |  |  |  |  | 0.109
[6 empty] | 0.109 |  |  |  |  | 0.109
[6 empty] | 0.109 |  |  |  |  | 0.109
[6 empty] | 0.109 |  |  |  |  | 0.109
[6 empty] | 0.109 |  |  |  |  | 0.109
[6 empty] | 0.109 |  |  |  |  | 0.109
[6 empty] | 0.109 |  |  |  |  | 0.109
[6 empty] | 0.109 |  |  |  |  | 0.109
[6 empty] | 0.109 |  |  |  |  | 0.109
[6 empty] | 0.109 |  |  |  |  | 0.109
[6 empty] | 0.109 |  |  |  |  | 0.109
[6 empty] | 0.109 |  |  |  |  | 0.109
[6 empty] | 0.109 |  |  |  |  | 0.109
[6 empty] | 0.109 |  |  |  |  | 0.109
[6 empty] | 0.109 |  |  |  |  | 0.109
[6 empty] | 0.109 |  |  |  |  | 0.109
[6 empty] | 0.109 |  |  |  |  | 0.109
[6 empty] | 0.109 |  |  |  |  | 0.109
[6 empty] | 0.109 |  |  |  |  | 0.109
[6 empty] | 0.109 |  |  |  |  | 0.109
[6 empty] | 0.109 |  |  |  |  | 0.109
[6 empty] | 0.109 |  |  |  |  | 0.109
[6 empty] | 0.109 |  |  |  |  | 0.109
[6 empty] | 0.109 |  |  |  |  | 0.109
[6 empty] | 0.109 |  |  |  |  | 0.109
[6 empty] | 0.109 |  |  |  |  | 0.109
[6 empty] | 0.109 |  |  |  |  | 0.109
[6 empty] | 0.109 |  |  |  |  | 0.109
[6 empty] | 0.109 |  |  |  |  | 0.109
[6 empty] | 0.109 |  |  |  |  | 0.109
[6 empty] | 0.109 |  |  |  |  | 0.109
[6 empty] | 0.109 |  |  |  |  | 0.109
[6 empty] | 0.109 |  |  |  |  | 0.109
[6 empty] | 0.109 |  |  |  |  | 0.109
[6 empty] | 0.109 |  |  |  |  | 0.109
[6 empty] | 0.109 |  |  |  |  | 0.109
[6 empty] | 0.109 |  |  |  |  | 0.109
[6 empty] | 0.109 |  |  |  |  | 0.109
[6 empty] | 0.109 |  |  |  |  | 0.109
[6 empty] | 0.109 |  |  |  |  | 0.109
[6 empty] | 0.109 |  |  |  |  | 0.109
[6 empty] | 0.109 |  |  |  |  | 0.109
[6 empty] | 0.109 |  |  |  |  | 0.109
[6 empty] | 0.109 |  |  |  |  | 0.109
[6 empty] | 0.109 |  |  |  |  | 0.109
[6 empty] | 0.109 |  |  |  |  | 0.109
[6 empty] | 0.109 |  |  |  |  | 0.109
[6 empty] | 0.109 |  |  |  |  | 0.109
[6 empty] | 0.109 |  |  |  |  | 0.109
[6 empty] | 0.109 |  |  |  |  | 0.109
[6 empty] | 0.109 |  |  |  |  | 0.109
[6 empty] | 0.109 |  |  |  |  | 0.109
[6 empty] | 0.109 |  |  |  |  | 0.109
[6 empty] | 0.109 |  |  |  |  | 0.109
[6 empty] | 0.109 |  |  |  |  | 0.109
[6 empty] | 0.109 |  |  |  |  | 0.109
[6 empty] | 0.109 |  |  |  |  | 0.109
[6 empty] | 0.109 |  |  |  |  | 0.109
0.109
0.109
0.109
0.109
0.109
0.109
0.109
0.109
0.109
0.109
0.109
0.109
0.109
0.109
0.109
0.109
0.109
0.109
0.109
0.109
0.109
0.109
0.109
0.109
0.109
0.109
0.109
0.109
0.109
0.109
0.109
0.109
0.109
0.109
0.109
0.109
0.109
0.109
0.109
0.109
0.109
0.109
0.109
0.109
0.109
0.109
0.109
0.109
0.109
0.109
0.109
0.109
0.109
0.109
0.109
0.109
0.109
0.109
0.109
0.109
0.109
0.109
0.109
0.109
0.109
0.109
0.109
0.109
0.109
0.109
0.109
0.109
0.109
0.109
0.109
0.109
0.109
0.109
0.109
0.109
0.109
0.109
0.109
0.109
0.109
0.109
0.109
0.109
0.109
0.109
0.109
0.109
0.109
0.109
0.109
0.109
0.109
0.109
0.109
0.109
0.109
0.109
0.109
0.109
0.109
0.109
0.109
0.109
0.109
0.109
0.109
0.109
0.109
0.109
0.109
0.109
0.109
0.109
0.109
0.109
0.109
0.109
0.109
0.109
0.109
0.109
0.109
0.109
0.109
0.109
0.109
0.109
0.109
0.109
0.109
0.109
0.109
0.109
0.109
0.109
0.109
0.109
0.109
0.109
0.109
0.109
0.109
0.109
0.109
0.109
0.109
0.109
0.109
0.109
0.109
0.109
0.109
0.109
0.109
0.109
0.109
0.109
0.109
0.109
0.109
0.109
0.109
0.109
0.109
0.109
0.109
0.109
0.109
0.109
0.109
0.109
0.109
0.109
0.109
0.109
0.109
0.109
0.109
0.109
0.109
0.109
0.109
0.109
0.109
0.109
0.109
0.109
0.109
0.109
0.109
0.109
0.109
0.109
0.109
0.109
0.109
0.109
0.109
0.109
0.109
0.109
0.109
0.109
0.109
0.109
0.109
0.109
0.109
0.109
0.109
0.109
0.109
0.109
0.109
0.109
0.109
0.109
0.109
0.109
0.109
0.109
0.109
0.109
0.109
0.109
0.109
0.109
0.109
0.109
0.109
0.109
0.109
0.109
0.109
0.109
0.109
0.109
0.109
0.109
0.109
0.109
0.109
0.109
0.109
0.109
0.109
0.109
0.109
0.109
0.109
0.109
0.109
0.109
0.109
0.109
0.109
0.109
0.109
0.109
0.109
0.109
0.109
0.109
0.109
0.109
0.109
0.109
0.109
0.109
0.109
0.109
0.109
0.109
0.109
0.109
0.109
0.109
0.109
0.109
0.109
0.109
0.109
0.109
0.109
0.109
0.109
0.109
0.109
0.109
0.109
0.109
0.109
0.109
0.109
0.109
0.109
0.109
0.109
0.109
0.109
0.109
0.109
0.109
0.109
0.109
0.109
0.109
0.109
0.109
0.109
0.109
0.109
0.109
0.109
0.109
0.109
0.109
0.109
0.109
0.109
0.109
0.109
0.109
0.109
0.109
0.109
0.109
0.109
0.109
0.109
0.109
0.109
0.109
0.109
0.109
0.109
0.109
0.109
0.109
0.109
0.109
0.109
0.109
0.109
0.109
0.109
0.109
0.109
0.109
0.109
0.109
0.109
0.109
0.109
0.109
0.109
0.109
0.109
0.109
0.109
0.109
0.109
0.109
0.109
0.109
0.109
0.109
0.109
0.109
0.109
0.109
0.109
0.109
0.109
0.109
0.109
0.109
0.109
0.109
0.109
0.109
0.109
0.109
0.109
0.109
0.109
0.109
0.109
0.109
0.109
0.109
0.109
0.109
0.109
0.109
0.109
0.109
0.109
0.109
0.109
0.109
0.109
0.109
0.109
0.109
0.109
0.109
0.109
0.109
0.109
0.109
0.109
0.109
0.109
0.109
0.109
0.109
0.109
0.109
0.109
0.109
0.109
0.109
0.109
0.109
0.109
0.109
0.109
0.109
0.109
0.109
0.109
0.109
0.109
0.109
0.109
0.109
0.109
0.109
0.109
0.109
0.109
0.109
0.109
0.109
0.109
0.109
0.109
0.109
0.109
0.109
0.109
0.109
0.109
0.109
0.109
0.109
0.109
0.109
0.109
0.109
0.109
0.109
0.109
0.109
0.109
0.109
0.109
0.109
0.109
0.109
0.109
0.109
0.109
0.109
0.109
0.109
0.109
0.109
0.109
0.109
0.109
0.109
0.109
0.109
0.109
0.109
0.109
0.109
0.109
0.109
0.109
0.109
0.109
0.109
0.109
0.109
0.109
0.109
0.109
0.109
0.109
0.109
0.109
0.109
0.109
0.109
0.109
0.109
0.109
0.109
0.109
0.109
0.109
0.109
0.109
0.109
0.109
0.109
0.109
0.109
0.109
0.109
0.109
0.109
0.109
0.109
0.109
0.109
0.109
0.109
0.109
0.109
0.109
0.109
0.109
0.109
0.109
0.109
0.109
0.109
0.109
0.109
0.109
0.109
0.109
0.109
0.109
0.109
0.109
0.109
0.109
0.109
0.109
0.109
0.109
0.109
0.109
0.109
0.109
0.109
0.109
0.109
0.109
0.109
0.109
0.109
0.109
0.109
0.109
0.109
0.109
0.109
0.109
0.109
0.109
0.109
0.109
0.109
0.109
0.109
0.109
0.109
0.109
0.109
0.109
0.109
0.109
0.109
0.109
0.109
0.109
0.109
0.109
0.109
0.109
0.109
0.109
0.109
0.109
0.109
0.109
0.109
0.109
0.109
0.109
0.109
0.109
0.109
0.109
0.109
0.109
0.109
0.109
0.109
0.109
0.109
0.109
0.109
0.109
0.109
0.109
0.109
0.109
0.109
0.109
0.109
0.109
0.109
0.109
0.109
0.109
0.109
0.109
0.109
0.109
0.109
0.109
0.109
0.109
0.109
0.109
0.109
0.109
0.109
0.109
0.109
0.109
0.109
0.109
0.109
0.109
0.109
0.109
0.109
0.109
0.109
0.109
0.109
0.109
0.109
0.109
0.109
0.109
0.109
0.109
0.109
0.109
0.109
0.109
0.109
0.109
0.109
0.109
0.109
0.109
0.109
0.109
0.109
0.109
0.109
0.109
0.109
0.109
0.109
0.109
0.109
0.109
0.109
0.109
0.109
0.109
0.109
0.109
0.109
0.109
0.109
0.109
0.109
0.109
0.109
0.109
0.109
0.109
0.109
0.109
0.109
0.109
0.109
0.109
0.109
0.109
0.109
0.109
0.109
0.109
0.109
0.109
0.109
0.109
0.109
0.109
0.109
0.109
0.109
0.109
0.109
0.109
0.109
0.109
0.109
0.109
0.109
0.109
0.109
0.109
0.109
0.109
0.109
0.109
0.109
0.109
0.109
0.109
0.109
0.109
0.109
0.109
0.109
0.109
0.109
0.109
0.109
0.109
0.109
0.109
0.109
0.109
0.109
0.109
0.109
0.109
0.109
0.109
0.109
0.109
0.109
0.109
0.109
0.109
0.109
0.109
0.109
0.109
0.109
0.109
0.109
0.109
0.109
0.109
0.109
0.109
0.109
0.109
0.109
0.109
0.109
0.109
0.109
0.109
0.109
0.109
0.109
0.109
0.109
0.109
0.109
0.109
0.109
0.109
0.109
0.109
0.109
0.109
0.109
0.109
0.109
0.109
0.109
0.109
0.109
0.109
0.109
0.109
0.109
0.109
0.109
0.109
0.109
0.109
0.109
0.109
0.109
0.109
0.109
0.109
0.109
0.109
0.109
0.109
0.109
0.109
0.109
0.109
0.109
0.109
0.109
0.109
0.109
0.109
0.109
0.109
0.109
0.109
0.109
0.109
0.109
0.109
0.109
0.109
0.109
0.109
0.109
0.109
0.109
0.109
0.109
0.109
0.109
0.109
0.109
0.109
0.109
0.109
0.109
0.109
0.109
0.109
0.109
0.109
0.109
0.109
0.109
0.109
0.109
0.109
0.109
0.109
0.109
0.109
0.109
0.109
0.109
0.109
0.109
0.109
0.109
0.109
0.109
0.109
0.109
0.109
0.109
0.109
0.109
0.109
0.109
0.109
0.109
0.109
0.109
0.109
0.109
0.109
0.109
0.109
0.109
0.109
0.109
0.109
0.109
0.109
0.109
0.109
0.109
0.109
0.109
0.109
0.109
0.109
0.109
0.109
0.109
0.109
0.109
0.109
0.109
0.109
0.109
0.109
0.109
0.109
0.109
0.109
0.109
0.109
0.109
0.109
0.109
0.109
0.109
0.109
0.109
0.109
0.109
0.109
0.109
0.109
0.109
0.109
0.109
0.109
0.109
0.109
0.109
0.109
0.109
0.109
0.109
0.109
0.109
0.109
0.109
0.109
0.109
0.109
0.109
0.109
0.109
0.109
0.109
0.109
0.109
0.109
0.109
0.109
0.109
0.109
0.109
0.109
0.109
0.109
0.109
0.109
0.109
0.109
0.109
0.109
0.109
0.109
0.109
0.109
0.109
0.109
0.109
0.109
0.109
0.109
0.109
0.109
0.109
0.109
0.109
0.109
0.109
0.109
0.109
0.109
0.109
0.109
0.109
0.109
0.109
0.109
0.109
0.109
0.109
0.109
0.109
0.109
0.109
0.109
0.109
0.109
0.109
0.109
0.109
0.109
0.109
0.109
0.109
0.109
0.109
0.109
0.109
0.109
0.109
0.109
0.109
0.109
0.109
0.109
0.109
0.109
0.109
0.109
0.109
0.109
0.109
0.109
0.109
0.109
0.109
0.109
0.109
0.109
0.109
0.109
0.109
0.109
0.109
0.109
0.109
0.109
0.109
0.109
0.109
0.109
0.109
0.109
0.109
0.109
0.109
0.109
0.109
0.109
0.109
0.109
0.109
0.109
0.109
0.109
0.109
0.109
0.109
0.109
0.109
0.109
0.109
0.109
0.109
0.109
0.109
0.109
0.109
0.109
0.109
0.109
0.109
0.109
0.109
0.109
0.109
0.109
0.109
0.109
0.109
0.109
0.109
0.109
0.109
0.109
0.109
0.109
0.109
0.109
0.109
0.109
0.109
0.109
0.109
0.109
0.109
0.109
0.109
0.109
0.109
0.109
0.109
0.109
0.109
0.109
0.109
0.109
0.109
0.109
0.109
0.109
0.109
0.109
0.109
0.109
0.109
0.109
0.109
0.109
0.109
0.109
0.109
0.109
0.109
0.109
0.109
0.109
0.109
0.109
0.109
0.109
0.109
0.109
0.109
0.109
0.109
0.109
0.109
0.109
0.109
0.109
0.109
0.109
0.109
0.109
0.109
0.109
0.109
0.109
0.109
0.109
0.109
0.109
0.109
0.109
0.109
0.109
0.109
0.109
0.109
0.109
0.109
0.109
0.109
0.109
0.109
0.109
0.109
0.109
0.109
0.109
0.109
0.109
0.109
0.109
0.109
0.109
0.109
0.109
0.109
0.109
0.109
0.109
0.109
0.109
0.109
0.109
0.109
0.109
0.109
0.109
0.109
0.109
0.109
0.109
0.109
0.109
0.109
0.109
0.109
0.109
0.109
0.109
0.109
0.109
0.109
0.109
0.109
0.109
0.109
0.109
0.109
0.109
0.109
0.109
0.109
0.109
0.109
0.109
0.109
0.109
0.109
0.109
0.109
0.109
0.109
0.109
0.109
0.109
0.109
0.109
0.109
0.109
0.109
0.109
0.109
0.109
0.109
0.109
0.109
0.109
0.109
0.109
0.109
0.109
0.109
0.109
0.109
0.109
0.109
0.109
0.109
0.109
0.109
0.109
0.109
0.109
0.109
0.109
0.109
0.109
0.109
0.109
0.109
0.109
0.109
0.109
0.109
0.109
0.109
0.109
0.109
0.109
0.109
0.109
0.109
0.109
0.109
0.109
0.109
0.109
0.109
0.109
0.109
0.109
0.109
0.109
0.109
0.109
0.109
0.109
0.109
0.109
0.109
0.109
0.109
0.109
0.109
0.109
0.109
0.109
0.109
0.109
0.109
0.109
0.109
0.109
0.109
0.109
0.109
0.109
0.109
0.109
0.109
0.109
0.109
0.109
0.109
0.109
0.109
0.109
0.109
0.109
0.109
0.109
0.109
0.109
0.109
0.109
0.109
0.109
0.109
0.109
0.109
0.109
0.109
0.109
0.109
0.109
0.109
0.109
0.109
0.109
0.109
0.109
0.109
0.109
0.109
0.109
0.109
0.109
0.109
0.109
0.109
0.109
0.109
0.109
0.109
0.109
0.109
0.109
0.109
0.109
0.109
0.109
0.109
0.109
0.109
0.109
0.109
0.109
0.109
0.109
0.109
0.109
0.109
0.109
0.109
0.109
0.109
0.109
0.109
0.109
0.109
0.109
0.109
0.109
0.109
0.109
0.109
0.109
0.109
0.109
0.109
0.109
0.109
0.109
0.109
0.109
0.109
0.109
0.109
0.109
0.109
0.109
0.109
0.109
0.109
0.109
0.109
0.109
0.109
0.109
0.109
0.109
0.109
0.109
0.109
0.109
0.109
0.109
0.109
0.109
0.109
0.109
0.109
0.109
0.109
0.109
0.109
0.109
0.109
0.109
0.109
0.109
0.109
0.109
0.109
0.109
0.109
0.109
0.109
0.109
0.109
0.109
0.109
0.109
0.109
0.109
0.109
0.109
0.109
0.109
0.109
0.109
0.109
0.109
0.109
0.109
0.109
0.109
0.109
0.109
0.109
0.109
0.109
0.109
0.109
0.109
0.109
0.109
0.109
0.109
0.109
0.109
0.109
0.109
0.109
0.109
0.109
0.109
0.109
0.109
0.109
0.109
0.109
0.109
0.109
0.109
0.109
0.109
0.109
0.109
0.109
0.109
0.109
0.109
0.109
0.109
0.109
0.109
0.109
0.109
0.109
0.109
0.109
0.109
0.109
0.109
0.109
0.109
0.109
0.109
0.109
0.109
0.109
0.109
0.109
0.109
0.109
0.109
0.109
0.109
0.109
0.109
0.109
0.109
0.109
0.109
0.109
0.109
0.109
0.109
0.109
0.109
0.109
0.109
0.109
0.109
0.109
0.109
0.109
0.109
0.109
0.109
0.109
0.109
0.109
0.109
0.109
0.109
0.109
0.109
0.109
0.109
0.109
0.109
0.109
0.109
0.109
0.109
0.109
0.109
0.109
0.109
0.109
0.109
0.109
0.109
0.109
0.109
0.109
0.109
0.109
0.109
0.109
0.109
0.109
0.109
0.109
0.109
0.109
0.109
0.109
0.109
0.109
0.109
0.109
0.109
0.109
0.109
0.109
0.109
0.109
0.109
0.109
0.109
0.109
0.109
0.109
0.109
0.109
0.109
0.109
0.109
0.109
0.109
0.109
0.109
0.109
0.109
0.109
0.109
0.109
0.109
0.109
0.109
0.109
0.109
0.109
0.109
0.109
0.109
0.109
0.109
0.109
0.109
0.109
0.109
0.109
0.109
0.109
0.109
0.109
0.109
0.109
0.109
0.109
0.109
0.109
0.109
0.109
0.109
0.109
0.109
0.109
0.109
0.109
0.109
0.109
0.109
0.109
0.109
0.109
0.109
0.109
0.109
0.109
0.109
0.109
0.109
0.109
0.109
0.109
0.109
0.109
0.109
0.109
0.109
0.109
0.109
0.109
0.109
0.109
0.109
0.109
0.109
0.109
0.109
0.109
0.109
0.109
0.109
0.109
0.109
0.109
0.109
0.109
0.109
0.109
0.109
0.109
0.109
0.109
0.109
0.109
0.109
0.109
0.109
0.109
0.109
0.109
0.109
0.109
0.109
0.109
0.109
0.109
0.109
0.109
0.109
0.109
0.109
0.109
0.109
0.109
0.109
0.109
0.109
0.109
0.109
0.109
0.109
0.109
0.109
0.109
0.109
0.109
0.109
0.109
0.109
0.109
0.109
0.109
0.109
0.109
0.109
0.109
0.109
0.109
0.109
0.109
0.109
0.109
0.109
0.109
0.109
0.109
0.109
0.109
0.109
0.109
0.109
0.109
0.109
0.109
0.109
0.109
0.109
0.109
0.109
0.109
0.109
0.109
0.109
0.109
0.109
0.109
0.109
0.109
0.109
0.109
0.109
0.109
0.109
0.109
0.109
0.109
0.109
0.109
0.109
0.109
0.109
0.109
0.109
0.109
0.109
0.109
0.109
0.109
0.109
0.109
0.109
0.109
0.109
0.109
0.109
0.109
0.109
0.109
0.109
0.109
0.109
0.109
0.109
0.109
0.109
0.109
0.109
0.109
0.109
0.109
0.109
0.109
0.109
0.109
0.109
0.109
0.109
0.109
0.109
0.109
0.109
0.109
0.109
0.109
0.109
0.109
0.109
0.109
0.109
0.109
0.109
0.109
0.109
0.109
0.109
0.109
0.109
0.109
0.109
0.109
0.109
0.109
0.109
0.109
0.109
0.109
0.109
0.109
0.109
0.109
0.109
0.109
0.109
0.109
0.109
0.109
0.109
0.109
0.109
0.109
0.109
0.109
0.109
0.109
0.109
0.109
0.109
0.109
0.109
0.109
0.109
0.109
0.109
0.109
0.109
0.109
0.109
0.109
0.109
0.109
0.109
0.109
0.109
0.109
0.109
0.109
0.109
0.109
0.109
0.109
0.109
0.109
0.109
0.109
0.109
0.109
0.109
0.109
0.109
0.109
0.109
0.109
0.109
0.109
0.109
0.109
0.109
0.109
0.109
0.109
0.109
0.109
0.109
0.109
0.109
0.109
0.109
0.109
0.109
0.109
0.109
0.109
0.109
0.109
0.109
0.109
0.109
0.109
0.109
0.109
0.109
0.109
0.109
0.109
0.109
0.109
0.109
0.109
0.109
0.109
0.109
0.109
0.109
0.109
0.109
0.109
0.109
0.109
0.109
0.109
0.109
0.109
0.109
0.109
0.109
0.109
0.109
0.109
0.109
0.109
0.109
0.109
0.109
0.109
0.109
0.109
0.109
0.109
0.109
0.109
0.109
0.109
0.109
0.109
0.109
0.109
0.109
0.109
0.109
0.109
0.109
0.109
0.109
0.109
0.109
0.109
0.109
0.109
0.109
0.109
0.109
0.109
0.109
0.109
0.109
0.109
0.109
0.109
0.109
0.109
0.109
0.109
0.109
0.109
0.109
0.109
0.109
0.109
0.109
0.109
0.109
0.109
0.109
0.109
0.109
0.109
0.109
0.109
0.109
0.109
0.109
0.109
0.109
0.109
0.109
0.109
0.109
0.109
0.109
0.109
0.109
0.109
0.109
0.109
0.109
0.109
0.109
0.109
0.109
0.109
0.109
0.109
0.109
0.109
0.109
0.109
0.109
0.109
0.109
0.109
0.109
0.109
0.109
0.109
0.109
0.109
0.109
0.109
0.109
0.109
0.109
0.109
0.109
0.109
0.109
0.109
0.109
0.109
0.109
0.109
0.109
0.109
0.109
0.109
0.109
0.109
0.109
0.109
0.109
0.109
0.109
0.109
0.109
0.109
0.109
0.109
0.109
0.109
0.109
0.109
0.109
0.109
0.109
0.109
0.109
0.109
0.109
0.109
0.109
0.109
0.109
0.109
0.109
0.109
0.109
0.109
0.109
0.109
0.109
0.109
0.109
0.109
0.109
0.109
0.109
0.109
0.109
0.109
0.109
0.109
0.109
0.109
0.109
0.109
0.109
0.109
0.109
0.109
0.109
0.109
0.109
0.109
0.109
0.109
0.109
0.109
0.109
0.109
0.109
0.109
0.109
0.109
0.109
0.109
0.109
0.109
0.109
0.109
0.109
0.109
0.109
0.109
0.109
0.109
0.109
0.109
0.109
0.109
0.109
0.109
0.109
0.109
0.109
0.109
0.109
0.109
0.109
0.109
0.109
0.109
0.109
0.109
0.109
0.109
0.109
0.109
0.109
0.109
0.109
0.109
0.109
0.109
0.109
0.109
0.109
0.109
0.109
0.109
0.109
0.109
0.109
0.109
0.109
0.109
0.109
0.109
0.109
0.109
0.109
0.109
0.109
0.109
0.109
0.109
0.109
0.109
0.109
0.109
0.109
0.109
0.109
0.109
0.109
0.109
0.109
0.109
0.109
0.109
0.109
0.109
0.109
0.109
0.109
0.109
0.109
0.109
0.109
0.109
0.109
0.109
0.109
0.109
0.109
0.109
0.109
0.109
0.109
0.109
0.109
0.109
0.109
0.109
0.109
0.109
0.109
0.109
0.109
0.109
0.109
0.109
0.109
0.109
0.109
0.109
0.109
0.109
0.109
0.109
0.109
0.109
0.109
0.109
0.109
0.109
0.109
0.109
0.109
0.109
0.109
0.109
0.109
0.109
0.109
0.109
0.109
0.109
0.109
0.109
0.109
0.109
0.109
0.109
0.109
0.109
0.109
0.109
0.109
0.109
0.109
0.109
0.109
0.109
0.109
0.109
0.109
0.109
0.109
0.109
0.109
0.109
0.109
0.109
0.109
0.109
0.109
0.109
0.109
0.109
0.109
0.109
0.109
0.109
0.109
0.109
0.109
0.109
0.109
0.109
0.109
0.109
0.109
0.109
0.109
0.109
0.109
0.109
0.109
0.109
0.109
0.109
0.109
0.109
0.109
0.109
0.109
0.109
0.109
0.109
0.109
0.109
0.109
0.109
0.109
0.109
0.109
0.109
0.109
0.109
0.109
0.109
0.109
0.109
0.109
0.109
0.109
0.109
0.109
0.109
0.109
0.109
0.109
0.109
0.109
0.109
0.109
0.109
0.109
0.109
0.109
0.109
0.109
0.109
0.109
0.109
0.109
0.109
0.109
0.109
0.109
0.109
0.109
0.109
0.109
0.109
0.109
0.109
0.109
0.109
0.109
0.109
0.109
0.109
0.109
0.109
0.109
0.109
0.109
0.109
0.109
0.109
0.109
0.109
0.109
0.109
0.109
0.109
0.109
0.109
0.109
0.109
0.109
0.109
0.109
0.109
0.109
0.109
0.109
0.109
0.109
0.109
0.109
0.109
0.109
0.109
0.109
0.109
0.109
0.109
0.109
0.109
0.109
0.109
0.109
0.109
0.109
0.109
0.109
0.109
0.109
0.109
0.109
0.109
0.109
0.109
0.109
0.109
0.109
0.109
0.109
0.109
0.109
0.109
0.109
0.109
0.109
0.109
0.109
0.109
0.109
0.109
0.109
0.109
0.109
0.109
0.109
0.109
0.109
0.109
0.109
0.109
0.109
0.109
0.109
0.109
0.109
0.109
0.109
0.109
0.109
0.109
0.109
0.109
0.109
0.109
0.109
0.109
0.109
0.109
0.109
0.109
0.109
0.109
0.109
0.109
0.109
0.109
0.109
0.109
0.109
0.109
0.109
0.109
0.109
0.109
0.109
0.109
0.109
0.109
0.109
0.109
0.109
0.109
0.109
0.109
0.109
0.109
0.109
0.109
0.109
0.109
0.109
0.109
0.109
0.109
0.109
0.109
0.109
0.109
0.109
0.109
0.109
0.109
0.109
0.109
0.109
0.109
0.109
0.109
0.109
0.109
0.109
0.109
0.109
0.109
0.109
0.109
0.109
0.109
0.109
0.109
0.109
0.109
0.109
0.109
0.109
0.109
0.109
0.109
0.109
0.109
0.109
0.109
0.109
0.109
0.109
0.109
0.109
0.109
0.109
0.109
0.109
0.109
0.109
0.109
0.109
0.109
0.109
0.109
0.109
0.109
0.109
0.109
0.109
0.109
0.109
0.109
0.109
0.109
0.109
0.109
0.109
0.109
0.109
0.109
0.109
0.109
0.109
0.109
0.109
0.109
0.109
0.109
0.109
0.109
0.109
0.109
0.109
0.109
0.109
0.109
0.109
0.109
0.109
0.109
0.109
0.109
0.109
0.109
0.109
0.109
0.109
0.109
0.109
0.109
0.109
0.109
0.109
0.109
0.109
0.109
0.109
0.109
0.109
0.109
0.109
0.109
0.109
0.109
0.109
0.109
0.109
0.109
0.109
0.109
0.109
0.109
0.109
0.109
0.109
0.109
0.109
0.109
0.109
0.109
0.109
0.109
0.109
0.109
0.109
0.109
0.109
0.109
0.109
0.109
0.109
0.109
0.109
0.109
0.109
0.109
0.109
0.109
0.109
0.109
0.109
0.109
0.109
0.109
0.109
0.109
0.109
0.109
0.109
0.109
0.109
0.109
0.109
0.109
0.109
0.109
0.109
0.109
0.109
0.109
0.109
0.109
0.109
0.109
0.109
0.109
0.109
0.109
0.109
0.109
0.109
0.109
0.109
0.109
0.109
0.109
0.109
0.109
0.109
0.109
0.109
0.109
0.109
0.109
0.109
0.109
0.109
0.109
0.109
0.109
0.109
0.109
0.109
0.109
0.109
0.109
0.109
0.109
0.109
0.109
0.109
0.109
0.109
0.109
0.109
0.109
0.109
0.109
0.109
0.109
0.109
0.109
0.109
0.109
0.109
0.109
0.109
0.109
0.109
0.109
0.109
0.109
0.109
0.109
0.109
0.109
0.109
0.109
0.109
0.109
0.109
0.109
0.109
0.109
0.109
0.109
0.109
0.109
0.109
0.109
0.109
0.109
0.109
0.109
0.109
0.109
0.109
0.109
0.109
0.109
0.109
0.109
0.109
0.109
0.109
0.109
0.109
0.109
0.109
0.109
0.109
0.109
0.109
0.109
0.109
0.109
0.109
0.109
0.109
0.109
0.109
0.109
0.109
0.109
0.109
0.109
0.109
0.109
0.109
0.109
0.109
0.109
0.109
0.109
0.109
0.109
0.109
0.109
0.109
0.109
0.109
0.109
0.109
0.109
0.109
0.109
0.109
0.109
0.109
0.109
0.109
0.109
0.109
0.109
0.109
0.109
0.109
0.109
0.109
0.109
0.109
0.109
0.109
0.109
0.109
0.109
0.109
0.109
0.109
0.109
0.109
0.109
0.109
0.109
0.109
0.109
0.109
0.109
0.109
0.109
0.109
0.109
0.109
0.109
0.109
0.109
0.109
0.109
0.109
0.109
0.109
0.109
0.109
0.109
0.109
0.109
0.109
0.109
0.109
0.109
0.109
0.109
0.109
0.109
0.109
0.109
0.109
0.109
0.109
0.109
0.109
0.109
0.109
0.109
0.109
0.109
0.109
0.109
0.109
0.109
0.109
0.109
0.109
0.109
0.109
0.109
0.109
0.109
0.109
0.109
0.109
0.109
0.109
0.109
0.109
0.109
0.109
0.109
0.109
0.109
0.109
0.109
0.109
0.109
0.109
0.109
0.109
0.109
0.109
0.109
0.109
0.109
0.109
0.109
0.109
0.109
0.109
0.109
0.109
0.109
0.109
0.109
0.109
0.109
0.109
0.109
0.109
0.109
0.109
0.109
0.109
0.109
0.109
0.109
0.109
0.109
0.109
0.109
0.109
0.109
0.109
0.109
0.109
0.109
0.109
0.109
0.109
0.109
0.109
0.109
0.109
0.109
0.109
0.109
0.109
0.109
0.109
0.109
0.109
0.109
0.109
0.109
0.109
0.109
0.109
0.109
0.109
0.109
0.109
0.109
0.109
0.109
0.109
0.109
0.109
0.109
0.109
0.109
0.109
0.109
0.109
0.109
0.109
0.109
0.109
0.109
0.109
0.109
0.109
0.109
0.109
0.109
0.109
0.109
0.109
0.109
0.109
0.109
0.109
0.109
0.109
0.109
0.109
0.109
0.109
0.109
0.109
0.109
0.109
0.109
0.109
0.109
0.109
0.109
0.109
0.109
0.109
0.109
0.109
0.109
0.109
0.109
0.109
0.109
0.109
0.109
0.109
0.109
0.109
0.109
0.109
0.109
0.109
0.109
0.109
0.109
0.109
0.109
0.109
0.109
0.109
0.109
0.109
0.109
0.109
0.109
0.109
0.109
0.109
0.109
0.109
0.109
0.109
0.109
0.109
0.109
0.109
0.109
0.109
0.109
0.109
0.109
0.109
0.109
0.109
0.109
0.109
0.109
0.109
0.109
0.109
0.109
0.109
0.109
0.109
0.109
0.109
0.109
0.109
0.109
0.109
0.109
0.109
0.109
0.109
0.109
0.109
0.109
0.109
0.109
0.109
0.109
0.109
0.109
0.109
0.109
0.109
0.109
0.109
0.109
0.109
0.109
0.109
0.109
0.109
0.109
0.109
0.109
0.109
0.109
0.109
0.109
0.109
0.109
0.109
0.109
0.109
0.109
0.109
0.109
0.109
0.109
0.109
0.109
0.109
0.109
0.109
0.109
0.109
0.109
0.109
0.109
0.109
0.109
0.109
0.109
0.109
0.109
0.109
0.109
0.109
0.109
0.109
0.109
0.109
0.109
0.109
0.109
0.109
0.109
0.109
0.109
0.109
0.109
0.109
0.109
0.109
0.109
0.109
0.109
0.109
0.109
0.109
0.109
0.109
0.109
0.109
0.109
0.109
0.109
0.109
0.109
0.109
0.109
0.109
0.109
0.109
0.109
0.109
0.109
0.109
0.109
0.109
0.109
0.109
0.109
0.109
0.109
0.109
0.109
0.109
0.109
0.109
0.109
0.109
0.109
0.109
0.109
0.109
0.109
0.109
0.109
0.109
0.109
0.109
0.109
0.109
0.109
0.109
0.109
0.109
0.109
0.109
0.109
0.109
0.109
0.109
0.109
0.109
0.109
0.109
0.109
0.109
0.109
0.109
0.109
0.109
0.109
0.109
0.109
0.109
0.109
0.109
0.109
0.109
0.109
0.109
0.109
0.109
0.109
0.109
0.109
0.109
0.109
0.109
0.109
0.109
0.109
0.109
0.109
0.109
0.109
0.109
0.109
0.109
0.109
0.109
0.109
0.109
0.109
0.109
0.109
0.109
0.109
0.109
0.109
0.109
0.109
0.109
0.109
0.109
0.109
0.109
0.109
0.109
0.109
0.109
0.109
0.109
0.109
0.109
0.109
0.109
0.109
0.109
0.109
0.109
0.109
0.109
0.109
0.109
0.109
0.109
0.109
0.109
0.109
0.109
0.109
0.109
0.109
0.109
0.109
0.109
0.109
0.109
0.109
0.109
0.109
0.109
0.109
0.109
0.109
0.109
0.109
0.109
0.109
0.109
0.109
0.109
0.109
0.109
0.109
0.109
0.109
0.109
0.109
0.109
0.109
0.109
0.109
0.109
0.109
0.109
0.109
0.109
0.109
0.109
0.109
0.109
0.109
0.109
0.109
0.109
0.109
0.109
0.109
0.109
0.109
0.109
0.109
0.109
0.109
0.109
0.109
0.109
0.109
0.109
0.109
0.109
0.109
0.109
0.109
0.109
0.109
0.109
0.109
0.109
0.109
0.109
0.109
0.109
0.109
0.109
0.109
0.109
0.109
0.109
0.109
0.109
0.109
0.109
0.109
0.109
0.109
0.109
0.109
0.109
0.109
0.109
0.109
0.109
0.109
0.109
0.109
0.109
0.109
0.109
0.109
0.109
0.109
0.109
0.109
0.109
0.109
0.109
0.109
0.109
0.109
0.109
0.109
0.109
0.109
0.109
0.109
0.109
0.109
0.109
0.109
0.109
0.109
0.109
0.109
0.109
0.109
0.109
0.109
0.109
0.109
0.109
0.109
0.109
0.109
0.109
0.109
0.109
0.109
0.109
0.109
0.109
0.109
0.109
0.109
0.109
0.109
0.109
0.109
0.109
0.109
0.109
0.109
0.109
0.109
0.109
0.109
0.109
0.109
0.109
0.109
0.109
0.109
0.109
0.109
0.109
0.109
0.109
0.109
0.109
0.109
0.109
0.109
0.109
0.109
0.109
0.109
0.109
0.109
0.109
0.109
0.109
0.109
0.109
0.109
0.109
0.109
0.109
0.109
0.109
0.109
0.109
0.109
0.109
0.109
0.109
0.109
0.109
0.109
0.109
0.109
0.109
0.109
0.109
0.109
0.109
0.109
0.109
0.109
0.109
0.109
0.109
0.109
0.109
0.109
0.109
0.109
0.109
0.109
0.109
0.109
0.109
0.109
0.109
0.109
0.109
0.109
0.109
0.109
0.109
0.109
0.109
0.109
0.109
0.109
0.109
0.109
0.109
0.109
0.109
0.109
0.109
0.109
0.109
0.109
0.109
0.109
0.109
0.109
0.109
0.109
0.109
0.109
0.109
0.109
0.109
0.109
0.109
0.109
0.109
0.109
0.109
0.109
0.109
0.109
0.109
0.109
0.109
0.109
0.109
0.109
0.109
0.109
0.109
0.109
0.109
0.109
0.109
0.109
0.109
0.109
0.109
0.109
0.109
0.109
0.109
0.109
0.109
0.109
0.109
0.109
0.109
0.109
0.109
0.109
0.109
0.109
0.109
0.109
0.109
0.109
0.109
0.109
0.109
0.109
0.109
0.109
0.109
0.109
0.109
0.109
0.109
0.109
0.109
0.109
0.109
0.109
0.109
0.109
0.109
0.109
0.109
0.109
0.109
0.109
0.109
0.109
0.109
0.109
0.109
0.109
0.109
0.109
0.109
0.109
0.109
0.109
0.109
0.109
0.109
0.109
0.109
0.109
0.109
0.109
0.109
0.109
0.109
0.109
0.109
0.109
0.109
0.109
0.109
0.109
0.109
0.109
0.109
0.109
0.109
0.109
0.109
0.109
0.109
0.109
0.109
0.109
0.109
0.109
0.109
0.109
0.109
0.109
0.109
0.109
0.109
0.109
0.109
0.109
0.109
0.109
0.109
0.109
0.109
0.109
0.109
0.109
0.109
0.109
0.109
0.109
0.109
0.109
0.109
0.109
0.109
0.109
0.109
0.109
0.109
0.109
0.109
0.109
0.109
0.109
0.109
0.109
0.109
0.109
0.109
0.109
0.109
0.109
0.109
0.109
0.109
0.109
0.109
0.109
0.109
0.109
0.109
0.109
0.109
0.109
0.109
0.109
0.109
0.109
0.109
0.109
0.109
0.109
0.109
0.109
0.109
0.109
0.109
0.109
0.109
0.109
0.109
0.109
0.109
0.109
0.109
0.109
0.109
0.109
0.109
0.109
0.109
0.109
0.109
0.109
0.109
0.109
0.109
0.109
0.109
0.109
0.109
0.109
0.109
0.109
0.109
0.109
0.109
0.109
0.109
0.109
0.109
0.109
0.109
0.109
0.109
0.109
0.109
0.109
0.109
0.109
0.109
0.109
0.109
0.109
0.109
0.109
0.109
0.109
0.109
0.109
0.109
0.109
0.109
0.109
0.109
0.109
0.109
0.109
0.109
0.109
0.109
0.109
0.109
0.109
0.109
0.109
0.109
0.109
0.109
0.109
0.109
0.109
0.109
0.109
0.109
0.109
0.109
0.109
0.109
0.109
0.109
0.109
0.109
0.109
0.109
0.109
0.109
0.109
0.109
0.109
0.109
0.109
0.109
0.109
0.109
0.109
0.109
0.109
0.109
0.109
0.109
0.109
0.109
0.109
0.109
0.109
0.109
0.109
0.109
0.109
0.109
0.109
0.109
0.109
0.109
0.109
0.109
0.109
0.109
0.109
0.109
0.109
0.109
0.109
0.109
0.109
0.109
0.109
0.109
0.109
0.109
0.109
0.109
0.109
0.109
0.109
0.109
0.109
0.109
0.109
0.109
0.109
0.109
0.109
0.109
0.109
0.109
0.109
0.109
0.109
0.109
0.109
0.109
0.109
0.109
0.109
0.109
0.109
0.109
0.109
0.109
0.109
0.109
0.109
0.109
0.109
0.109
0.109
0.109
0.109
0.109
0.109
0.109
0.109
0.109
0.109
0.109
0.109
0.109
0.109
0.109
0.109
0.109
0.109
0.109
0.109
0.109
0.109
0.109
0.109
0.109
0.109
0.109
0.109
0.109
0.109
0.109
0.109
0.109
0.109
0.109
0.109
0.109
0.109
0.109
0.109
0.109
0.109
0.109
0.109
0.109
0.109
0.109
0.109
0.109
0.109
0.109
0.109
0.109
0.109
0.109
0.109
0.109
0.109
0.109
0.109
0.109
0.109
0.109
0.109
0.109
0.109
0.109
0.109
0.109
0.109
0.109
0.109
0.109
0.109
0.109
0.109
0.109
0.109
0.109
0.109
0.109
0.109
0.109
0.109
0.109
0.109
0.109
0.109
0.109
0.109
0.109
0.109
0.109
0.109
0.109
0.109
0.109
0.109
0.109
0.109
0.109
0.109
0.109
0.109
0.109
0.109
0.109
0.109
0.109
0.109
0.109
0.109
0.109
0.109
0.109
0.109
0.109
0.109
0.109
0.109
0.109
0.109
0.109
0.109
0.109
0.109
0.109
0.109
0.109
0.109
0.109
0.109
0.109
0.109
0.109
0.109
0.109
0.109
0.109
0.109
0.109
0.109
0.109
0.109
0.109
0.109
0.109
0.109
0.109
0.109
0.109
0.109
0.109
0.109
0.109
0.109
0.109
0.109
0.109
0.109
0.109
0.109
0.109
0.109
0.109
0.109
0.109
0.109
0.109
0.109
0.109
0.109
0.109
0.109
0.109
0.109
0.109
0.109
0.109
0.109
0.109
0.109
0.109
0.109
0.109
0.109
0.109
0.109
0.109
0.109
0.109
0.109
0.109
0.109
0.109
0.109
0.109
0.109
0.109
0.109
0.109
0.109
0.109
0.109
0.109
0.109
0.109
0.109
0.109
0.109
0.109
0.109
0.109
0.109
0.109
0.109
0.109
0.109
0.109
0.109
0.109
0.109
0.109
0.109
0.109
0.109
0.109
0.109
0.109
0.109
0.109
0.109
0.109
0.109
0.109
0.109
0.109
0.109
0.109
0.109
0.109
0.109
0.109
0.109
0.109
0.109
0.109
0.109
0.109
0.109
0.109
0.109
0.109
0.109
0.109
0.109
0.109
0.109
0.109
0.109
0.109
0.109
0.109
0.109
0.109
0.109
0.109
0.109
0.109
0.109
0.109
0.109
0.109
0.109
0.109
0.109
0.109
0.109
0.109
0.109
0.109
0.109
0.109
0.109
0.109
0.109
0.109
0.109
0.109
0.109
0.109
0.109
0.109
0.109
0.109
0.109
0.109
0.109
0.109
0.109
0.109
0.109
0.109
0.109
0.109
0.109
0.109
0.109
0.109
0.109
0.109
0.109
0.109
0.109
0.109
0.109
0.109
0.109
0.109
0.109
0.109
0.109
0.109
0.109
0.109
0.109
0.109
0.109
0.109
0.109
0.109
0.109
0.109
0.109
0.109
0.109
0.109
0.109
0.109
0.109
0.109
0.109
0.109
0.109
0.109
0.109
0.109
0.109
0.109
0.109
0.109
0.109
0.109
0.109
0.109
0.109
0.109
0.109
0.109
0.109
0.109
0.109
0.109
0.109
0.109
0.109
0.109
0.109
0.109
0.109
0.109
0.109
0.109
0.109
0.109
0.109
0.109
0.109
0.109
0.109
0.109
0.109
0.109
0.109
0.109
0.109
0.109
0.109
0.109
0.109
0.109
0.109
0.109
0.109
0.109
0.109
0.109
0.109
0.109
0.109
0.109
0.109
0.109
0.109
0.109
0.109
0.109
0.109
0.109
0.109
0.109
0.109
0.109
0.109
0.109
0.109
0.109
0.109
0.109
0.109
0.109
0.109
0.109
0.109
0.109
0.109
0.109
0.109
0.109
0.109
0.109
0.109
0.109
0.109
0.109
0.109
0.109
0.109
0.109
0.109
0.109
0.109
0.109
0.109
0.109
0.109
0.109
0.109
0.109
0.109
0.109
0.109
0.109
0.109
0.109
0.109
0.109
0.109
0.109
0.109
0.109
0.109
0.109
0.109
0.109
0.109
0.109
0.109
0.109
0.109
0.109
0.109
0.109
0.109
0.109
0.109
0.109
0.109
0.109
0.109
0.109
0.109
0.109
0.109
0.109
0.109
0.109
0.109
0.109
0.109
0.109
0.109
0.109
0.109
0.109
0.109
0.109
0.109
0.109
0.109
0.109
0.109
0.109
0.109
0.109
0.109
0.109
0.109
0.109
0.109
0.109
0.109
0.109
0.109
0.109
0.109
0.109
0.109
0.109
0.109
0.109
0.109
0.109
0.109
0.109
0.109
0.109
0.109
0.109
0.109
0.109
0.109
0.109
0.109
0.109
0.109
0.109
0.109
0.109
0.109
0.109
0.109
0.109
0.109
0.109
0.109
0.109
0.109
0.109
0.109
0.109
0.109
0.109
0.109
0.109
0.109
0.109
0.109
0.109
0.109
0.109
0.109
0.109
0.109
0.109
0.109
0.109
0.109
0.109
0.109
0.109
0.109
0.109
0.109
0.109
0.109
0.109
0.109
0.109
0.109
0.109
0.109
0.109
0.109
0.109
0.109
0.109
0.109
0.109
0.109
0.109
0.109
0.109
0.109
0.109
0.109
0.109
0.109
0.109
0.109
0.109
0.109
0.109
0.109
0.109
0.109
0.109
0.109
0.109
0.109
0.109
0.109
0.109
0.109
0.109
0.109
0.109
0.109
0.109
0.109
0.109
0.109
0.109
0.109
0.109
0.109
0.109
0.109
0.109
0.109
0.109
0.109
0.109
0.109
0.109
0.109
0.109
0.109
0.109
0.109
0.109
0.109
0.109
0.109
0.109
0.109
0.109
0.109
0.109
0.109
0.109
0.109
0.109
0.109
0.109
0.109
0.109
0.109
0.109
0.109
0.109
0.109
0.109
0.109
0.109
0.109
0.109
0.109
0.109
0.109
0.109
0.109
0.109
0.109
0.109
0.109
0.109
0.109
0.109
0.109
0.109
0.109
0.109
0.109
0.109
0.109
0.109
0.109
0.109
0.109
0.109
0.109
0.109
0.109
0.109
0.109
0.109
0.109
0.109
0.109
0.109
0.109
0.109
0.109
0.109
0.109
0.109
0.109
0.109
0.109
0.109
0.109
0.109
0.109
0.109
0.109
0.109
0.109
0.109
0.109
0.109
0.109
0.109
0.109
0.109
0.109
0.109
0.109
0.109
0.109
0.109
0.109
0.109
0.109
0.109
0.109
0.109
0.109
0.109
0.109
0.109
0.109
0.109
0.109
0.109
0.109
0.109
0.109
0.109
0.109
0.109
0.109
0.109
0.109
0.109
0.109
0.109
0.109
0.109
0.109
0.109
0.109
0.109
0.109
0.109
0.109
0.109
0.109
0.109
0.109
0.109
0.109
0.109
0.109
0.109
0.109
0.109
0.109
0.109
0.109
0.109
0.109
0.109
0.109
0.109
0.109
0.109
0.109
0.109
0.109
0.109
0.109
0.109
0.109
0.109
0.109
0.109
0.109
0.109
0.109
0.109
0.109
0.109
0.109
0.109
0.109
0.109
0.109
0.109
0.109
0.109
0.109
0.109
0.109
0.109
0.109
0.109
0.109
0.109
0.109
0.109
0.109
0.109
0.109
0.109
0.109
0.109
0.109
0.109
0.109
0.109
0.109
0.109
0.109
0.109
0.109
0.109
0.109
0.109
0.109
0.109
0.109
0.109
0.109
0.109
0.109
0.109
0.109
0.109
0.109
0.109
0.109
0.109
0.109
0.109
0.109
0.109
0.109
0.109
0.109
0.109
0.109
0.109
0.109
0.109
0.109
0.109
0.109
0.109
0.109
0.109
0.109
0.109
0.109
0.109
0.109
0.109
0.109
0.109
0.109
0.109
0.109
0.109
0.109
0.109
0.109
0.109
0.109
0.109
0.109
0.109
0.109
0.109
0.109
0.109
0.109
0.109
0.109
0.109
0.109
0.109
0.109
0.109
0.109
0.109
0.109
0.109
0.109
0.109
0.109
0.109
0.109
0.109
0.109
0.109
0.109
0.109
0.109
0.109
0.109
0.109
0.109
0.109
0.109
0.109
0.109
0.109
0.109
0.109
0.109
0.109
0.109
0.109
0.109
0.109
0.109
0.109
0.109
0.109
0.109
0.109
0.109
0.109
0.109
0.109
0.109
0.109
0.109
0.109
0.109
0.109
0.109
0.109
0.109
0.109
0.109
0.109
0.109
0.109
0.109
0.109
0.109
0.109
0.109
0.109
0.109
0.109
0.109
0.109
0.109
0.109
0.109
0.109
0.109
0.109
0.109
0.109
0.109
0.109
0.109
0.109
0.109
0.109
0.109
0.109
0.109
0.109
0.109
0.109
0.109
0.109
0.109
0.109
0.109
0.109
0.109
0.109
0.109
0.109
0.109
0.109
0.109
0.109
0.109
0.109
0.109
0.109
0.109
0.109
0.109
0.109
0.109
0.109
0.109
0.109
0.109
0.109
0.109
0.109
0.109
0.109
0.109
0.109
0.109
0.109
0.109
0.109
0.109
0.109
0.109
0.109
0.109
0.109
0.109
0.109
0.109
0.109
0.109
0.109
0.109
0.109
0.109
0.109
0.109
0.109
0.109
0.109
0.109
0.109
0.109
0.109
0.109
0.109
0.109
0.109
0.109
0.109
0.109
0.109
0.109
0.109
0.109
0.109
0.109
0.109
0.109
0.109
0.109
0.109
0.109
0.109
0.109
0.109
0.109
0.109
0.109
0.109
0.109
0.109
0.109
0.109
0.109
0.109
0.109
0.109
0.109
0.109
0.109
0.109
0.109
0.109
0.109
0.109
0.109
0.109
0.109
0.109
0.109
0.109
0.109
0.109
0.109
0.109
0.109
0.109
0.109
0.109
0.109
0.109
0.109
0.109
0.109
0.109
0.109
0.109
0.109
0.109
0.109
0.109
0.109
0.109
0.109
0.109
0.109
0.109
0.109
0.109
0.109
0.109
0.109
0.109
0.109
0.109
0.109
0.109
0.109
0.109
0.109
0.109
0.109
0.109
0.109
0.109
0.109
0.109
0.109
0.109
0.109
0.109
0.109
0.109
0.109
0.109
0.109
0.109
0.109
0.109
0.109
0.109
0.109
0.109
0.109
0.109
0.109
0.109
0.109
0.109
0.109
0.109
0.109
0.109
0.109
0.109
0.109
0.109
0.109
0.109
0.109
0.109
0.109
0.109
0.109
0.109
0.109
0.109
0.109
0.109
0.109
0.109
0.109
0.109
0.109
0.109
0.109
0.109
0.109
0.109
0.109
0.109
0.109
0.109
0.109
0.109
0.109
0.109
0.109
0.109
0.109
0.109
0.109
0.109
0.109
0.109
0.109
0.109
0.109
0.109
0.109
0.109
0.109
0.109
0.109
0.109
0.109
0.109
0.109
0.109
0.109
0.109
0.109
0.109
0.109
0.109
0.109
0.109
0.109
0.109
0.109
0.109
0.109
0.109
0.109
0.109
0.109
0.109
0.109
0.109
0.109
0.109
0.109
0.109
0.109
0.109
0.109
0.109
0.109
0.109
0.109
0.109
0.109
0.109
0.109
0.109
0.109
0.109
0.109
0.109
0.109
0.109
0.109
0.109
0.109
0.109
0.109
0.109
0.109
0.109
0.109
0.109
0.109
0.109
0.109
0.109
0.109
0.109
0.109
0.109
0.109
0.109
0.109
0.109
0.109
0.109
0.109
0.109
0.109
0.109
0.109
0.109
0.109
0.109
0.109
0.109
0.109
0.109
0.109
0.109
0.109
0.109
0.109
0.109
0.109
0.109
0.109
0.109
0.109
0.109
0.109
0.109
0.109
0.109
0.109
0.109
0.109
0.109
0.109
0.109
0.109
0.109
0.109
0.109
0.109
0.109
0.109
0.109
0.109
0.109
0.109
0.109
0.109
0.109
0.109
0.109
0.109
0.109
0.109
0.109
0.109
0.109
0.109
0.109
0.109
0.109
0.109
0.109
0.109
0.109
0.109
0.109
0.109
0.109
0.109
0.109
0.109
0.109
0.109
0.109
0.109
0.109
0.109
0.109
0.109
0.109
0.109
0.109
0.109
0.109
0.109
0.109
0.109
0.109
0.109
0.109
0.109
0.109
0.109
0.109
0.109
0.109
0.109
0.109
0.109
0.109
0.109
0.109
0.109
0.109
0.109
0.109
0.109
0.109
0.109
0.109
0.109
0.109
0.109
0.109
0.109
0.109
0.109
0.109
0.109
0.109
0.109
0.109
0.109
0.109
0.109
0.109
0.109
0.109
0.109
0.109
0.109
0.109
0.109
0.109
0.109
0.109
0.109
0.109
0.109
0.109
0.109
0.109
0.109
0.109
0.109
0.109
0.109
0.109
0.109
0.109
0.109
0.109
0.109
0.109
0.109
0.109
0.109
0.109
0.109
0.109
0.109
0.109
0.109
0.109
0.109
0.109
0.109
0.109
0.109
0.109
0.109
0.109
0.109
0.109
0.109
0.109
0.109
0.109
0.109
0.109
0.109
0.109
0.109
0.109
0.109
0.109
0.109
0.109
0.109
0.109
0.109
0.109
0.109
0.109
0.109
0.109
0.109
0.109
0.109
0.109
0.109
0.109
0.109
0.109
0.109
0.109
0.109
0.109
0.109
0.109
0.109
0.109
0.109
0.109
0.109
0.109
0.109
0.109
0.109
0.109
0.109
0.109
0.109
0.109
0.109
0.109
0.109
0.109
0.109
0.109
0.109
0.109
0.109
0.109
0.109
0.109
0.109
0.109
0.109
0.109
0.109
0.109
0.109
0.109
0.109
0.109
0.109
0.109
0.109
0.109
0.109
0.109
0.109
0.109
0.109
0.109
0.109
0.109
0.109
0.109
0.109
0.109
0.109
0.109
0.109
0.109
0.109
0.109
0.109
0.109
0.109
0.109
0.109
0.109
0.109
0.109
0.109
0.109
0.109
0.109
0.109
0.109
0.109
0.109
0.109
0.109
0.109
0.109
0.109
0.109
0.109
0.109
0.109
0.109
0.109
0.109
0.109
0.109
0.109
0.109
0.109
0.109
0.109
0.109
0.109
0.109
0.109
0.109
0.109
0.109
0.109
0.109
0.109
0.109
0.109
0.109
0.109
0.109
0.109
0.109
0.109
0.109
0.109
0.109
0.109
0.109
0.109
0.109
0.109
0.109
0.109
0.109
0.109
0.109
0.109
0.109
0.109
0.109
0.109
0.109
0.109
0.109
0.109
0.109
0.109
0.109
0.109
0.109
0.109
0.109
0.109
0.109
0.109
0.109
0.109
0.109
0.109
0.109
0.109
0.109
0.109
0.109
0.109
0.109
0.109
0.109
0.109
0.109
0.109
0.109
0.109
0.109
0.109
0.109
0.109
0.109
0.109
0.109
0.109
0.109
0.109
0.109
0.109
0.109
0.109
0.109
0.109
0.109
0.109
0.109
0.109
0.109
0.109
0.109
0.109
0.109
0.109
0.109
0.109
0.109
0.109
0.109
0.109
0.109
0.109
0.109
0.109
0.109
0.109
0.109
0.109
0.109
0.109
0.109
0.109
0.109
0.109
0.109
0.109
0.109
0.109
0.109
0.109
0.109
0.109
0.109
0.109
0.109
0.109
0.109
0.109
0.109
0.109
0.109
0.109
0.109
0.109
0.109
0.109
0.109
0.109
0.109
0.109
0.109
0.109
0.109
0.109
0.109
0.109
0.109
0.109
0.109
0.109
0.109
0.109
0.109
0.109
0.109
0.109
0.109
0.109
0.109
0.109
0.109
0.109
0.109
0.109
0.109
0.109
0.109
0.109
0.109
0.109
0.109
0.109
0.109
0.109
0.109
0.109
0.109
0.109
0.109
0.109
0.109
0.109
0.109
0.109
0.109
0.109
0.109
0.109
0.109
0.109
0.109
0.109
0.109
0.109
0.109
0.109
0.109
0.109
0.109
0.109
0.109
0.109
0.109
0.109
0.109
0.109
0.109
0.109
0.109
0.109
0.109
0.109
0.109
0.109
0.109
0.109
0.109
0.109
0.109
0.109
0.109
0.109
0.109
0.109
0.109
0.109
0.109
0.109
0.109
0.109
0.109
0.109
0.109
0.109
0.109
0.109
0.109
0.109
0.109
0.109
0.109
0.109
0.109
0.109
0.109
0.109
0.109
0.109
0.109
0.109
0.109
0.109
0.109
0.109
0.109
0.109
0.109
0.109
0.109
0.109
0.109
0.109
0.109
0.109
0.109
0.109
0.109
0.109
0.109
0.109
0.109
0.109
0.109
0.109
0.109
0.109
0.109
0.109
0.109
0.109
0.109
0.109
0.109
0.109
0.109
0.109
0.109
0.109
0.109
0.109
0.109
0.109
0.109
0.109
0.109
0.109
0.109
0.109
0.109
0.109
0.109
0.109
0.109
0.109
0.109
0.109
0.109
0.109
0.109
0.109
0.109
0.109
0.109
0.109
0.109
0.109
0.109
0.109
0.109
0.109
0.109
0.109
0.109
0.109
0.109
0.109
0.109
0.109
0.109
0.109
0.109
0.109
0.109
0.109
0.109
0.109
0.109
0.109
0.109
0.109
0.109
0.109
0.109
0.109
0.109
0.109
0.109
0.109
0.109
0.109
0.109
0.109
0.109
0.109
0.109
0.109
0.109
0.109
0.109
0.109
0.109
0.109
0.109
0.109
0.109
0.109
0.109
0.109
0.109
0.109
0.109
0.109
0.109
0.109
0.109
0.109
0.109
0.109
0.109
0.109
0.109
0.109
0.109
0.109
0.109
0.109
0.109
0.109
0.109
0.109
0.109
0.109
0.109
0.109
0.109
0.109
0.109
0.109
0.109
0.109
0.109
0.109
0.109
0.109
0.109
0.109
0.109
0.109
0.109
0.109
0.109
0.109
0.109
0.109
0.109
0.109
0.109
0.109
0.109
0.109
0.109
0.109
0.109
0.109
0.109
0.109
0.109
0.109
0.109
0.109
0.109
0.109
0.109
0.109
0.109
0.109
0.109
0.109
0.109
0.109
0.109
0.109
0.109
0.109
0.109
0.109
0.109
0.109
0.109
0.109
0.109
0.109
0.109
0.109
0.109
0.109
0.109
0.109
0.109
0.109
0.109
0.109
0.109
0.109
0.109
0.109
0.109
0.109
0.109
0.109
0.109
0.109
0.109
0.109
0.109
0.109
0.109
0.109
0.109
0.109
0.109
0.109
0.109
0.109
0.109
0.109
0.109
0.109
0.109
0.109
0.109
0.109
0.109
0.109
0.109
0.109
0.109
0.109
0.109
0.109
0.109
0.109
0.109
0.109
0.109
0.109
0.109
0.109
0.109
0.109
0.109
0.109
0.109
0.109
0.109
0.109
0.109
0.109
0.109
0.109
0.109
0.109
0.109
0.109
0.109
0.109
0.109
0.109
0.109
0.109
0.109
0.109
0.109
0.109
0.109
0.109
0.109
0.109
0.109
0.109
0.109
0.109
0.109
0.109
0.109
0.109
0.109
0.109
0.109
0.109
0.109
0.109
0.109
0.109
0.109
0.109
0.109
0.109
0.109
0.109
0.109
0.109
0.109
0.109
0.109
0.109
0.109
0.109
0.109
0.109
0.109
0.109
0.109
0.109
0.109
0.109
0.109
0.109
0.109
0.109
0.109
0.109
0.109
0.109
0.109
0.109
0.109
0.109
0.109
0.109
0.109
0.109
0.109
0.109
0.109
0.109
0.109
0.109
0.109
0.109
0.109
0.109
0.109
0.109
0.109
0.109
0.109
0.109
0.109
0.109
0.109
0.109
0.109
0.109
0.109
0.109
0.109
0.109
0.109
0.109
0.109
0.109
0.109
0.109
0.109
0.109
0.109
0.109
0.109
0.109
0.109
0.109
0.109
0.109
0.109
0.109
0.109
0.109
0.109
0.109
0.109
0.109
0.109
0.109
0.109
0.109
0.109
0.109
0.109
0.109
0.109
0.109
0.109
0.109
0.109
0.109
0.109
0.109
0.109
0.109
0.109
0.109
0.109
0.109
0.109
0.109
0.109
0.109
0.109
0.109
0.109
0.109
0.109
0.109
0.109
0.109
0.109
0.109
0.109
0.109
0.109
0.109
0.109
0.109
0.109
0.109
0.109
0.109
0.109
0.109
0.109
0.109
0.109
0.109
0.109
0.109
0.109
0.109
0.109
0.109
0.109
0.109
0.109
0.109
0.109
0.109
0.109
0.109
0.109
0.109
0.109
0.109
0.109
0.109
0.109
0.109
0.109
0.109
0.109
0.109
0.109
0.109
0.109
0.109
0.109
0.109
0.109
0.109
0.109
0.109
0.109
0.109
0.109
0.109
0.109
0.109
0.109
0.109
0.109
0.109
0.109
0.109
0.109
0.109
0.109
0.109
0.109
0.109
0.109
0.109
0.109
0.109
0.109
0.109
0.109
0.109
0.109
0.109
0.109
0.109
0.109
0.109
0.109
0.109
0.109
0.109
0.109
0.109
0.109
0.109
0.109
0.109
0.109
0.109
0.109
0.109
0.109
0.109
0.109
0.109
0.109
0.109
0.109
0.109
0.109
0.109
0.109
0.109
0.109
0.109
0.109
0.109
0.109
0.109
0.109
0.109
0.109
0.109
0.109
0.109
0.109
0.109
0.109
0.109
0.109
0.109
0.109
0.109
0.109
0.109
0.109
0.109
0.109
0.109
0.109
0.109
0.109
0.109
0.109
0.109
0.109
0.109
0.109
0.109
0.109
0.109
0.109
0.109
0.109
0.109
0.109
0.109
0.109
0.109
0.109
0.109
0.109
0.109
0.109
0.109
0.109
0.109
0.109
0.109
0.109
0.109
0.109
0.109
0.109
0.109
0.109
0.109
0.109
0.109
0.109
0.109
0.109
0.109
0.109
0.109
0.109
0.109
0.109
0.109
0.109
0.109
0.109
0.109
0.109
0.109
0.109
0.109
0.109
0.109
0.109
0.109
0.109
0.109
0.109
0.109
0.109
0.109
0.109
0.109
0.109
0.109
0.109
0.109
0.109
0.109
0.109
0.109
0.109
0.109
0.109
0.109
0.109
0.109
0.109
0.109
0.109
0.109
0.109
0.109
0.109
0.109
0.109
0.109
0.109
0.109
0.109
0.109
0.109
0.109
0.109
0.109
0.109
0.109
0.109
0.109
0.109
0.109
0.109
0.109
0.109
0.109
0.109
0.109
0.109
0.109
0.109
0.109
0.109
0.109
0.109
0.109
0.109
0.109
0.109
0.109
0.109
0.109
0.109
0.109
0.109
0.109
0.109
0.109
0.109
0.109
0.109
0.109
0.109
0.109
0.109
0.109
0.109
0.109
0.109
0.109
0.109
0.109
0.109
0.109
0.109
0.109
0.109
0.109
0.109
0.109
0.109
0.109
0.109
0.109
0.109
0.109
0.109
0.109
0.109
0.109
0.109
0.109
0.109
0.109
0.109
0.109
0.109
0.109
0.109
0.109
0.109
0.109
0.109
0.109
0.109
0.109
0.109
0.109
0.109
0.109
0.109
0.109
0.109
0.109
0.109
0.109
0.109
0.109
0.109
0.109
0.109
0.109
0.109
0.109
0.109
0.109
0.109
0.109
0.109
0.109
0.109
0.109
0.109
0.109
0.109
0.109
0.109
0.109
0.109
0.109
0.109
0.109
0.109
0.109
0.109
0.109
0.109
0.109
0.109
0.109
0.109
0.109
0.109
0.109
0.109
0.109
0.109
0.109
0.109
0.109
0.109
0.109
0.109
0.109
0.109
0.109
0.109
0.109
0.109
0.109
0.109
0.109
0.109
0.109
0.109
0.109
0.109
0.109
0.109
0.109
0.109
0.109
0.109
0.109
0.109
0.109
0.109
0.109
0.109
0.109
0.109
0.109
0.109
0.109
0.109
0.109
0.109
0.109
0.109
0.109
0.109
0.109
0.109
0.109
0.109
0.109
0.109
0.109
0.109
0.109
0.109
0.109
0.109
0.109
0.109
0.109
0.109
0.109
0.109
0.109
0.109
0.109
0.109
0.109
0.109
0.109
0.109
0.109
0.109
0.109
0.109
0.109
0.109
0.109
0.109
0.109
0.109
0.109
0.109
0.109
0.109
0.109
0.109
0.109
0.109
0.109
0.109
0.109
0.109
0.109
0.109
0.109
0.109
0.109
0.109
0.109
0.109
0.109
0.109
0.109
0.109
0.109
0.109
0.109
0.109
0.109
0.109
0.109
0.109
0.109
0.109
0.109
0.109
0.109
0.109
0.109
0.109
0.109
0.109
0.109
0.109
0.109
0.109
0.109
0.109
0.109
0.109
0.109
0.109
0.109
0.109
0.109
0.109
0.109
0.109
0.109
0.109
0.109
0.109
0.109
0.109
0.109
0.109
0.109
0.109
0.109
0.109
0.109
0.109
0.109
0.109
0.109
0.109
0.109
0.109
0.109
0.109
0.109
0.109
0.109
0.109
0.109
0.109
0.109
0.109
0.109
0.109
0.109
0.109
0.109
0.109
0.109
0.109
0.109
0.109
0.109
0.109
0.109
0.109
0.109
0.109
0.109
0.109
0.109
0.109
0.109
0.109
0.109
0.109
0.109
0.109
0.109
0.109
0.109
0.109
0.109
0.109
0.109
0.109
0.109
0.109
0.109
0.109
0.109
0.109
0.109
0.109
0.109
0.109
0.109
0.109
0.109
0.109
0.109
0.109
0.109
0.109
0.109
0.109
0.109
0.109
0.109
0.109
0.109
0.109
0.109
0.109
0.109
0.109
0.109
0.109
0.109
0.109
0.109
0.109
0.109
0.109
0.109
0.109
0.109
0.109
0.109
0.109
0.109
0.109
0.109
0.109
0.109
0.109
0.109
0.109
0.109
0.109
0.109
0.109
0.109
0.109
0.109
0.109
0.109
0.109
0.109
0.109
0.109
0.109
0.109
0.109
0.109
0.109
0.109
0.109
0.109
0.109
0.109
0.109
0.109
0.109
0.109
0.109
0.109
0.109
0.109
0.109
0.109
0.109
0.109
0.109
0.109
0.109
0.109
0.109
0.109
0.109
0.109
0.109
0.109
0.109
0.109
0.109
0.109
0.109
0.109
0.109
0.109
0.109
0.109
0.109
0.109
0.109
0.109
0.109
0.109
0.109
0.109
0.109
0.109
0.109
0.109
0.109
0.109
0.109
0.109
0.109
0.109
0.109
0.109
0.109
0.109
0.109
0.109
0.109
0.109
0.109
0.109
0.109
0.109
0.109
0.109
0.109
0.109
0.109
0.109
0.109
0.109
0.109
0.109
0.109
0.109
0.109
0.109
0.109
0.109
0.109
0.109
0.109
0.109
0.109
0.109
0.109
0.109
0.109
0.109
0.109
0.109
0.109
0.109
0.109
0.109
0.109
0.109
0.109
0.109
0.109
0.109
0.109
0.109
0.109
0.109
0.109
0.109
0.109
0.109
0.109
0.109
0.109
0.109
0.109
0.109
0.109
0.109
0.109
0.109
0.109
0.109
0.109
0.109
0.109
0.109
0.109
0.109
0.109
0.109
0.109
0.109
0.109
0.109
0.109
0.109
0.109
0.109
0.109
0.109
0.109
0.109
0.109
0.109
0.109
0.109
0.109
0.109
0.109
0.109
0.109
0.109
0.109
0.109
0.109
0.109
0.109
0.109
0.109
0.109
0.109
0.109
0.109
0.109
0.109
0.109
0.109
0.109
0.109
0.109
0.109
0.109
0.109
0.109
0.109
0.109
0.109
0.109
0.109
0.109
0.109
0.109
0.109
0.109
0.109
0.109
0.109
0.109
0.109
0.109
0.109
0.109
0.109
0.109
0.109
0.109
0.109
0.109
0.109
0.109
0.109
0.109
0.109
0.109
0.109
0.109
0.109
0.109
0.109
0.109
0.109
0.109
0.109
0.109
0.109
0.109
0.109
0.109
0.109
0.109
0.109
0.109
0.109
0.109
0.109
0.109
0.109
0.109
0.109
0.109
0.109
0.109
0.109
0.109
0.109
0.109
0.109
0.109
0.109
0.109
0.109
0.109
0.109
0.109
0.109
0.109
0.109
0.109
0.109
0.109
0.109
0.109
0.109
0.109
0.109
0.109
0.109
0.109
0.109
0.109
0.109
0.109
0.109
0.109
0.109
0.109
0.109
0.109
0.109
0.109
0.109
0.109
0.109
0.109
0.109
0.109
0.109
0.109
0.109
0.109
0.109
0.109
0.109
0.109
0.109
0.109
0.109
0.109
0.109
0.109
0.109
0.109
0.109
0.109
0.109
0.109
0.109
0.109
0.109
0.109
0.109
0.109
0.109
0.109
0.109
0.109
0.109
0.109
0.109
0.109
0.109
0.109
0.109
0.109
0.109
0.109
0.109
0.109
0.109
0.109
0.109
0.109
0.109
0.109
0.109
0.109
0.109
0.109
0.109
0.109
0.109
0.109
0.109
0.109
0.109
0.109
0.109
0.109
0.109
0.109
0.109
0.109
0.109
0.109
0.109
0.109
0.109
0.109
0.109
0.109
0.109
0.109
0.109
0.109
0.109
0.109
0.109
0.109
0.109
0.109
0.109
0.109
0.109
0.109
0.109
0.109
0.109
0.109
0.109
0.109
0.109
0.109
0.109
0.109
0.109
0.109
0.109
0.109
0.109
0.109
0.109
0.109
0.109
0.109
0.109
0.109
0.109
0.109
0.109
0.109
0.109
0.109
0.109
0.109
0.109
0.109
0.109
0.109
0.109
0.109
0.109
0.109
0.109
0.109
0.109
0.109
0.109
0.109
0.109
0.109
0.109
0.109
0.109
0.109
0.109
0.109
0.109
0.109
0.109
0.109
0.109
0.109
0.109
0.109
0.109
0.109
0.109
0.109
0.109
0.109
0.109
0.109
0.109
0.109
0.109
0.109
0.109
0.109
0.109
0.109
0.109
0.109
0.109
0.109
0.109
0.109
0.109
0.109
0.109
0.109
0.109
0.109
0.109
0.109
0.109
0.109
0.109
0.109
0.109
0.109
0.109
0.109
0.109
0.109
0.109
0.109
0.109
0.109
0.109
0.109
0.109
0.109
0.109
0.109
0.109
0.109
0.109
0.109
0.109
0.109
0.109
0.109
0.109
0.109
0.109
0.109
0.109
0.109
0.109
0.109
0.109
0.109
0.109
0.109
0.109
0.109
0.109
0.109
0.109
0.109
0.109
0.109
0.109
0.109
0.109
0.109
0.109
0.109
0.109
0.109
0.109
0.109
0.109
0.109
0.109
0.109
0.109
0.109
0.109
0.109
0.109
0.109
0.109
0.109
0.109
0.109
0.109
0.109
0.109
0.109
0.109
0.109
0.109
0.109
0.109
0.109
0.109
0.109
0.109
0.109
0.109
0.109
0.109
0.109
0.109
0.109
0.109
0.109
0.109
0.109
0.109
0.109
0.109
0.109
0.109
0.109
0.109
0.109
0.109
0.109
0.109
0.109
0.109
0.109
0.109
0.109
0.109
0.109
0.109
0.109
0.109
0.109
0.109
0.109
0.109
0.109
0.109
0.109
0.109
0.109
0.109
0.109
0.109
0.109
0.109
0.109
0.109
0.109
0.109
0.109
0.109
0.109
0.109
0.109
0.109
0.109
0.109
0.109
0.109
0.109
0.109
0.109
0.109
0.109
0.109
0.109
0.109
0.109
0.109
0.109
0.109
0.109
0.109
0.109
0.109
0.109
0.109
0.109
0.109
0.109
0.109
0.109
0.109
0.109
0.109
0.109
0.109
0.109
0.109
0.109
0.109
0.109
0.109
0.109
0.109
0.109
0.109
0.109
0.109
0.109
0.109
0.109
0.109
0.109
0.109
0.109
0.109
0.109
0.109
0.109
0.109
0.109
0.109
0.109
0.109
0.109
0.109
0.109
0.109
0.109
0.109
0.109
0.109
0.109
0.109
0.109
0.109
0.109
0.109
0.109
0.109
0.109
0.109
0.109
0.109
0.109
0.109
0.109
0.109
0.109
0.109
0.109
0.109
0.109
0.109
0.109
0.109
0.109
0.109
0.109
0.109
0.109
0.109
0.109
0.109
0.109
0.109
0.109
0.109
0.109
0.109
0.109
0.109
0.109
0.109
0.109
0.109
0.109
0.109
0.109
0.109
0.109
0.109
0.109
0.109
0.109
0.109
0.109
0.109
0.109
0.109
0.109
0.109
0.109
0.109
0.109
0.109
0.109
0.109
0.109
0.109
0.109
0.109
0.109
0.109
0.109
0.109
0.109
0.109
0.109
0.109
0.109
0.109
0.109
0.109
0.109
0.109
0.109
0.109
0.109
0.109
0.109
0.109
0.109
0.109
0.109
0.109
0.109
0.109
0.109
0.109
0.109
0.109
0.109
0.109
0.109
0.109
0.109
0.109
0.109
0.109
0.109
0.109
0.109
0.109
0.109
0.109
0.109
0.109
0.109
0.109
0.109
0.109
0.109
0.109
0.109
0.109
0.109
0.109
0.109
0.109
0.109
0.109
0.109
0.109
0.109
0.109
0.109
0.109
0.109
0.109
0.109
0.109
0.109
0.109
0.109
0.109
0.109
0.109
0.109
0.109
0.109
0.109
0.109
0.109
0.109
0.109
0.109
0.109
0.109
0.109
0.109
0.109
0.109
0.109
0.109
0.109
0.109
0.109
0.109
0.109
0.109
0.109
0.109
0.109
0.109
0.109
0.109
0.109
0.109
0.109
0.109
0.109
0.109
0.109
0.109
0.109
0.109
0.109
0.109
0.109
0.109
0.109
0.109
0.109
0.109
0.109
0.109
0.109
0.109
0.109
0.109
0.109
0.109
0.109
0.109
0.109
0.109
0.109
0.109
0.109
0.109
0.109
0.109
0.109
0.109
0.109
0.109
0.109
0.109
0.109
0.109
0.109
0.109
0.109
0.109
0.109
0.109
0.109
0.109
0.109
0.109
0.109
0.109
0.109
0.109
0.109
0.109
0.109
0.109
0.109
0.109
0.109
0.109
0.109
0.109
0.109
0.109
0.109
0.109
0.109
0.109
0.109
0.109
0.109
0.109
0.109
0.109
0.109
0.109
0.109
0.109
0.109
0.109
0.109
0.109
0.109
0.109
0.109
0.109
0.109
0.109
0.109
0.109
0.109
0.109
0.109
0.109
0.109
0.109
0.109
0.109
0.109
0.109
0.109
0.109
0.109
0.109
0.109
0.109
0.109
0.109
0.109
0.109
0.109
0.109
0.109
0.109
0.109
0.109
0.109
0.109
0.109
0.109
0.109
0.109
0.109
0.109
0.109
0.109
0.109
0.109
0.109
0.109
0.109
0.109
0.109
0.109
0.109
0.109
0.109
0.109
0.109
0.109
0.109
0.109
0.109
0.109
0.109
0.109
0.109
0.109
0.109
0.109
0.109
0.109
0.109
0.109
0.109
0.109
0.109
0.109
0.109
0.109
0.109
0.109
0.109
0.109
0.109
0.109
0.109
0.109
0.109
0.109
0.109
0.109
0.109
0.109
0.109
0.109
0.109
0.109
0.109
0.109
0.109
0.109
0.109
0.109
0.109
0.109
0.109
0.109
0.109
0.109
0.109
0.109
0.109
0.109
0.109
0.109
0.109
0.109
0.109
0.109
0.109
0.109
0.109
0.109
0.109
0.109
0.109
0.109
0.109
0.109
0.109
0.109
0.109
0.109
0.109
0.109
0.109
0.109
0.109
0.109
0.109
0.109
0.109
0.109
0.109
0.109
0.109
0.109
0.109
0.109
0.109
0.109
0.109
0.109
0.109
0.109
0.109
0.109
0.109
0.109
0.109
0.109
0.109
0.109
0.109
0.109
0.109
0.109
0.109
0.109
0.109
0.109
0.109
0.109
0.109
0.109
0.109
0.109
0.109
0.109
0.109
0.109
0.109
0.109
0.109
0.109
0.109
0.109
0.109
0.109
0.109
0.109
0.109
0.109
0.109
0.109
0.109
0.109
0.109
0.109
0.109
0.109
0.109
0.109
0.109
0.109
0.109
0.109
0.109
0.109
0.109
0.109
0.109
0.109
0.109
0.109
0.109
0.109
0.109
0.109
0.109
0.109
0.109
0.109
0.109
0.109
0.109
0.109
0.109
0.109
0.109
0.109
0.109
0.109
0.109
0.109
0.109
0.109
0.109
0.109
0.109
0.109
0.109
0.109
0.109
0.109
0.109
0.109
0.109
0.109
0.109
0.109
0.109
0.109
0.109
0.109
0.109
0.109
0.109
0.109
0.109
0.109
0.109
0.109
0.109
0.109
0.109
0.109
0.109
0.109
0.109
0.109
0.109
0.109
0.109
0.109
0.109
0.109
0.109
0.109
0.109
0.109
0.109
0.109
0.109
0.109
0.109
0.109
0.109
0.109
0.109
0.109
0.109
0.109
0.109
0.109
0.109
0.109
0.109
0.109
0.109
0.109
0.109
0.109
0.109
0.109
0.109
0.109
0.109
0.109
0.109
0.109
0.109
0.109
0.109
0.109
0.109
0.109
0.109
0.109
0.109
0.109
0.109
0.109
0.109
0.109
0.109
0.109
0.109
0.109
0.109
0.109
0.109
0.109
0.109
0.109
0.109
0.109
0.109
0.109
0.109
0.109
0.109
0.109
0.109
0.109
0.109
0.109
0.109
0.109
0.109
0.109
0.109
0.109
0.109
0.109
0.109
0.109
0.109
0.109
0.109
0.109
0.109
0.109
0.109
0.109
0.109
0.109
0.109
0.109
0.109
0.109
0.109
0.109
0.109
0.109
0.109
0.109
0.109
0.109
0.109