## 1M NaOH 10mV
Date
Details | WE: Ti/Sn Fe2O3 40L Not treated Batch 5 CE: Platinized titanium RE: Hg/HgO Electrolyte: 1.0M NaOH + 0.5M H2O2 Scan rate: 10 mV
Area | 1.8e-05 | m2
Power intensity | 3646 | W m-2 | 2016-07-22
Attenuation | 0.8177175
Power intensity | 2981.398
| Dark | [7 empty] | Light
| Potential applied (V) | Time (s) | WE(1).Current (A) | Scan | Index | WE(1).Potential (V) | Potential vs SHE | Current density / A m-2 | Potential applied (V) | Time (s) | WE(1).Current (A) | Scan | Index | WE(1).Potential (V) | Potential vs SHE | Current density / A m-2 | Photo Current density / A m-2 | Normalized current density A m-2 W-1 | Photo Current density ^ 2 / A2 m-4 | Slope dy/dx | x-Intercept / V
| -0.395966 | 196.498 | -0.00125671 | 1 | 1 | -0.395233 | -0.286966 | -69.81722 | -0.395966 | 387.049 | -0.000899658 | 1 | 1 | -0.395233 | -0.286966 | -49.981 | 19.83622 | -0.01676428 | 393.4757 | 313.2617 | -0.09250251
| -0.391998 | 196.898 | -0.00116577 | 1 | 2 | -0.391205 | -0.282998 | -64.765 | -0.391998 | 387.449 | -0.000827637 | 1 | 2 | -0.391357 | -0.282998 | -45.97983 | 18.78517 | -0.01542224 | 352.8825
| -0.388031 | 197.298 | -0.00108276 | 1 | 3 | -0.387329 | -0.279031 | -60.15333 | -0.388031 | 387.849 | -0.000762024 | 1 | 3 | -0.387268 | -0.279031 | -42.33467 | 17.81867 | -0.0141996 | 317.5049
| -0.384064 | 197.698 | -0.00100677 | 1 | 4 | -0.383301 | -0.275064 | -55.93167 | -0.384064 | 388.249 | -0.000701599 | 1 | 4 | -0.383392 | -0.275064 | -38.97772 | 16.95394 | -0.01307364 | 287.4362
| -0.380096 | 198.098 | -0.000936279 | 1 | 5 | -0.379395 | -0.271096 | -52.0155 | -0.380096 | 388.649 | -0.000646362 | 1 | 5 | -0.379425 | -0.271096 | -35.909 | 16.1065 | -0.01204435 | 259.4193
| -0.376129 | 198.498 | -0.000871277 | 1 | 6 | -0.375458 | -0.267129 | -48.40428 | -0.376129 | 389.049 | -0.000595093 | 1 | 6 | -0.375458 | -0.267129 | -33.06072 | 15.34356 | -0.011089 | 235.4247
| -0.372162 | 198.898 | -0.000811157 | 1 | 7 | -0.371399 | -0.263162 | -45.06428 | -0.372162 | 389.449 | -0.000548096 | 1 | 7 | -0.371368 | -0.263162 | -30.44978 | 14.6145 | -0.01021325 | 213.5836
| -0.368195 | 199.298 | -0.00075531 | 1 | 8 | -0.367493 | -0.259195 | -41.96167 | -0.368195 | 389.849 | -0.000504456 | 1 | 8 | -0.367493 | -0.259195 | -28.02533 | 13.93633 | -0.009400064 | 194.2214
| -0.364227 | 199.698 | -0.00070343 | 1 | 9 | -0.363586 | -0.255227 | -39.07944 | -0.364227 | 390.249 | -0.000463806 | 1 | 9 | -0.363617 | -0.255227 | -25.767 | 13.31244 | -0.00864259 | 177.2212
| -0.36026 | 200.098 | -0.000655212 | 1 | 10 | -0.359528 | -0.25126 | -36.40067 | -0.36026 | 390.649 | -0.000426453 | 1 | 10 | -0.359619 | -0.25126 | -23.69183 | 12.70883 | -0.007946551 | 161.5144
| -0.356293 | 200.498 | -0.000610046 | 1 | 11 | -0.355621 | -0.247293 | -33.89144 | -0.356293 | 391.049 | -0.000391663 | 1 | 11 | -0.355713 | -0.247293 | -21.75906 | 12.13239 | -0.007298272 | 147.1949
| -0.352325 | 200.898 | -0.000568237 | 1 | 12 | -0.351685 | -0.243325 | -31.56872 | -0.352325 | 391.449 | -0.000359833 | 1 | 12 | -0.351685 | -0.243325 | -19.99072 | 11.578 | -0.00670515 | 134.050084
| -0.348358 | 201.298 | -0.000529175 | 1 | 13 | -0.347717 | -0.239358 | -29.39861 | -0.348358 | 391.849 | -0.000329956 | 1 | 13 | -0.347778 | -0.239358 | -18.33089 | 11.06772 | -0.00614842 | 122.4945
| -0.344391 | 201.698 | -0.000492554 | 1 | 14 | -0.343781 | -0.235391 | -27.36411 | -0.344391 | 392.249 | -0.00030249 | 1 | 14 | -0.343781 | -0.235391 | -16.805 | 10.55911 | -0.005636617 | 111.4948
| -0.340424 | 202.098 | -0.00045871 | 1 | 15 | -0.339813 | -0.231424 | -25.48389 | -0.340424 | 392.649 | -0.000277039 | 1 | 15 | -0.339722 | -0.231424 | -15.39106 | 10.09283 | -0.005162362 | 101.8653
| -0.336456 | 202.498 | -0.000427185 | 1 | 16 | -0.335815 | -0.227456 | -23.7325 | -0.336456 | 393.049 | -0.000253723 | 1 | 16 | -0.335815 | -0.227456 | -14.09572 | 9.636778 | -0.00472789 | 92.86749
| -0.332489 | 202.898 | -0.000397797 | 1 | 17 | -0.331879 | -0.223489 | -22.09983 | -0.332489 | 393.449 | -0.000231598 | 1 | 17 | -0.331909 | -0.223489 | -12.86656 | 9.233278 | -0.004315611 | 85.25342
| -0.328522 | 203.298 | -0.000370331 | 1 | 18 | -0.327972 | -0.219522 | -20.57394 | -0.328522 | 393.849 | -0.000210938 | 1 | 18 | -0.328003 | -0.219522 | -11.71878 | 8.855167 | -0.003930632 | 78.41398
| -0.324554 | 203.698 | -0.000344757 | 1 | 19 | -0.323944 | -0.215554 | -19.15317 | -0.324554 | 394.249 | -0.000191833 | 1 | 19 | -0.323883 | -0.215554 | -10.65739 | 8.495778 | -0.003574628 | 72.17824
| -0.320587 | 204.098 | -0.000320923 | 1 | 20 | -0.319977 | -0.211587 | -17.82906 | -0.320587 | 394.649 | -0.000174255 | 1 | 20 | -0.319946 | -0.211587 | -9.680833 | 8.148222 | -0.003247078 | 66.39353
| -0.31662 | 204.498 | -0.000298676 | 1 | 21 | -0.31601 | -0.20762 | -16.59311 | -0.31662 | 395.049 | -0.000158081 | 1 | 21 | -0.31601 | -0.20762 | -8.782278 | 7.810833 | -0.002945691 | 61.00912
| -0.312653 | 204.898 | -0.000277924 | 1 | 22 | -0.312012 | -0.203653 | -15.44022 | -0.312653 | 395.449 | -0.000142578 | 1 | 22 | -0.312012 | -0.203653 | -7.921 | 7.519222 | -0.002656807 | 56.5387
| -0.308685 | 205.298 | -0.000258453 | 1 | 23 | -0.308136 | -0.199685 | -14.3585 | -0.308685 | 395.849 | -0.000128418 | 1 | 23 | -0.308105 | -0.199685 | -7.134333 | 7.224167 | -0.002392949 | 52.18858
| -0.304718 | 205.698 | -0.000240356 | 1 | 24 | -0.304077 | -0.195718 | -13.35311 | -0.304718 | 396.249 | -0.000114868 | 1 | 24 | -0.304138 | -0.195718 | -6.381556 | 6.971556 | -0.002140457 | 48.60259
| -0.300751 | 206.098 | -0.000223541 | 1 | 25 | -0.30011 | -0.191751 | -12.41894 | -0.300751 | 396.649 | -0.000102936 | 1 | 25 | -0.30014 | -0.191751 | -5.718667 | 6.700278 | -0.001918116 | 44.89372
| -0.296783 | 206.498 | -0.000207825 | 1 | 26 | -0.296234 | -0.187783 | -11.54583 | -0.296783 | 397.049 | -9.08508e-05 | 1 | 26 | -0.296234 | -0.187783 | -5.047267 | 6.498567 | -0.001692919 | 42.23137
| -0.292816 | 206.898 | -0.000193146 | 1 | 27 | -0.292267 | -0.183816 | -10.73033 | -0.292816 | 397.449 | -7.96509e-05 | 1 | 27 | -0.292297 | -0.183816 | -4.42505 | 6.305283 | -0.00148422 | 39.7566
| -0.288849 | 207.298 | -0.000179443 | 1 | 28 | -0.288239 | -0.179849 | -9.969056 | -0.288849 | 397.849 | -6.98547e-05 | 1 | 28 | -0.2883 | -0.179849 | -3.880817 | 6.088239 | -0.001301677 | 37.06665
| -0.284882 | 207.698 | -0.000166687 | 1 | 29 | -0.28421 | -0.175882 | -9.260389 | -0.284882 | 398.249 | -6.07605e-05 | 1 | 29 | -0.284332 | -0.175882 | -3.375583 | 5.884806 | -0.001132215 | 34.63094
| -0.280914 | 208.098 | -0.000154785 | 1 | 30 | -0.280334 | -0.171914 | -8.599167 | -0.280914 | 398.649 | -5.16968e-05 | 1 | 30 | -0.280365 | -0.171914 | -2.872044 | 5.727122 | -0.0009633214 | 32.79993
| -0.276947 | 208.498 | -0.000143707 | 1 | 31 | -0.276337 | -0.167947 | -7.983722 | -0.276947 | 399.049 | -4.26422e-05 | 1 | 31 | -0.276337 | -0.167947 | -2.369011 | 5.614711 | -0.0007945974 | 31.52498
| -0.27298 | 208.898 | -0.000133362 | 1 | 32 | -0.272339 | -0.16398 | -7.409 | -0.27298 | 399.449 | -3.42834e-05 | 1 | 32 | -0.27243 | -0.16398 | -1.904633 | 5.504367 | -0.000638839 | 30.29805
| -0.269012 | 209.298 | -0.000123688 | 1 | 33 | -0.268433 | -0.160012 | -6.871556 | -0.269012 | 399.849 | -2.71271e-05 | 1 | 33 | -0.268372 | -0.160012 | -1.507061 | 5.364494 | -0.0005054881 | 28.7778
| -0.265045 | 209.698 | -0.000114685 | 1 | 34 | -0.264526 | -0.156045 | -6.371389 | -0.265045 | 400.249 | -2.01843e-05 | 1 | 34 | -0.264526 | -0.156045 | -1.12135 | 5.250039 | -0.0003761155 | 27.56291
| -0.261078 | 210.098 | -0.000106323 | 1 | 35 | -0.260498 | -0.152078 | -5.906833 | -0.261078 | 400.649 | -1.33636e-05 | 1 | 35 | -0.260559 | -0.152078 | -0.7424222 | 5.164411 | -0.0002490181 | 26.67114
| -0.257111 | 210.498 | -9.85107e-05 | 1 | 36 | -0.256653 | -0.148111 | -5.472817 | -0.257111 | 401.049 | -6.37207e-06 | 1 | 36 | -0.256531 | -0.148111 | -0.3540039 | 5.118813 | -0.0001187375 | 26.20224
| -0.253143 | 210.898 | -9.12476e-05 | 1 | 37 | -0.252533 | -0.144143 | -5.069311 | -0.253143 | 401.449 | -1.07971e-06 | 1 | 37 | -0.252594 | -0.144143 | -0.05998389 | 5.009327 | -2.011938e-05 | 25.09336
| -0.249176 | 211.298 | -8.44727e-05 | 1 | 38 | -0.248657 | -0.140176 | -4.692928 | -0.249176 | 401.849 | 3.68347e-06 | 1 | 38 | -0.248657 | -0.140176 | 0.2046372 | 4.897565 | 6.863801e-05 | 23.98614
| -0.245209 | 211.698 | -7.81555e-05 | 1 | 39 | -0.244659 | -0.136209 | -4.341972 | -0.245209 | 402.249 | 9.33228e-06 | 1 | 39 | -0.24472 | -0.136209 | 0.51846 | 4.860432 | 0.0001738983 | 23.6238
| -0.241241 | 212.098 | -7.22961e-05 | 1 | 40 | -0.240692 | -0.132241 | -4.01645 | -0.241241 | 402.649 | 1.46057e-05 | 1 | 40 | -0.240784 | -0.132241 | 0.8114278 | 4.827878 | 0.0002721635 | 23.3084
| -0.237274 | 212.498 | -6.66199e-05 | 1 | 41 | -0.236725 | -0.128274 | -3.701106 | -0.237274 | 403.049 | 2.0285e-05 | 1 | 41 | -0.236847 | -0.128274 | 1.126944 | 4.82805 | 0.0003779919 | 23.31007
| -0.233307 | 212.898 | -6.1554e-05 | 1 | 42 | -0.232849 | -0.124307 | -3.419667 | -0.233307 | 403.449 | 2.43408e-05 | 1 | 42 | -0.232819 | -0.124307 | 1.352267 | 4.771933 | 0.000453568 | 22.77135
| -0.22934 | 213.298 | -5.68237e-05 | 1 | 43 | -0.22876 | -0.12034 | -3.156872 | -0.22934 | 403.849 | 2.86774e-05 | 1 | 43 | -0.228851 | -0.12034 | 1.593189 | 4.750061 | 0.0005343764 | 22.56308
| -0.225372 | 213.698 | -5.24292e-05 | 1 | 44 | -0.224854 | -0.116372 | -2.912733 | -0.225372 | 404.249 | 3.21106e-05 | 1 | 44 | -0.224854 | -0.116372 | 1.783922 | 4.696656 | 0.0005983509 | 22.05857
| -0.221405 | 214.098 | -4.83704e-05 | 1 | 45 | -0.220886 | -0.112405 | -2.687244 | -0.221405 | 404.649 | 3.74115e-05 | 1 | 45 | -0.221008 | -0.112405 | 2.078417 | 4.765661 | 0.0006971282 | 22.71153
| -0.217438 | 214.498 | -4.45953e-05 | 1 | 46 | -0.217041 | -0.108438 | -2.477517 | -0.217438 | 405.049 | 4.03961e-05 | 1 | 46 | -0.217133 | -0.108438 | 2.244228 | 4.721744 | 0.0007527434 | 22.29487
| -0.21347 | 214.898 | -4.10858e-05 | 1 | 47 | -0.213013 | -0.10447 | -2.282544 | -0.21347 | 405.449 | 4.42352e-05 | 1 | 47 | -0.213074 | -0.10447 | 2.457511 | 4.740056 | 0.0008242814 | 22.46813
| -0.209503 | 215.298 | -3.78296e-05 | 1 | 48 | -0.208954 | -0.100503 | -2.101644 | -0.209503 | 405.849 | 4.78821e-05 | 1 | 48 | -0.209167 | -0.100503 | 2.660117 | 4.761761 | 0.000892238 | 22.67437
| -0.205536 | 215.698 | -3.48114e-05 | 1 | 49 | -0.205048 | -0.096536 | -1.933967 | -0.205536 | 406.249 | 5.2124e-05 | 1 | 49 | -0.2052 | -0.096536 | 2.895778 | 4.829744 | 0.0009712818 | 23.32643
| -0.201569 | 216.098 | -3.20099e-05 | 1 | 50 | -0.201111 | -0.092569 | -1.778328 | -0.201569 | 406.649 | 5.43518e-05 | 1 | 50 | -0.201233 | -0.092569 | 3.019544 | 4.797872 | 0.001012795 | 23.01958
| -0.197601 | 216.498 | -2.9425e-05 | 1 | 51 | -0.197144 | -0.088601 | -1.634722 | -0.197601 | 407.049 | 5.74036e-05 | 1 | 51 | -0.197235 | -0.088601 | 3.189089 | 4.823811 | 0.001069662 | 23.26915
| -0.193634 | 216.898 | -2.70233e-05 | 1 | 52 | -0.193207 | -0.084634 | -1.501294 | -0.193634 | 407.449 | 6.11267e-05 | 1 | 52 | -0.193298 | -0.084634 | 3.395928 | 4.897222 | 0.001139039 | 23.98279
| -0.189667 | 217.298 | -2.48016e-05 | 1 | 53 | -0.189178 | -0.080667 | -1.377867 | -0.189667 | 407.849 | 6.40869e-05 | 1 | 53 | -0.189423 | -0.080667 | 3.560383 | 4.93825 | 0.001194199 | 24.38631
| -0.185699 | 217.698 | -2.27448e-05 | 1 | 54 | -0.185181 | -0.076699 | -1.2636 | -0.185699 | 408.249 | 6.65283e-05 | 1 | 54 | -0.185394 | -0.076699 | 3.696017 | 4.959617 | 0.001239692 | 24.5978
| -0.181732 | 218.098 | -2.08496e-05 | 1 | 55 | -0.181244 | -0.072732 | -1.158311 | -0.181732 | 408.649 | 6.96106e-05 | 1 | 55 | -0.181396 | -0.072732 | 3.867256 | 5.025567 | 0.001297128 | 25.25632
| -0.177765 | 218.498 | -1.90918e-05 | 1 | 56 | -0.177307 | -0.068765 | -1.060656 | -0.177765 | 409.049 | 7.15332e-05 | 1 | 56 | -0.17749 | -0.068765 | 3.974067 | 5.034722 | 0.001332954 | 25.34843
| -0.173798 | 218.898 | -1.74744e-05 | 1 | 57 | -0.173309 | -0.064798 | -0.9708 | -0.173798 | 409.449 | 7.35168e-05 | 1 | 57 | -0.173462 | -0.064798 | 4.084267 | 5.055067 | 0.001369917 | 25.5537
| -0.16983 | 219.298 | -1.59729e-05 | 1 | 58 | -0.169342 | -0.06083 | -0.8873833 | -0.16983 | 409.849 | 7.59583e-05 | 1 | 58 | -0.169525 | -0.06083 | 4.219906 | 5.107289 | 0.001415412 | 26.0844
| -0.165863 | 219.698 | -1.45935e-05 | 1 | 59 | -0.165375 | -0.056863 | -0.81075 | -0.165863 | 410.249 | 7.93762e-05 | 1 | 59 | -0.165558 | -0.056863 | 4.409789 | 5.220539 | 0.001479101 | 27.25403
| -0.161896 | 220.098 | -1.33148e-05 | 1 | 60 | -0.16153 | -0.052896 | -0.7397111 | -0.161896 | 410.649 | 8.28552e-05 | 1 | 60 | -0.16156 | -0.052896 | 4.603067 | 5.342778 | 0.001543929 | 28.54527
| -0.157928 | 220.498 | -1.21399e-05 | 1 | 61 | -0.157471 | -0.048928 | -0.6744389 | -0.157928 | 411.049 | 8.31604e-05 | 1 | 61 | -0.157623 | -0.048928 | 4.620022 | 5.294461 | 0.001549616 | 28.03132
| -0.153961 | 220.898 | -1.10657e-05 | 1 | 62 | -0.153595 | -0.044961 | -0.6147611 | -0.153961 | 411.449 | 8.67004e-05 | 1 | 62 | -0.153625 | -0.044961 | 4.816689 | 5.43145 | 0.001615581 | 29.50065
| -0.149994 | 221.298 | -1.00616e-05 | 1 | 63 | -0.149506 | -0.040994 | -0.5589778 | -0.149994 | 411.849 | 8.72192e-05 | 1 | 63 | -0.14978 | -0.040994 | 4.845511 | 5.404489 | 0.001625248 | 29.2085
| -0.146027 | 221.698 | -9.14001e-06 | 1 | 64 | -0.145599 | -0.037027 | -0.5077783 | -0.146027 | 412.249 | 9.10645e-05 | 1 | 64 | -0.145752 | -0.037027 | 5.059139 | 5.566917 | 0.001696902 | 30.99057
| -0.142059 | 222.098 | -8.28857e-06 | 1 | 65 | -0.141632 | -0.033059 | -0.4604761 | -0.142059 | 412.649 | 9.27734e-05 | 1 | 65 | -0.141785 | -0.033059 | 5.154078 | 5.614554 | 0.001728745 | 31.52322
| -0.138092 | 222.498 | -7.50427e-06 | 1 | 66 | -0.137726 | -0.029092 | -0.4169039 | -0.138092 | 413.049 | 9.32312e-05 | 1 | 66 | -0.13797 | -0.029092 | 5.179511 | 5.596415 | 0.001737276 | 31.31986
| -0.134125 | 222.898 | -6.78711e-06 | 1 | 67 | -0.133667 | -0.025125 | -0.3770617 | -0.134125 | 413.449 | 9.57336e-05 | 1 | 67 | -0.133911 | -0.025125 | 5.318533 | 5.695595 | 0.001783906 | 32.4398
| -0.130157 | 223.298 | -6.11572e-06 | 1 | 68 | -0.1297 | -0.021157 | -0.3397622 | -0.130157 | 413.849 | 9.88464e-05 | 1 | 68 | -0.129944 | -0.021157 | 5.491467 | 5.831229 | 0.00184191 | 34.00323
| -0.12619 | 223.698 | -5.47791e-06 | 1 | 69 | -0.125641 | -0.01719 | -0.3043283 | -0.12619 | 414.249 | 9.87244e-05 | 1 | 69 | -0.126068 | -0.01719 | 5.484689 | 5.789017 | 0.001839637 | 33.51272
| -0.122223 | 224.098 | -4.91028e-06 | 1 | 70 | -0.121918 | -0.013223 | -0.2727933 | -0.122223 | 414.649 | 0.000101593 | 1 | 70 | -0.122009 | -0.013223 | 5.644056 | 5.916849 | 0.00189309 | 35.0091
| -0.118256 | 224.498 | -4.38538e-06 | 1 | 71 | -0.117889 | -0.009256 | -0.2436322 | -0.118256 | 415.049 | 0.000102051 | 1 | 71 | -0.118011 | -0.009256 | 5.6695 | 5.913132 | 0.001901625 | 34.96513
| -0.114288 | 224.898 | -3.90015e-06 | 1 | 72 | -0.113892 | -0.005288 | -0.216675 | -0.114288 | 415.449 | 0.000105438 | 1 | 72 | -0.114105 | -0.005288 | 5.857667 | 6.074342 | 0.001964738 | 36.89763
| -0.110321 | 225.298 | -3.44543e-06 | 1 | 73 | -0.109894 | -0.001321 | -0.1914128 | -0.110321 | 415.849 | 0.000105408 | 1 | 73 | -0.110168 | -0.001321 | 5.856 | 6.047413 | 0.001964179 | 36.5712
| -0.106354 | 225.698 | -3.03955e-06 | 1 | 74 | -0.106079 | 0.002646 | -0.1688639 | -0.106354 | 416.249 | 0.000107361 | 1 | 74 | -0.106049 | 0.002646 | 5.9645 | 6.133364 | 0.002000571 | 37.61815
| -0.102386 | 226.098 | -2.65686e-06 | 1 | 75 | -0.102142 | 0.006614 | -0.1476033 | -0.102386 | 416.649 | 0.00010907 | 1 | 75 | -0.102264 | 0.006614 | 6.059444 | 6.207048 | 0.002032417 | 38.52744
| -0.0984192 | 226.498 | -2.30316e-06 | 1 | 76 | -0.0979919 | 0.0105808 | -0.1279533 | -0.0984192 | 417.049 | 0.00010968 | 1 | 76 | -0.0982056 | 0.0105808 | 6.093333 | 6.221287 | 0.002043784 | 38.70441
| -0.0944519 | 226.898 | -1.97968e-06 | 1 | 77 | -0.0939941 | 0.0145481 | -0.1099822 | -0.0944519 | 417.449 | 0.000110413 | 1 | 77 | -0.0942383 | 0.0145481 | 6.134056 | 6.244038 | 0.002057443 | 38.98801
| -0.0904846 | 227.298 | -1.6745e-06 | 1 | 78 | -0.0902405 | 0.0185154 | -0.09302778 | -0.0904846 | 417.849 | 0.000113861 | 1 | 78 | -0.090332 | 0.0185154 | 6.325611 | 6.418639 | 0.002121693 | 41.19893
| -0.0865173 | 227.698 | -1.39954e-06 | 1 | 79 | -0.0862427 | 0.0224827 | -0.07775222 | -0.0865173 | 418.249 | 0.000114716 | 1 | 79 | -0.0863342 | 0.0224827 | 6.373111 | 6.450863 | 0.002137625 | 41.61364
| -0.08255 | 228.098 | -1.13922e-06 | 1 | 80 | -0.0823059 | 0.02645 | -0.06329 | -0.08255 | 418.649 | 0.00011618 | 1 | 80 | -0.0823669 | 0.02645 | 6.454444 | 6.517734 | 0.002164905 | 42.48086
| -0.0785828 | 228.498 | -8.9386e-07 | 1 | 81 | -0.078125 | 0.0304172 | -0.04965889 | -0.0785828 | 419.049 | 0.000116882 | 1 | 81 | -0.0784912 | 0.0304172 | 6.493444 | 6.543103 | 0.002177986 | 42.8122
| -0.0746155 | 228.898 | -6.66809e-07 | 1 | 82 | -0.0742493 | 0.0343845 | -0.03704494 | -0.0746155 | 419.449 | 0.000119202 | 1 | 82 | -0.0745544 | 0.0343845 | 6.622333 | 6.659378 | 0.002221217 | 44.34732
| -0.0706482 | 229.298 | -4.55322e-07 | 1 | 83 | -0.0703125 | 0.0383518 | -0.02529567 | -0.0706482 | 419.849 | 0.000120514 | 1 | 83 | -0.0705261 | 0.0383518 | 6.695222 | 6.720518 | 0.002245665 | 45.16536
| -0.0666809 | 229.698 | -2.57874e-07 | 1 | 84 | -0.0663757 | 0.0423191 | -0.01432633 | -0.0666809 | 420.249 | 0.000122345 | 1 | 84 | -0.0665283 | 0.0423191 | 6.796944 | 6.811271 | 0.002279784 | 46.39341
| -0.0627136 | 230.098 | -6.98853e-08 | 1 | 85 | -0.0623779 | 0.0462864 | -0.003882517 | -0.0627136 | 420.649 | 0.000123108 | 1 | 85 | -0.0625916 | 0.0462864 | 6.839333 | 6.84321585 | 0.002294002 | 46.8296
| -0.0587463 | 230.498 | 1.11694e-07 | 1 | 86 | -0.0585938 | 0.0502537 | 0.006205222 | -0.0587463 | 421.049 | 0.000125458 | 1 | 86 | -0.0585938 | 0.0502537 | 6.969889 | 6.963684 | 0.002337792 | 48.49289
| -0.0547791 | 230.898 | 2.76489e-07 | 1 | 87 | -0.0545349 | 0.0542209 | 0.0153605 | -0.0547791 | 421.449 | 0.000126801 | 1 | 87 | -0.0546875 | 0.0542209 | 7.0445 | 7.0291395 | 0.002362818 | 49.4088
| -0.0508118 | 231.298 | 4.35486e-07 | 1 | 88 | -0.0505981 | 0.0581882 | 0.02419367 | -0.0508118 | 421.849 | 0.000128601 | 1 | 88 | -0.0507813 | 0.0581882 | 7.1445 | 7.120306 | 0.002396359 | 50.69876
| -0.0468445 | 231.698 | 5.79224e-07 | 1 | 89 | -0.0462646 | 0.0621555 | 0.03217911 | -0.0468445 | 422.249 | 0.000127808 | 1 | 89 | -0.0465424 | 0.0621555 | 7.100444 | 7.068265 | 0.002381582 | 49.96037
| -0.0428772 | 232.098 | 7.16553e-07 | 1 | 90 | -0.0426086 | 0.0661228 | 0.0398085 | -0.0428772 | 422.649 | 0.000130768 | 1 | 90 | -0.0425476 | 0.0661228 | 7.264889 | 7.22508 | 0.002436739 | 52.20179
| -0.0389099 | 232.498 | 8.44116e-07 | 1 | 91 | -0.0388092 | 0.0700901 | 0.04689533 | -0.0389099 | 423.049 | 0.000131927 | 1 | 91 | -0.0385773 | 0.0700901 | 7.329278 | 7.282382 | 0.002458336 | 53.03309
| -0.0349426 | 232.898 | 9.67407e-07 | 1 | 92 | -0.0348053 | 0.0740574 | 0.05374483 | -0.0349426 | 423.449 | 0.000133881 | 1 | 92 | -0.03461 | 0.0740574 | 7.437833 | 7.3840885 | 0.002494747 | 54.52476
| -0.0309753 | 233.298 | 1.08124e-06 | 1 | 93 | -0.0306335 | 0.0780247 | 0.06006889 | -0.0309753 | 423.849 | 0.000135071 | 1 | 93 | -0.0307251 | 0.0780247 | 7.503944 | 7.443876 | 0.002516921 | 55.41128
| -0.0270081 | 233.698 | 1.19263e-06 | 1 | 94 | -0.026825 | 0.0819919 | 0.06625722 | -0.0270081 | 424.249 | 0.000134369 | 1 | 94 | -0.0267792 | 0.0819919 | 7.464944 | 7.398687 | 0.00250384 | 54.74057
| -0.0230408 | 234.098 | 1.29486e-06 | 1 | 95 | -0.0225739 | 0.0859592 | 0.07193667 | -0.0230408 | 424.649 | 0.0001362 | 1 | 95 | -0.0228241 | 0.0859592 | 7.566667 | 7.49473 | 0.002537959 | 56.17098
| -0.0190735 | 234.498 | 1.39343e-06 | 1 | 96 | -0.0188019 | 0.0899265 | 0.07741278 | -0.0190735 | 425.049 | 0.000136993 | 1 | 96 | -0.018811 | 0.0899265 | 7.610722 | 7.533309 | 0.002552736 | 56.75075
| -0.0151062 | 234.898 | 1.49048e-06 | 1 | 97 | -0.0147827 | 0.0938938 | 0.08280444 | -0.0151062 | 425.449 | 0.000137115 | 1 | 97 | -0.0149048 | 0.0938938 | 7.6175 | 7.534696 | 0.002555009 | 56.77164
| -0.0111389 | 235.298 | 1.57837e-06 | 1 | 98 | -0.0109009 | 0.0978611 | 0.08768722 | -0.0111389 | 425.849 | 0.00013855 | 1 | 98 | -0.0108917 | 0.0978611 | 7.697222 | 7.609535 | 0.002581749 | 57.90502
| -0.00717163 | 235.698 | 1.66534e-06 | 1 | 99 | -0.00692139 | 0.10182837 | 0.09251889 | -0.00717163 | 426.249 | 0.000140411 | 1 | 99 | -0.00689697 | 0.10182837 | 7.800611 | 7.708092 | 0.002616427 | 59.41469
| -0.00320435 | 236.098 | 1.74805e-06 | 1 | 100 | -0.00308533 | 0.10579565 | 0.09711389 | -0.00320435 | 426.649 | 0.000144226 | 1 | 100 | -0.00299683 | 0.10579565 | 8.012556 | 7.915442 | 0.002687516 | 62.65422
| 0.000762939 | 236.498 | 1.82831e-06 | 1 | 101 | 0.000845337 | 0.109762939 | 0.1015728 | 0.000762939 | 427.049 | 0.000144379 | 1 | 101 | 0.00101013 | 0.109762939 | 8.021056 | 7.919483 | 0.002690367 | 62.71821
| 0.00473022 | 236.898 | 1.90247e-06 | 1 | 102 | 0.00495605 | 0.11373022 | 0.1056928 | 0.00473022 | 427.449 | 0.000144348 | 1 | 102 | 0.00495911 | 0.11373022 | 8.019333 | 7.913641 | 0.00268979 | 62.62571
| 0.00869751 | 237.298 | 1.9751e-06 | 1 | 103 | 0.00874939 | 0.11769751 | 0.1097278 | 0.00869751 | 427.849 | 0.000146637 | 1 | 103 | 0.00899353 | 0.11769751 | 8.1465 | 8.036772 | 0.002732443 | 64.58971
| 0.0126648 | 237.698 | 2.04468e-06 | 1 | 104 | 0.0128357 | 0.1216648 | 0.1135933 | 0.0126648 | 428.249 | 0.000148346 | 1 | 104 | 0.012851 | 0.1216648 | 8.241444 | 8.127851 | 0.002764289 | 66.06196
| 0.0166321 | 238.098 | 2.11029e-06 | 1 | 105 | 0.0166992 | 0.1256321 | 0.1172383 | 0.0166321 | 428.649 | 0.000148041 | 1 | 105 | 0.0168823 | 0.1256321 | 8.2245 | 8.107262 | 0.002758605 | 65.72769
| 0.0205994 | 238.498 | 2.17407e-06 | 1 | 106 | 0.0207184 | 0.1295994 | 0.1207817 | 0.0205994 | 429.049 | 0.000149719 | 1 | 106 | 0.0208771 | 0.1295994 | 8.317722 | 8.196941 | 0.002789873 | 67.18983
| 0.0245667 | 238.898 | 2.23419e-06 | 1 | 107 | 0.0249115 | 0.1335667 | 0.1241217 | 0.0245667 | 429.449 | 0.000151947 | 1 | 107 | 0.0248169 | 0.1335667 | 8.4415 | 8.317378 | 0.00283139 | 69.17878
| 0.0285339 | 239.298 | 2.29492e-06 | 1 | 108 | 0.0288666 | 0.1375339 | 0.1274956 | 0.0285339 | 429.849 | 0.000153717 | 1 | 108 | 0.0287659 | 0.1375339 | 8.539833 | 8.412338 | 0.002864372 | 70.76743
| 0.0325012 | 239.698 | 2.35138e-06 | 1 | 109 | 0.0326477 | 0.1415012 | 0.1306322 | 0.0325012 | 430.249 | 0.000153748 | 1 | 109 | 0.0327271 | 0.1415012 | 8.541556 | 8.410923 | 0.00286495 | 70.74363
| 0.0364685 | 240.098 | 2.40601e-06 | 1 | 110 | 0.036557 | 0.1454685 | 0.1336672 | 0.0364685 | 430.649 | 0.000154358 | 1 | 110 | 0.0367279 | 0.1454685 | 8.575444 | 8.441777 | 0.002876316 | 71.2636
| 0.0404358 | 240.498 | 2.45911e-06 | 1 | 111 | 0.0407623 | 0.1494358 | 0.1366172 | 0.0404358 | 431.049 | 0.000156433 | 1 | 111 | 0.0406555 | 0.1494358 | 8.690722 | 8.554105 | 0.002914982 | 73.17271
| 0.0444031 | 240.898 | 2.50885e-06 | 1 | 112 | 0.0444458 | 0.1534031 | 0.1393806 | 0.0444031 | 431.449 | 0.00015921 | 1 | 112 | 0.0446411 | 0.1534031 | 8.845 | 8.705619 | 0.002966729 | 75.78781
| 0.0483704 | 241.298 | 2.56195e-06 | 1 | 113 | 0.0487549 | 0.1573704 | 0.1423306 | 0.0483704 | 431.849 | 0.000160797 | 1 | 113 | 0.048584 | 0.1573704 | 8.933167 | 8.790836 | 0.002996301 | 77.2788
| 0.0523376 | 241.698 | 2.60925e-06 | 1 | 114 | 0.0522156 | 0.1613376 | 0.1449583 | 0.0523376 | 432.249 | 0.000161591 | 1 | 114 | 0.0523376 | 0.1613376 | 8.977278 | 8.832319 | 0.003011097 | 78.00987
| 0.0563049 | 242.098 | 2.65564e-06 | 1 | 115 | 0.0561829 | 0.1653049 | 0.1475356 | 0.0563049 | 432.649 | 0.000160461 | 1 | 115 | 0.0563049 | 0.1653049 | 8.9145 | 8.766964 | 0.00299004 | 76.85967
| 0.0602722 | 242.498 | 2.70081e-06 | 1 | 116 | 0.0599976 | 0.1692722 | 0.150045 | 0.0602722 | 433.049 | 0.00016098 | 1 | 116 | 0.0603027 | 0.1692722 | 8.943333 | 8.793288 | 0.002999711 | 77.32192
| 0.0642395 | 242.898 | 2.74323e-06 | 1 | 117 | 0.0638733 | 0.1732395 | 0.1524017 | 0.0642395 | 433.449 | 0.000163818 | 1 | 117 | 0.064209 | 0.1732395 | 9.101 | 8.948598 | 0.003052595 | 80.07741
| 0.0682068 | 243.298 | 2.7887e-06 | 1 | 118 | 0.0681458 | 0.1772068 | 0.1549278 | 0.0682068 | 433.849 | 0.000166016 | 1 | 118 | 0.0682678 | 0.1772068 | 9.223111 | 9.068183 | 0.003093552 | 82.23195
| 0.0721741 | 243.698 | 2.82837e-06 | 1 | 119 | 0.0717468 | 0.1811741 | 0.1571317 | 0.0721741 | 434.249 | 0.000167786 | 1 | 119 | 0.0722046 | 0.1811741 | 9.321444 | 9.164313 | 0.003126535 | 83.98463
| 0.0761414 | 244.098 | 2.86896e-06 | 1 | 120 | 0.0762939 | 0.1851414 | 0.1593867 | 0.0761414 | 434.649 | 0.00016745 | 1 | 120 | 0.0761108 | 0.1851414 | 9.302778 | 9.143391 | 0.003120274 | 83.6016
| 0.0801086 | 244.498 | 2.90863e-06 | 1 | 121 | 0.0797119 | 0.1891086 | 0.1615906 | 0.0801086 | 435.049 | 0.000168976 | 1 | 121 | 0.0800171 | 0.1891086 | 9.387556 | 9.225965 | 0.003148709 | 85.11843
| 0.0840759 | 244.898 | 2.94647e-06 | 1 | 122 | 0.0837097 | 0.1930759 | 0.1636928 | 0.0840759 | 435.449 | 0.000169098 | 1 | 122 | 0.0839844 | 0.1930759 | 9.394333 | 9.230641 | 0.003150983 | 85.20473
| 0.0880432 | 245.298 | 2.98309e-06 | 1 | 123 | 0.087738 | 0.1970432 | 0.1657272 | 0.0880432 | 435.849 | 0.000164948 | 1 | 123 | 0.0880127 | 0.1970432 | 9.163778 | 8.998051 | 0.003073651 | 80.96491
| 0.0920105 | 245.698 | 3.01971e-06 | 1 | 124 | 0.0917969 | 0.2010105 | 0.1677617 | 0.0920105 | 436.249 | 0.000171844 | 1 | 124 | 0.0920105 | 0.2010105 | 9.546889 | 9.379127 | 0.003202152 | 87.96803
| 0.0959778 | 246.098 | 3.03589e-06 | 1 | 125 | 0.0960999 | 0.2049778 | 0.1686606 | 0.0959778 | 436.649 | 0.000173431 | 1 | 125 | 0.0959167 | 0.2049778 | 9.635056 | 9.466395 | 0.003231724 | 89.61263
| 0.0999451 | 246.498 | 3.07007e-06 | 1 | 126 | 0.100037 | 0.2089451 | 0.1705594 | 0.0999451 | 437.049 | 0.000177643 | 1 | 126 | 0.0999451 | 0.2089451 | 9.869056 | 9.698496 | 0.003310211 | 94.06083
| 0.103912 | 246.898 | 3.10516e-06 | 1 | 127 | 0.104065 | 0.212912 | 0.1725089 | 0.103912 | 437.449 | 0.000175537 | 1 | 127 | 0.103943 | 0.212912 | 9.752056 | 9.579547 | 0.003270967 | 91.76771
| 0.10788 | 247.298 | 3.13812e-06 | 1 | 128 | 0.107971 | 0.21688 | 0.17434 | 0.10788 | 437.849 | 0.000179291 | 1 | 128 | 0.107788 | 0.21688 | 9.960611 | 9.786271 | 0.00334092 | 95.7711
| 0.111847 | 247.698 | 3.17169e-06 | 1 | 129 | 0.111938 | 0.220847 | 0.176205 | 0.111847 | 438.249 | 0.000180847 | 1 | 129 | 0.111755 | 0.220847 | 10.04706 | 9.870851 | 0.003369914 | 97.43369
| 0.115814 | 248.098 | 3.20709e-06 | 1 | 130 | 0.115997 | 0.224814 | 0.1781717 | 0.115814 | 438.649 | 0.000180756 | 1 | 130 | 0.115692 | 0.224814 | 10.042 | 9.863828 | 0.003368218 | 97.29511
| 0.119781 | 248.498 | 3.2373e-06 | 1 | 131 | 0.119843 | 0.228781 | 0.17985 | 0.119781 | 439.049 | 0.000182312 | 1 | 131 | 0.11969 | 0.228781 | 10.12844 | 9.948594 | 0.003397213 | 98.97453
| 0.123749 | 248.898 | 3.26935e-06 | 1 | 132 | 0.123962 | 0.232749 | 0.1816306 | 0.123749 | 439.449 | 0.000184845 | 1 | 132 | 0.123688 | 0.232749 | 10.26917 | 10.08754 | 0.003444413 | 101.7584
| 0.127716 | 249.298 | 3.29895e-06 | 1 | 133 | 0.127747 | 0.236716 | 0.183275 | 0.127716 | 439.849 | 0.000186066 | 1 | 133 | 0.127594 | 0.236716 | 10.337 | 10.153725 | 0.003467165 | 103.0981
| 0.131683 | 249.698 | 3.33069e-06 | 1 | 134 | 0.131683 | 0.240683 | 0.1850383 | 0.131683 | 440.249 | 0.000186707 | 1 | 134 | 0.131561 | 0.240683 | 10.37261 | 10.18757 | 0.00347911 | 103.7866
| 0.135651 | 250.098 | 3.35693e-06 | 1 | 135 | 0.135773 | 0.244651 | 0.1864961 | 0.135651 | 440.649 | 0.000187103 | 1 | 135 | 0.135498 | 0.244651 | 10.39461 | 10.208115 | 0.003486489 | 104.2056
| 0.139618 | 250.498 | 3.3905e-06 | 1 | 136 | 0.139648 | 0.248618 | 0.1883611 | 0.139618 | 441.049 | 0.000190186 | 1 | 136 | 0.139465 | 0.248618 | 10.56589 | 10.37753 | 0.003543938 | 107.6931
| 0.143585 | 250.898 | 3.42102e-06 | 1 | 137 | 0.143677 | 0.252585 | 0.1900567 | 0.143585 | 441.449 | 0.000191345 | 1 | 137 | 0.143524 | 0.252585 | 10.63028 | 10.44022 | 0.003565535 | 108.9982
| 0.147552 | 251.298 | 3.45154e-06 | 1 | 138 | 0.147705 | 0.256552 | 0.1917522 | 0.147552 | 441.849 | 0.000191864 | 1 | 138 | 0.1474 | 0.256552 | 10.65911 | 10.46736 | 0.003575206 | 109.5656
| 0.15152 | 251.698 | 3.48511e-06 | 1 | 139 | 0.15155 | 0.26052 | 0.1936172 | 0.15152 | 442.249 | 0.000191833 | 1 | 139 | 0.151428 | 0.26052 | 10.65739 | 10.46377 | 0.003574628 | 109.4905
| 0.155487 | 252.098 | 3.51318e-06 | 1 | 140 | 0.15564 | 0.264487 | 0.1951767 | 0.155487 | 442.649 | 0.000191711 | 1 | 140 | 0.155304 | 0.264487 | 10.65061 | 10.45543 | 0.003572355 | 109.3161
| 0.159454 | 252.498 | 3.54004e-06 | 1 | 141 | 0.159546 | 0.268454 | 0.1966689 | 0.159454 | 443.049 | 0.000194946 | 1 | 141 | 0.159393 | 0.268454 | 10.83033 | 10.63366 | 0.003632636 | 113.0748
| 0.163422 | 252.898 | 3.5675e-06 | 1 | 142 | 0.163452 | 0.272422 | 0.1981944 | 0.163422 | 443.449 | 0.000195282 | 1 | 142 | 0.163269 | 0.272422 | 10.849 | 10.65081 | 0.003638897 | 113.4397
| 0.167389 | 253.298 | 3.59802e-06 | 1 | 143 | 0.167236 | 0.276389 | 0.19989 | 0.167389 | 443.849 | 0.00019754 | 1 | 143 | 0.167206 | 0.276389 | 10.97444 | 10.77455 | 0.003680973 | 116.091
| 0.171356 | 253.698 | 3.62549e-06 | 1 | 144 | 0.171295 | 0.280356 | 0.2014161 | 0.171356 | 444.249 | 0.000196838 | 1 | 144 | 0.171173 | 0.280356 | 10.93544 | 10.73403 | 0.003667891 | 115.2194
| 0.175323 | 254.098 | 3.65601e-06 | 1 | 145 | 0.175415 | 0.284323 | 0.2031117 | 0.175323 | 444.649 | 0.000197418 | 1 | 145 | 0.17511 | 0.284323 | 10.96767 | 10.764555 | 0.003678699 | 115.8756
| 0.179291 | 254.498 | 3.68042e-06 | 1 | 146 | 0.179443 | 0.288291 | 0.2044678 | 0.179291 | 445.049 | 0.000201202 | 1 | 146 | 0.179199 | 0.288291 | 11.17789 | 10.97342 | 0.00374921 | 120.416
| 0.183258 | 254.898 | 3.71399e-06 | 1 | 147 | 0.183197 | 0.292258 | 0.2063328 | 0.183258 | 445.449 | 0.000202118 | 1 | 147 | 0.183105 | 0.292258 | 11.22878 | 11.022445 | 0.003766279 | 121.4943
| 0.187225 | 255.298 | 3.74146e-06 | 1 | 148 | 0.187225 | 0.296225 | 0.2078589 | 0.187225 | 445.849 | 0.000203552 | 1 | 148 | 0.186981 | 0.296225 | 11.30844 | 11.10059 | 0.003793001 | 123.223
| 0.191193 | 255.698 | 3.77197e-06 | 1 | 149 | 0.191223 | 0.300193 | 0.2095539 | 0.191193 | 446.249 | 0.000203339 | 1 | 149 | 0.19104 | 0.300193 | 11.29661 | 11.08706 | 0.003789031 | 122.9228
| 0.19516 | 256.098 | 3.79639e-06 | 1 | 150 | 0.195068 | 0.30416 | 0.2109106 | 0.19516 | 446.649 | 0.000205719 | 1 | 150 | 0.194946 | 0.30416 | 11.42883 | 11.21792 | 0.003833381 | 125.8418
| 0.199127 | 256.498 | 3.8269e-06 | 1 | 151 | 0.199066 | 0.308127 | 0.2126056 | 0.199127 | 447.049 | 0.000202118 | 1 | 151 | 0.199005 | 0.308127 | 11.22878 | 11.01617 | 0.003766279 | 121.3561
| 0.203094 | 256.898 | 3.85437e-06 | 1 | 152 | 0.203064 | 0.312094 | 0.2141317 | 0.203094 | 447.449 | 0.000206329 | 1 | 152 | 0.202942 | 0.312094 | 11.46272 | 11.24859 | 0.003844747 | 126.5308
| 0.207062 | 257.298 | 3.88184e-06 | 1 | 153 | 0.207001 | 0.316062 | 0.2156578 | 0.207062 | 447.849 | 0.000208954 | 1 | 153 | 0.206848 | 0.316062 | 11.60856 | 11.3929 | 0.003893662 | 129.7981
| 0.211029 | 257.698 | 3.91235e-06 | 1 | 154 | 0.210968 | 0.320029 | 0.2173528 | 0.211029 | 448.249 | 0.000212128 | 1 | 154 | 0.210846 | 0.320029 | 11.78489 | 11.56754 | 0.003952806 | 133.8079
| 0.214996 | 258.098 | 3.93982e-06 | 1 | 155 | 0.214966 | 0.323996 | 0.2188789 | 0.214996 | 448.649 | 0.000211334 | 1 | 155 | 0.214752 | 0.323996 | 11.74078 | 11.5219 | 0.003938011 | 132.7542
| 0.218964 | 258.498 | 3.97034e-06 | 1 | 156 | 0.219055 | 0.327964 | 0.2205744 | 0.218964 | 449.049 | 0.000216034 | 1 | 156 | 0.218689 | 0.327964 | 12.00189 | 11.78131 | 0.004025591 | 138.7994
| 0.222931 | 258.898 | 4.00085e-06 | 1 | 157 | 0.222839 | 0.331931 | 0.2222694 | 0.222931 | 449.449 | 0.00021405 | 1 | 157 | 0.222687 | 0.331931 | 11.89167 | 11.6694 | 0.003988621 | 136.1748
| 0.226898 | 259.298 | 4.03137e-06 | 1 | 158 | 0.226776 | 0.335898 | 0.223965 | 0.226898 | 449.849 | 0.00021347 | 1 | 158 | 0.226654 | 0.335898 | 11.85944 | 11.63548 | 0.003977813 | 135.3844
| 0.230865 | 259.698 | 4.05579e-06 | 1 | 159 | 0.230682 | 0.339865 | 0.2253217 | 0.230865 | 450.249 | 0.000216675 | 1 | 159 | 0.230591 | 0.339865 | 12.0375 | 11.81218 | 0.004037535 | 139.5276
| 0.234833 | 260.098 | 4.0863e-06 | 1 | 160 | 0.234741 | 0.343833 | 0.2270167 | 0.234833 | 450.649 | 0.000212921 | 1 | 160 | 0.23465 | 0.343833 | 11.82894 | 11.60193 | 0.003967583 | 134.6047
| 0.2388 | 260.498 | 4.11682e-06 | 1 | 161 | 0.238831 | 0.3478 | 0.2287122 | 0.2388 | 451.049 | 0.000216797 | 1 | 161 | 0.238495 | 0.3478 | 12.04428 | 11.81557 | 0.004039809 | 139.6076
| 0.242767 | 260.898 | 4.14734e-06 | 1 | 162 | 0.242737 | 0.351767 | 0.2304078 | 0.242767 | 451.449 | 0.000218292 | 1 | 162 | 0.242493 | 0.351767 | 12.12733 | 11.89693 | 0.004067667 | 141.5368
| 0.246735 | 261.298 | 4.1748e-06 | 1 | 163 | 0.246826 | 0.355735 | 0.2319333 | 0.246735 | 451.849 | 0.000219971 | 1 | 163 | 0.246429 | 0.355735 | 12.22061 | 11.98868 | 0.004098953 | 143.7284
| 0.250702 | 261.698 | 4.20532e-06 | 1 | 164 | 0.25058 | 0.359702 | 0.2336289 | 0.250702 | 452.249 | 0.000221008 | 1 | 164 | 0.250366 | 0.359702 | 12.27822 | 12.04459 | 0.004118277 | 145.0722
| 0.254669 | 262.098 | 4.23584e-06 | 1 | 165 | 0.254547 | 0.363669 | 0.2353244 | 0.254669 | 452.649 | 0.000222382 | 1 | 165 | 0.254425 | 0.363669 | 12.35456 | 12.11923 | 0.00414388 | 146.8758
| 0.258636 | 262.498 | 4.26636e-06 | 1 | 166 | 0.258759 | 0.367636 | 0.23702 | 0.258636 | 453.049 | 0.000223022 | 1 | 166 | 0.258362 | 0.367636 | 12.39011 | 12.15309 | 0.004155806 | 147.6976
| 0.262604 | 262.898 | 4.29688e-06 | 1 | 167 | 0.262634 | 0.371604 | 0.2387156 | 0.262604 | 453.449 | 0.000224915 | 1 | 167 | 0.26236 | 0.371604 | 12.49528 | 12.25656 | 0.00419108 | 150.2233
| 0.266571 | 263.298 | 4.33044e-06 | 1 | 168 | 0.266479 | 0.375571 | 0.24058 | 0.266571 | 453.849 | 0.000224854 | 1 | 168 | 0.266296 | 0.375571 | 12.49189 | 12.25131 | 0.004189943 | 150.0946
| 0.270538 | 263.698 | 4.36096e-06 | 1 | 169 | 0.270416 | 0.379538 | 0.2422756 | 0.270538 | 454.249 | 0.000224884 | 1 | 169 | 0.270233 | 0.379538 | 12.49356 | 12.25128 | 0.004190502 | 150.0939
| 0.274506 | 264.098 | 4.38843e-06 | 1 | 170 | 0.274323 | 0.383506 | 0.2438017 | 0.274506 | 454.649 | 0.000228882 | 1 | 170 | 0.274231 | 0.383506 | 12.71567 | 12.471865 | 0.004265001 | 155.5474
| 0.278473 | 264.498 | 4.422e-06 | 1 | 171 | 0.278473 | 0.387473 | 0.2456667 | 0.278473 | 455.049 | 0.000227509 | 1 | 171 | 0.278137 | 0.387473 | 12.63939 | 12.39372 | 0.004239417 | 153.6044
| 0.28244 | 264.898 | 4.45251e-06 | 1 | 172 | 0.282471 | 0.39144 | 0.2473617 | 0.28244 | 455.449 | 0.000230103 | 1 | 172 | 0.282166 | 0.39144 | 12.7835 | 12.53614 | 0.004287753 | 157.1548
| 0.286407 | 265.298 | 4.48608e-06 | 1 | 173 | 0.286316 | 0.395407 | 0.2492267 | 0.286407 | 455.849 | 0.000228943 | 1 | 173 | 0.286072 | 0.395407 | 12.71906 | 12.46983 | 0.004266138 | 155.4966
| 0.290375 | 265.698 | 4.51965e-06 | 1 | 174 | 0.290314 | 0.399375 | 0.2510917 | 0.290375 | 456.249 | 0.000231476 | 1 | 174 | 0.289978 | 0.399375 | 12.85978 | 12.60869 | 0.004313338 | 158.979
| 0.294342 | 266.098 | 4.55017e-06 | 1 | 175 | 0.294281 | 0.403342 | 0.2527872 | 0.294342 | 456.649 | 0.000232361 | 1 | 175 | 0.294037 | 0.403342 | 12.90894 | 12.65616 | 0.004329829 | 160.1783
| 0.298309 | 266.498 | 4.58374e-06 | 1 | 176 | 0.298187 | 0.407309 | 0.2546522 | 0.298309 | 457.049 | 0.000229858 | 1 | 176 | 0.297943 | 0.407309 | 12.76989 | 12.51524 | 0.004283188 | 156.6311
| 0.302277 | 266.898 | 4.61426e-06 | 1 | 177 | 0.302063 | 0.411277 | 0.2563478 | 0.302277 | 457.449 | 0.000231781 | 1 | 177 | 0.301849 | 0.411277 | 12.87672 | 12.62037 | 0.004319021 | 159.2739
| 0.306244 | 267.298 | 4.64172e-06 | 1 | 178 | 0.306274 | 0.415244 | 0.2578733 | 0.306244 | 457.849 | 0.00023233 | 1 | 178 | 0.305908 | 0.415244 | 12.90722 | 12.64935 | 0.004329252 | 160.006
| 0.310211 | 267.698 | 4.67834e-06 | 1 | 179 | 0.310028 | 0.419211 | 0.2599078 | 0.310211 | 458.249 | 0.000232452 | 1 | 179 | 0.309906 | 0.419211 | 12.914 | 12.65409 | 0.004331525 | 160.126
| 0.314178 | 268.098 | 4.70886e-06 | 1 | 180 | 0.314056 | 0.423178 | 0.2616033 | 0.314178 | 458.649 | 0.000236877 | 1 | 180 | 0.313843 | 0.423178 | 13.15983 | 12.89823 | 0.004413981 | 166.3643
| 0.318146 | 268.498 | 4.74243e-06 | 1 | 181 | 0.317963 | 0.427146 | 0.2634683 | 0.318146 | 459.049 | 0.000233368 | 1 | 181 | 0.317749 | 0.427146 | 12.96489 | 12.70142 | 0.004348594 | 161.3261
| 0.322113 | 268.898 | 4.776e-06 | 1 | 182 | 0.321991 | 0.431113 | 0.2653333 | 0.322113 | 459.449 | 0.000236359 | 1 | 182 | 0.321777 | 0.431113 | 13.13106 | 12.86572 | 0.004404328 | 165.5268
| 0.32608 | 269.298 | 4.80957e-06 | 1 | 183 | 0.326111 | 0.43508 | 0.2671983 | 0.32608 | 459.849 | 0.000239319 | 1 | 183 | 0.325745 | 0.43508 | 13.2955 | 13.0283 | 0.004459485 | 169.7366
| 0.330048 | 269.698 | 4.84009e-06 | 1 | 184 | 0.329926 | 0.439048 | 0.2688939 | 0.330048 | 460.249 | 0.000240295 | 1 | 184 | 0.329742 | 0.439048 | 13.34972 | 13.08083 | 0.004477672 | 171.1081
| 0.334015 | 270.098 | 4.87976e-06 | 1 | 185 | 0.333893 | 0.443015 | 0.2710978 | 0.334015 | 460.649 | 0.000239807 | 1 | 185 | 0.333801 | 0.443015 | 13.32261 | 13.05151 | 0.004468578 | 170.342
| 0.337982 | 270.498 | 4.91333e-06 | 1 | 186 | 0.337708 | 0.446982 | 0.2729628 | 0.337982 | 461.049 | 0.000239685 | 1 | 186 | 0.337494 | 0.446982 | 13.31583 | 13.04287 | 0.004466305 | 170.1165
| 0.341949 | 270.898 | 4.9469e-06 | 1 | 187 | 0.341797 | 0.450949 | 0.2748278 | 0.341949 | 461.449 | 0.000241882 | 1 | 187 | 0.341644 | 0.450949 | 13.43789 | 13.16306 | 0.004507244 | 173.2662
| 0.345917 | 271.298 | 4.98352e-06 | 1 | 188 | 0.345673 | 0.454917 | 0.2768622 | 0.345917 | 461.849 | 0.000243195 | 1 | 188 | 0.34552 | 0.454917 | 13.51083 | 13.23397 | 0.004531711 | 175.138
| 0.349884 | 271.698 | 5.01709e-06 | 1 | 189 | 0.349701 | 0.458884 | 0.2787272 | 0.349884 | 462.249 | 0.000240662 | 1 | 189 | 0.349518 | 0.458884 | 13.37011 | 13.09138 | 0.004484511 | 171.3843
| 0.353851 | 272.098 | 5.05371e-06 | 1 | 190 | 0.353729 | 0.462851 | 0.2807617 | 0.353851 | 462.649 | 0.00024353 | 1 | 190 | 0.353424 | 0.462851 | 13.52944 | 13.24868 | 0.004537953 | 175.5276
| 0.357819 | 272.498 | 5.08728e-06 | 1 | 191 | 0.357635 | 0.466819 | 0.2826267 | 0.357819 | 463.049 | 0.000243866 | 1 | 191 | 0.357391 | 0.466819 | 13.54811 | 13.26548 | 0.004544214 | 175.9731
| 0.361786 | 272.898 | 5.1239e-06 | 1 | 192 | 0.361633 | 0.470786 | 0.2846611 | 0.361786 | 463.449 | 0.00024527 | 1 | 192 | 0.361389 | 0.470786 | 13.62611 | 13.34145 | 0.004570376 | 177.9943
| 0.365753 | 273.298 | 5.15747e-06 | 1 | 193 | 0.365662 | 0.474753 | 0.2865261 | 0.365753 | 463.849 | 0.000244781 | 1 | 193 | 0.365265 | 0.474753 | 13.59894 | 13.31242 | 0.004561264 | 177.2205
| 0.36972 | 273.698 | 5.19714e-06 | 1 | 194 | 0.369659 | 0.47872 | 0.28873 | 0.36972 | 464.249 | 0.000247589 | 1 | 194 | 0.369324 | 0.47872 | 13.75494 | 13.46621 | 0.004613589 | 181.3389
| 0.373688 | 274.098 | 5.22766e-06 | 1 | 195 | 0.373444 | 0.482688 | 0.2904256 | 0.373688 | 464.649 | 0.000247986 | 1 | 195 | 0.373199 | 0.482688 | 13.777 | 13.48657 | 0.004620986 | 181.8877
| 0.377655 | 274.498 | 5.26123e-06 | 1 | 196 | 0.377655 | 0.486655 | 0.2922906 | 0.377655 | 465.049 | 0.000246796 | 1 | 196 | 0.377319 | 0.486655 | 13.71089 | 13.4186 | 0.004598812 | 180.0588
| 0.381622 | 274.898 | 5.3009e-06 | 1 | 197 | 0.381348 | 0.490622 | 0.2944944 | 0.381622 | 465.449 | 0.000248383 | 1 | 197 | 0.381226 | 0.490622 | 13.79906 | 13.50456 | 0.004628384 | 182.3732
| 0.38559 | 275.298 | 5.34058e-06 | 1 | 198 | 0.385437 | 0.49459 | 0.2966989 | 0.38559 | 465.849 | 0.000249573 | 1 | 198 | 0.385132 | 0.49459 | 13.86517 | 13.56847 | 0.004650559 | 184.1033
| 0.389557 | 275.698 | 5.37109e-06 | 1 | 199 | 0.389313 | 0.498557 | 0.2983939 | 0.389557 | 466.249 | 0.000249664 | 1 | 199 | 0.389099 | 0.498557 | 13.87022 | 13.57183 | 0.004652254 | 184.1945
| 0.393524 | 276.098 | 5.40771e-06 | 1 | 200 | 0.39328 | 0.502524 | 0.3004283 | 0.393524 | 466.649 | 0.000251282 | 1 | 200 | 0.393127 | 0.502524 | 13.96011 | 13.65968 | 0.004682404 | 186.5869
| 0.397491 | 276.498 | 5.44739e-06 | 1 | 201 | 0.397369 | 0.506491 | 0.3026328 | 0.397491 | 467.049 | 0.00025296 | 1 | 201 | 0.397064 | 0.506491 | 14.05333 | 13.7507 | 0.004713672 | 189.0818
| 0.401459 | 276.898 | 5.48401e-06 | 1 | 202 | 0.401276 | 0.510459 | 0.3046672 | 0.401459 | 467.449 | 0.000252869 | 1 | 202 | 0.401001 | 0.510459 | 14.04828 | 13.74361 | 0.004711977 | 188.8868
| 0.405426 | 277.298 | 5.51453e-06 | 1 | 203 | 0.405151 | 0.514426 | 0.3063628 | 0.405426 | 467.849 | 0.000253296 | 1 | 203 | 0.404968 | 0.514426 | 14.072 | 13.76564 | 0.004719933 | 189.4928
| 0.409393 | 277.698 | 5.55725e-06 | 1 | 204 | 0.40921 | 0.518393 | 0.3087361 | 0.409393 | 468.249 | 0.000253784 | 1 | 204 | 0.408966 | 0.518393 | 14.09911 | 13.790375 | 0.004729027 | 190.1744
| 0.413361 | 278.098 | 5.59692e-06 | 1 | 205 | 0.413147 | 0.522361 | 0.31094 | 0.413361 | 468.649 | 0.00025351 | 1 | 205 | 0.412872 | 0.522361 | 14.08389 | 13.77295 | 0.004723921 | 189.6941
| 0.417328 | 278.498 | 5.6366e-06 | 1 | 206 | 0.417206 | 0.526328 | 0.3131444 | 0.417328 | 469.049 | 0.000257477 | 1 | 206 | 0.416931 | 0.526328 | 14.30428 | 13.99113 | 0.004797842 | 195.7518
| 0.421295 | 278.898 | 5.67017e-06 | 1 | 207 | 0.421051 | 0.530295 | 0.3150094 | 0.421295 | 469.449 | 0.000258545 | 1 | 207 | 0.420807 | 0.530295 | 14.36361 | 14.0486 | 0.004817743 | 197.3632
| 0.425262 | 279.298 | 5.71289e-06 | 1 | 208 | 0.425049 | 0.534262 | 0.3173828 | 0.425262 | 469.849 | 0.000257477 | 1 | 208 | 0.424835 | 0.534262 | 14.30428 | 13.986895 | 0.004797842 | 195.6332
| 0.42923 | 279.698 | 5.75256e-06 | 1 | 209 | 0.429077 | 0.53823 | 0.3195867 | 0.42923 | 470.249 | 0.000249878 | 1 | 209 | 0.428741 | 0.53823 | 13.88211 | 13.56252 | 0.004656242 | 183.9421
| 0.433197 | 280.098 | 5.78918e-06 | 1 | 210 | 0.432953 | 0.542197 | 0.3216211 | 0.433197 | 470.649 | 0.000260315 | 1 | 210 | 0.43277 | 0.542197 | 14.46194 | 14.14032 | 0.004850726 | 199.9487
| 0.437164 | 280.498 | 5.82886e-06 | 1 | 211 | 0.43689 | 0.546164 | 0.3238256 | 0.437164 | 471.049 | 0.000257233 | 1 | 211 | 0.436646 | 0.546164 | 14.29072 | 13.9669 | 0.004793296 | 195.0742
| 0.441132 | 280.898 | 5.86853e-06 | 1 | 212 | 0.44104 | 0.550132 | 0.3260294 | 0.441132 | 471.449 | 0.000257629 | 1 | 212 | 0.440613 | 0.550132 | 14.31272 | 13.98669 | 0.004800675 | 195.6276
| 0.445099 | 281.298 | 5.9082e-06 | 1 | 213 | 0.444824 | 0.554099 | 0.3282333 | 0.445099 | 471.849 | 0.000259613 | 1 | 213 | 0.444641 | 0.554099 | 14.42294 | 14.09471 | 0.004837645 | 198.6609
| 0.449066 | 281.698 | 5.95093e-06 | 1 | 214 | 0.448822 | 0.558066 | 0.3306072 | 0.449066 | 472.249 | 0.000260651 | 1 | 214 | 0.448547 | 0.558066 | 14.48061 | 14.15 | 0.004856987 | 200.2226
| 0.453033 | 282.098 | 5.99365e-06 | 1 | 215 | 0.452942 | 0.562033 | 0.3329806 | 0.453033 | 472.649 | 0.000259796 | 1 | 215 | 0.452423 | 0.562033 | 14.43311 | 14.10013 | 0.004841055 | 198.8137
| 0.457001 | 282.498 | 6.03638e-06 | 1 | 216 | 0.456848 | 0.566001 | 0.3353544 | 0.457001 | 473.049 | 0.000261017 | 1 | 216 | 0.456482 | 0.566001 | 14.50094 | 14.16559 | 0.004863807 | 200.6639
| 0.460968 | 282.898 | 6.07605e-06 | 1 | 217 | 0.460785 | 0.569968 | 0.3375583 | 0.460968 | 473.449 | 0.000259857 | 1 | 217 | 0.460449 | 0.569968 | 14.4365 | 14.09894 | 0.004842191 | 198.7802
| 0.464935 | 283.298 | 6.12183e-06 | 1 | 218 | 0.464844 | 0.573935 | 0.3401017 | 0.464935 | 473.849 | 0.000261353 | 1 | 218 | 0.464447 | 0.573935 | 14.51961 | 14.17951 | 0.004870068 | 201.0585
| 0.468903 | 283.698 | 6.16455e-06 | 1 | 219 | 0.468597 | 0.577903 | 0.342475 | 0.468903 | 474.249 | 0.000261139 | 1 | 219 | 0.468445 | 0.577903 | 14.50772 | 14.16525 | 0.00486608 | 200.6542
| 0.47287 | 284.098 | 6.21338e-06 | 1 | 220 | 0.472534 | 0.58187 | 0.3451878 | 0.47287 | 474.649 | 0.000263824 | 1 | 220 | 0.47226 | 0.58187 | 14.65689 | 14.3117 | 0.004916113 | 204.8248
| 0.476837 | 284.498 | 6.26221e-06 | 1 | 221 | 0.476746 | 0.585837 | 0.3479006 | 0.476837 | 475.049 | 0.000261963 | 1 | 221 | 0.476257 | 0.585837 | 14.5535 | 14.2056 | 0.004881435 | 201.7991
| 0.480804 | 284.898 | 6.31104e-06 | 1 | 222 | 0.480438 | 0.589804 | 0.3506133 | 0.480804 | 475.449 | 0.000261841 | 1 | 222 | 0.480316 | 0.589804 | 14.54672 | 14.19611 | 0.004879161 | 201.5295
| 0.484772 | 285.298 | 6.35986e-06 | 1 | 223 | 0.484375 | 0.593772 | 0.3533256 | 0.484772 | 475.849 | 0.000262482 | 1 | 223 | 0.484192 | 0.593772 | 14.58233 | 14.22901 | 0.004891106 | 202.4647
| 0.488739 | 285.698 | 6.40869e-06 | 1 | 224 | 0.488617 | 0.597739 | 0.3560383 | 0.488739 | 476.249 | 0.000263214 | 1 | 224 | 0.48822 | 0.597739 | 14.623 | 14.26696 | 0.004904746 | 203.5462
| 0.492706 | 286.098 | 6.46057e-06 | 1 | 225 | 0.49234 | 0.601706 | 0.3589206 | 0.492706 | 476.649 | 0.000263733 | 1 | 225 | 0.492126 | 0.601706 | 14.65183 | 14.29291 | 0.004914417 | 204.2874
| 0.496674 | 286.498 | 6.5155e-06 | 1 | 226 | 0.496429 | 0.605674 | 0.3619722 | 0.496674 | 477.049 | 0.000261871 | 1 | 226 | 0.496185 | 0.605674 | 14.54839 | 14.18642 | 0.00487972 | 201.2544
| 0.500641 | 286.898 | 6.56738e-06 | 1 | 227 | 0.500519 | 0.609641 | 0.3648544 | 0.500641 | 477.449 | 0.000265686 | 1 | 227 | 0.500061 | 0.609641 | 14.76033 | 14.39548 | 0.004950809 | 207.2298
| 0.504608 | 287.298 | 6.62537e-06 | 1 | 228 | 0.504425 | 0.613608 | 0.3680761 | 0.504608 | 477.849 | 0.000263855 | 1 | 228 | 0.504059 | 0.613608 | 14.65861 | 14.290535 | 0.00491669 | 204.2194
| 0.508575 | 287.698 | 6.68335e-06 | 1 | 229 | 0.508301 | 0.617575 | 0.3712972 | 0.508575 | 478.249 | 0.00026767 | 1 | 229 | 0.507904 | 0.617575 | 14.87056 | 14.49926 | 0.004987779 | 210.2285
| 0.512543 | 288.098 | 6.74133e-06 | 1 | 230 | 0.512238 | 0.621543 | 0.3745183 | 0.512543 | 478.649 | 0.0002659 | 1 | 230 | 0.511963 | 0.621543 | 14.77222 | 14.3977 | 0.004954797 | 207.2939
| 0.51651 | 288.498 | 6.79626e-06 | 1 | 231 | 0.516235 | 0.62551 | 0.37757 | 0.51651 | 479.049 | 0.00026825 | 1 | 231 | 0.515961 | 0.62551 | 14.90278 | 14.52521 | 0.004998587 | 210.9817
| 0.520477 | 288.898 | 6.8573e-06 | 1 | 232 | 0.520294 | 0.629477 | 0.3809611 | 0.520477 | 479.449 | 0.000267426 | 1 | 232 | 0.519897 | 0.629477 | 14.857 | 14.47604 | 0.004983233 | 209.5557
| 0.524445 | 289.298 | 6.91528e-06 | 1 | 233 | 0.5242 | 0.633445 | 0.3841822 | 0.524445 | 479.849 | 0.000269775 | 1 | 233 | 0.523865 | 0.633445 | 14.9875 | 14.60332 | 0.005027004 | 213.2569
| 0.528412 | 289.698 | 6.98242e-06 | 1 | 234 | 0.52829 | 0.637412 | 0.3879122 | 0.528412 | 480.249 | 0.000269196 | 1 | 234 | 0.52774 | 0.637412 | 14.95533 | 14.56742 | 0.005016215 | 212.2098
| 0.532379 | 290.098 | 7.04041e-06 | 1 | 235 | 0.531982 | 0.641379 | 0.3911339 | 0.532379 | 480.649 | 0.000270752 | 1 | 235 | 0.531738 | 0.641379 | 15.04178 | 14.65064 | 0.005045209 | 214.6414
| 0.536346 | 290.498 | 7.1106e-06 | 1 | 236 | 0.53598 | 0.645346 | 0.3950333 | 0.536346 | 481.049 | 0.00027005 | 1 | 236 | 0.535706 | 0.645346 | 15.00278 | 14.60774 | 0.005032128 | 213.3862
| 0.540314 | 290.898 | 7.17163e-06 | 1 | 237 | 0.539917 | 0.649314 | 0.3984239 | 0.540314 | 481.449 | 0.00027005 | 1 | 237 | 0.539612 | 0.649314 | 15.00278 | 14.60435 | 0.005032128 | 213.2872
| 0.544281 | 291.298 | 7.24182e-06 | 1 | 238 | 0.543945 | 0.653281 | 0.4023233 | 0.544281 | 481.849 | 0.000268158 | 1 | 238 | 0.54364 | 0.653281 | 14.89767 | 14.49534 | 0.004996873 | 210.115
| 0.548248 | 291.698 | 7.30591e-06 | 1 | 239 | 0.548035 | 0.657248 | 0.4058839 | 0.548248 | 482.249 | 0.000269501 | 1 | 239 | 0.547607 | 0.657248 | 14.97228 | 14.56639 | 0.005021898 | 212.1798
| 0.552216 | 292.098 | 7.3761e-06 | 1 | 240 | 0.551941 | 0.661216 | 0.4097833 | 0.552216 | 482.649 | 0.000269684 | 1 | 240 | 0.551605 | 0.661216 | 14.98244 | 14.57266 | 0.005025308 | 212.3625
| 0.556183 | 292.498 | 7.44934e-06 | 1 | 241 | 0.556 | 0.665183 | 0.4138522 | 0.556183 | 483.049 | 0.000269531 | 1 | 241 | 0.555542 | 0.665183 | 14.97394 | 14.56009 | 0.005022457 | 211.9963
| 0.56015 | 292.898 | 7.52258e-06 | 1 | 242 | 0.559875 | 0.66915 | 0.4179211 | 0.56015 | 483.449 | 0.000271667 | 1 | 242 | 0.55954 | 0.66915 | 15.09261 | 14.67469 | 0.00506226 | 215.3465
| 0.564117 | 293.298 | 7.56836e-06 | 1 | 243 | 0.563873 | 0.673117 | 0.4204644 | 0.564117 | 483.849 | 0.000268646 | 1 | 243 | 0.563538 | 0.673117 | 14.92478 | 14.50431 | 0.005005966 | 210.3751
| 0.568085 | 293.698 | 7.65381e-06 | 1 | 244 | 0.56778 | 0.677085 | 0.4252117 | 0.568085 | 484.249 | 0.00027298 | 1 | 244 | 0.567444 | 0.677085 | 15.16556 | 14.74034 | 0.005086726 | 217.2777
| 0.572052 | 294.098 | 7.71484e-06 | 1 | 245 | 0.571808 | 0.681052 | 0.4286022 | 0.572052 | 484.649 | 0.000273499 | 1 | 245 | 0.571381 | 0.681052 | 15.19439 | 14.76579 | 0.005096397 | 218.0285
| 0.576019 | 294.498 | 7.79419e-06 | 1 | 246 | 0.575836 | 0.685019 | 0.4330106 | 0.576019 | 485.049 | 0.000274719 | 1 | 246 | 0.575256 | 0.685019 | 15.26217 | 14.82916 | 0.005119131 | 219.9039
| 0.579987 | 294.898 | 7.87964e-06 | 1 | 247 | 0.57962 | 0.688987 | 0.4377578 | 0.579987 | 485.449 | 0.000275909 | 1 | 247 | 0.579346 | 0.688987 | 15.32828 | 14.89052 | 0.005141305 | 221.7276
| 0.583954 | 295.298 | 7.94373e-06 | 1 | 248 | 0.583588 | 0.692954 | 0.4413183 | 0.583954 | 485.849 | 0.000272095 | 1 | 248 | 0.583282 | 0.692954 | 15.11639 | 14.67507 | 0.005070235 | 215.3577
| 0.587921 | 295.698 | 8.09021e-06 | 1 | 249 | 0.587646 | 0.696921 | 0.4494561 | 0.587921 | 486.249 | 0.000274109 | 1 | 249 | 0.58725 | 0.696921 | 15.22828 | 14.77882 | 0.005107764 | 218.4136
| 0.591888 | 296.098 | 8.09937e-06 | 1 | 250 | 0.591553 | 0.700888 | 0.449965 | 0.591888 | 486.649 | 0.000275818 | 1 | 250 | 0.591217 | 0.700888 | 15.32322 | 14.87326 | 0.00513961 | 221.2138
| 0.595856 | 296.498 | 8.18481e-06 | 1 | 251 | 0.595642 | 0.704856 | 0.4547117 | 0.595856 | 487.049 | 0.000275513 | 1 | 251 | 0.595154 | 0.704856 | 15.30628 | 14.85157 | 0.005133926 | 220.569
| 0.599823 | 296.898 | 8.26416e-06 | 1 | 252 | 0.599457 | 0.708823 | 0.45912 | 0.599823 | 487.449 | 0.000275757 | 1 | 252 | 0.599182 | 0.708823 | 15.31983 | 14.86071 | 0.005138473 | 220.8408
| 0.60379 | 297.298 | 8.3313e-06 | 1 | 253 | 0.603363 | 0.71279 | 0.46285 | 0.60379 | 487.849 | 0.000277985 | 1 | 253 | 0.603027 | 0.71279 | 15.44361 | 14.98076 | 0.00517999 | 224.4232
| 0.607758 | 297.698 | 8.43811e-06 | 1 | 254 | 0.607452 | 0.716758 | 0.4687839 | 0.607758 | 488.249 | 0.000278412 | 1 | 254 | 0.607025 | 0.716758 | 15.46733 | 14.99855 | 0.005187946 | 224.9565
| 0.611725 | 298.098 | 8.51746e-06 | 1 | 255 | 0.61142 | 0.720725 | 0.4731922 | 0.611725 | 488.649 | 0.000278076 | 1 | 255 | 0.611023 | 0.720725 | 15.44867 | 14.97547 | 0.005181685 | 224.2648
| 0.615692 | 298.498 | 8.58154e-06 | 1 | 256 | 0.615448 | 0.724692 | 0.4767522 | 0.615692 | 489.049 | 0.000278381 | 1 | 256 | 0.615021 | 0.724692 | 15.46561 | 14.98886 | 0.005187369 | 224.6659
| 0.619659 | 298.898 | 8.71582e-06 | 1 | 257 | 0.619232 | 0.728659 | 0.4842122 | 0.619659 | 489.449 | 0.000278473 | 1 | 257 | 0.618896 | 0.728659 | 15.47072 | 14.98651 | 0.005189083 | 224.5955
| 0.623627 | 299.298 | 8.75854e-06 | 1 | 258 | 0.623322 | 0.732627 | 0.4865856 | 0.623627 | 489.849 | 0.000277039 | 1 | 258 | 0.622986 | 0.732627 | 15.39106 | 14.90447 | 0.005162362 | 222.1432
| 0.627594 | 299.698 | 8.83179e-06 | 1 | 259 | 0.627258 | 0.736594 | 0.490655 | 0.627594 | 490.249 | 0.000276703 | 1 | 259 | 0.626953 | 0.736594 | 15.37239 | 14.88173 | 0.005156101 | 221.466
| 0.631561 | 300.098 | 8.96606e-06 | 1 | 260 | 0.631165 | 0.740561 | 0.4981144 | 0.631561 | 490.649 | 0.000274841 | 1 | 260 | 0.630859 | 0.740561 | 15.26894 | 14.77083 | 0.005121404 | 218.1774
| 0.635529 | 300.498 | 8.99048e-06 | 1 | 261 | 0.635162 | 0.744529 | 0.4994711 | 0.635529 | 491.049 | 0.00027417 | 1 | 261 | 0.634766 | 0.744529 | 15.23167 | 14.7322 | 0.005108901 | 217.0376
| 0.639496 | 300.898 | 9.08508e-06 | 1 | 262 | 0.639221 | 0.748496 | 0.5047267 | 0.639496 | 491.449 | 0.000279694 | 1 | 262 | 0.638794 | 0.748496 | 15.53856 | 15.03383 | 0.005211835 | 226.016
| 0.643463 | 301.298 | 9.21936e-06 | 1 | 263 | 0.643158 | 0.752463 | 0.5121867 | 0.643463 | 491.849 | 0.000279083 | 1 | 263 | 0.642761 | 0.752463 | 15.50461 | 14.99242 | 0.00520045 | 224.7728
| 0.64743 | 301.698 | 9.24072e-06 | 1 | 264 | 0.646942 | 0.75643 | 0.5133733 | 0.64743 | 492.249 | 0.000277588 | 1 | 264 | 0.646729 | 0.75643 | 15.42156 | 14.90818 | 0.005172592 | 222.2539
| 0.651398 | 302.098 | 9.34448e-06 | 1 | 265 | 0.650879 | 0.760398 | 0.5191378 | 0.651398 | 492.649 | 0.000281952 | 1 | 265 | 0.650543 | 0.760398 | 15.664 | 15.14486 | 0.005253911 | 229.3669
| 0.655365 | 302.498 | 9.53979e-06 | 1 | 266 | 0.654877 | 0.764365 | 0.5299883 | 0.655365 | 493.049 | 0.000280884 | 1 | 266 | 0.654572 | 0.764365 | 15.60467 | 15.07468 | 0.00523401 | 227.2459
| 0.659332 | 302.898 | 9.51538e-06 | 1 | 267 | 0.658966 | 0.768332 | 0.5286322 | 0.659332 | 493.449 | 0.000279907 | 1 | 267 | 0.658539 | 0.768332 | 15.55039 | 15.02176 | 0.005215804 | 225.6532
| 0.6633 | 303.298 | 9.61609e-06 | 1 | 268 | 0.662964 | 0.7723 | 0.5342272 | 0.6633 | 493.849 | 0.000278656 | 1 | 268 | 0.662537 | 0.7723 | 15.48089 | 14.94666 | 0.005192493 | 223.4027
| 0.667267 | 303.698 | 9.86328e-06 | 1 | 269 | 0.666779 | 0.776267 | 0.54796 | 0.667267 | 494.249 | 0.000279968 | 1 | 269 | 0.666504 | 0.776267 | 15.55378 | 15.00582 | 0.005216941 | 225.1746
| 0.671234 | 304.098 | 9.82666e-06 | 1 | 270 | 0.670746 | 0.780234 | 0.5459256 | 0.671234 | 494.649 | 0.000278168 | 1 | 270 | 0.67041 | 0.780234 | 15.45378 | 14.90785 | 0.0051834 | 222.2441
| 0.675201 | 304.498 | 9.89685e-06 | 1 | 271 | 0.674835 | 0.784201 | 0.549825 | 0.675201 | 495.049 | 0.000281677 | 1 | 271 | 0.674469 | 0.784201 | 15.64872 | 15.0989 | 0.005248787 | 227.9767
| 0.679169 | 304.898 | 1.00189e-05 | 1 | 272 | 0.678711 | 0.788169 | 0.5566056 | 0.679169 | 495.449 | 0.000280548 | 1 | 272 | 0.678375 | 0.788169 | 15.586 | 15.02939 | 0.005227749 | 225.8827
| 0.683136 | 305.298 | 1.01013e-05 | 1 | 273 | 0.682587 | 0.792136 | 0.5611833 | 0.683136 | 495.849 | 0.000283112 | 1 | 273 | 0.682312 | 0.792136 | 15.72844 | 15.16726 | 0.005275526 | 230.0458
| 0.687103 | 305.698 | 1.03882e-05 | 1 | 274 | 0.686615 | 0.796103 | 0.5771222 | 0.687103 | 496.249 | 0.000283722 | 1 | 274 | 0.686279 | 0.796103 | 15.76233 | 15.18521 | 0.005286893 | 230.5906
| 0.691071 | 306.098 | 1.02814e-05 | 1 | 275 | 0.690704 | 0.800071 | 0.5711889 | 0.691071 | 496.649 | 0.000283203 | 1 | 275 | 0.690308 | 0.800071 | 15.7335 | 15.16231 | 0.005277222 | 229.8957
| 0.695038 | 306.498 | 1.03851e-05 | 1 | 276 | 0.694672 | 0.804038 | 0.57695 | 0.695038 | 497.049 | 0.000284027 | 1 | 276 | 0.694214 | 0.804038 | 15.77928 | 15.20233 | 0.005292577 | 231.1108
| 0.699005 | 306.898 | 1.06964e-05 | 1 | 277 | 0.698547 | 0.808005 | 0.5942444 | 0.699005 | 497.449 | 0.000284973 | 1 | 277 | 0.698151 | 0.808005 | 15.83183 | 15.23759 | 0.005310204 | 232.1841
| 0.702972 | 307.298 | 1.0675e-05 | 1 | 278 | 0.702545 | 0.811972 | 0.5930556 | 0.702972 | 497.849 | 0.000284912 | 1 | 278 | 0.702118 | 0.811972 | 15.82844 | 15.23539 | 0.005309068 | 232.1171
| 0.70694 | 307.698 | 1.06964e-05 | 1 | 279 | 0.706604 | 0.81594 | 0.5942444 | 0.70694 | 498.249 | 0.000286011 | 1 | 279 | 0.706146 | 0.81594 | 15.8895 | 15.29526 | 0.005329547 | 233.9448
| 0.710907 | 308.098 | 1.08124e-05 | 1 | 280 | 0.710266 | 0.819907 | 0.6006889 | 0.710907 | 498.649 | 0.00028714 | 1 | 280 | 0.710022 | 0.819907 | 15.95222 | 15.35153 | 0.005350584 | 235.6696
| 0.714874 | 308.498 | 1.091e-05 | 1 | 281 | 0.714264 | 0.823874 | 0.6061111 | 0.714874 | 499.049 | 0.000287201 | 1 | 281 | 0.713959 | 0.823874 | 15.95561 | 15.3495 | 0.005351721 | 235.6072
| 0.718842 | 308.898 | 1.12335e-05 | 1 | 282 | 0.718353 | 0.827842 | 0.6240833 | 0.718842 | 499.449 | 0.00028418 | 1 | 282 | 0.718018 | 0.827842 | 15.78778 | 15.16369 | 0.005295428 | 229.9376
| 0.722809 | 309.298 | 1.11176e-05 | 1 | 283 | 0.722198 | 0.831809 | 0.6176444 | 0.722809 | 499.849 | 0.00028653 | 1 | 283 | 0.722046 | 0.831809 | 15.91833 | 15.30069 | 0.005339218 | 234.1111
| 0.726776 | 309.698 | 1.12366e-05 | 1 | 284 | 0.726318 | 0.835776 | 0.6242556 | 0.726776 | 500.249 | 0.000286835 | 1 | 284 | 0.725952 | 0.835776 | 15.93528 | 15.31102 | 0.005344901 | 234.4274
| 0.730743 | 310.098 | 1.15784e-05 | 1 | 285 | 0.730347 | 0.839743 | 0.6432444 | 0.730743 | 500.649 | 0.000289917 | 1 | 285 | 0.729828 | 0.839743 | 16.1065 | 15.46326 | 0.005402331 | 239.1123
| 0.734711 | 310.498 | 1.14807e-05 | 1 | 286 | 0.734222 | 0.843711 | 0.6378167 | 0.734711 | 501.049 | 0.000287109 | 1 | 286 | 0.733795 | 0.843711 | 15.9505 | 15.31268 | 0.005350007 | 234.4783
| 0.738678 | 310.898 | 1.17889e-05 | 1 | 287 | 0.738159 | 0.847678 | 0.6549389 | 0.738678 | 501.449 | 0.000291412 | 1 | 287 | 0.737793 | 0.847678 | 16.18956 | 15.53462 | 0.005430189 | 241.3243
| 0.742645 | 311.298 | 1.19324e-05 | 1 | 288 | 0.742004 | 0.851645 | 0.6629111 | 0.742645 | 501.849 | 0.000288452 | 1 | 288 | 0.74176 | 0.851645 | 16.02511 | 15.3622 | 0.005375032 | 235.9972
| 0.746613 | 311.698 | 1.18317e-05 | 1 | 289 | 0.746155 | 0.855613 | 0.6573167 | 0.746613 | 502.249 | 0.000289368 | 1 | 289 | 0.745758 | 0.855613 | 16.076 | 15.41868 | 0.005392101 | 237.7358
| 0.75058 | 312.098 | 1.19629e-05 | 1 | 290 | 0.749939 | 0.85958 | 0.6646056 | 0.75058 | 502.649 | 0.000292725 | 1 | 290 | 0.749634 | 0.85958 | 16.2625 | 15.59789 | 0.005454656 | 243.2943
| 0.754547 | 312.498 | 1.22986e-05 | 1 | 291 | 0.754395 | 0.863547 | 0.6832556 | 0.754547 | 503.049 | 0.000289368 | 1 | 291 | 0.7547 | 0.863547 | 16.076 | 15.39274 | 0.005392101 | 236.9366
| 0.758514 | 312.898 | 1.24542e-05 | 1 | 292 | 0.758362 | 0.867514 | 0.6919 | 0.758514 | 503.449 | 0.000291809 | 1 | 292 | 0.758362 | 0.867514 | 16.21161 | 15.51971 | 0.005437587 | 240.8614
| 0.762482 | 313.298 | 1.23688e-05 | 1 | 293 | 0.761719 | 0.871482 | 0.6871556 | 0.762482 | 503.849 | 0.000289978 | 1 | 293 | 0.762939 | 0.871482 | 16.10989 | 15.42273 | 0.005403468 | 237.8607
| 0.766449 | 313.698 | 1.25183e-05 | 1 | 294 | 0.766296 | 0.875449 | 0.6954611 | 0.766449 | 504.249 | 0.000288879 | 1 | 294 | 0.766602 | 0.875449 | 16.04883 | 15.35337 | 0.005382989 | 235.726
| 0.770416 | 314.098 | 1.28662e-05 | 1 | 295 | 0.770264 | 0.879416 | 0.7147889 | 0.770416 | 504.649 | 0.000290894 | 1 | 295 | 0.770569 | 0.879416 | 16.16078 | 15.44599 | 0.005420537 | 238.5786
| 0.774384 | 314.498 | 1.27991e-05 | 1 | 296 | 0.773926 | 0.883384 | 0.7110611 | 0.774384 | 505.049 | 0.000293243 | 1 | 296 | 0.774231 | 0.883384 | 16.29128 | 15.58022 | 0.005464308 | 242.7432
| 0.778351 | 314.898 | 1.29333e-05 | 1 | 297 | 0.777893 | 0.887351 | 0.7185167 | 0.778351 | 505.449 | 0.000291534 | 1 | 297 | 0.777893 | 0.887351 | 16.19633 | 15.47782 | 0.005432463 | 239.5628
| 0.782318 | 315.298 | 1.32507e-05 | 1 | 298 | 0.782166 | 0.891318 | 0.73615 | 0.782318 | 505.849 | 0.000293884 | 1 | 298 | 0.782166 | 0.891318 | 16.32689 | 15.59074 | 0.005476253 | 243.0711
| 0.786285 | 315.698 | 1.34125e-05 | 1 | 299 | 0.786133 | 0.895285 | 0.7451389 | 0.786285 | 506.249 | 0.000295013 | 1 | 299 | 0.785828 | 0.895285 | 16.38961 | 15.64447 | 0.00549729 | 244.7495
| 0.790253 | 316.098 | 1.33728e-05 | 1 | 300 | 0.789795 | 0.899253 | 0.7429333 | 0.790253 | 506.649 | 0.000285095 | 1 | 300 | 0.7901 | 0.899253 | 15.83861 | 15.09568 | 0.005312478 | 227.8795
| 0.79422 | 316.498 | 1.35254e-05 | 1 | 301 | 0.793762 | 0.90322 | 0.7514111 | 0.79422 | 507.049 | 0.000293945 | 1 | 301 | 0.793762 | 0.90322 | 16.33028 | 15.57887 | 0.005477389 | 242.7011
| 0.798187 | 316.898 | 1.39282e-05 | 1 | 302 | 0.797729 | 0.907187 | 0.7737889 | 0.798187 | 507.449 | 0.00029425 | 1 | 302 | 0.798035 | 0.907187 | 16.34722 | 15.57343 | 0.005483073 | 242.5318
| 0.802155 | 317.298 | 1.38397e-05 | 1 | 303 | 0.802002 | 0.911155 | 0.7688722 | 0.802155 | 507.849 | 0.000294403 | 1 | 303 | 0.802002 | 0.911155 | 16.35572 | 15.58685 | 0.005485924 | 242.9499
| 0.806122 | 317.698 | 1.42181e-05 | 1 | 304 | 0.805664 | 0.915122 | 0.7898944 | 0.806122 | 508.249 | 0.000293671 | 1 | 304 | 0.806274 | 0.915122 | 16.31506 | 15.52516 | 0.005472284 | 241.0306
| 0.810089 | 318.098 | 1.41785e-05 | 1 | 305 | 0.809326 | 0.919089 | 0.7876944 | 0.810089 | 508.649 | 0.000292114 | 1 | 305 | 0.810547 | 0.919089 | 16.22856 | 15.44086 | 0.00544327 | 238.4202
| 0.814056 | 318.498 | 1.44073e-05 | 1 | 306 | 0.813293 | 0.923056 | 0.8004056 | 0.814056 | 509.049 | 0.000293396 | 1 | 306 | 0.813904 | 0.923056 | 16.29978 | 15.49937 | 0.005467159 | 240.2305
| 0.818024 | 318.898 | 1.45569e-05 | 1 | 307 | 0.817871 | 0.927024 | 0.8087167 | 0.818024 | 509.449 | 0.000297363 | 1 | 307 | 0.817871 | 0.927024 | 16.52017 | 15.71145 | 0.00554108 | 246.8497
| 0.821991 | 319.298 | 1.46912e-05 | 1 | 308 | 0.821838 | 0.930991 | 0.8161778 | 0.821991 | 509.849 | 0.000295013 | 1 | 308 | 0.821838 | 0.930991 | 16.38961 | 15.57343 | 0.00549729 | 242.5318
| 0.825958 | 319.698 | 1.50696e-05 | 1 | 309 | 0.825806 | 0.934958 | 0.8372 | 0.825958 | 510.249 | 0.000296722 | 1 | 309 | 0.8255 | 0.934958 | 16.48456 | 15.64736 | 0.005529136 | 244.8397
| 0.829926 | 320.098 | 1.51337e-05 | 1 | 310 | 0.829773 | 0.938926 | 0.8407611 | 0.829926 | 510.649 | 0.000297424 | 1 | 310 | 0.829773 | 0.938926 | 16.52356 | 15.68279 | 0.005542217 | 245.95
| 0.833893 | 320.498 | 1.54236e-05 | 1 | 311 | 0.83374 | 0.942893 | 0.8568667 | 0.833893 | 511.049 | 0.000296265 | 1 | 311 | 0.834351 | 0.942893 | 16.45917 | 15.6023 | 0.00552062 | 243.4318
| 0.83786 | 320.898 | 1.54266e-05 | 1 | 312 | 0.837402 | 0.94686 | 0.8570333 | 0.83786 | 511.449 | 0.00029657 | 1 | 312 | 0.837708 | 0.94686 | 16.47611 | 15.61908 | 0.005526304 | 243.9556
| 0.841827 | 321.298 | 1.56403e-05 | 1 | 313 | 0.841675 | 0.950827 | 0.8689056 | 0.841827 | 511.849 | 0.000298065 | 1 | 313 | 0.84137 | 0.950827 | 16.55917 | 15.69026 | 0.005554162 | 246.1843
| 0.845795 | 321.698 | 1.58295e-05 | 1 | 314 | 0.845032 | 0.954795 | 0.8794167 | 0.845795 | 512.249 | 0.000302734 | 1 | 314 | 0.845337 | 0.954795 | 16.81856 | 15.93914 | 0.005641164 | 254.0561
| 0.849762 | 322.098 | 1.60156e-05 | 1 | 315 | 0.849304 | 0.958762 | 0.8897556 | 0.849762 | 512.649 | 0.000296692 | 1 | 315 | 0.849609 | 0.958762 | 16.48289 | 15.59313 | 0.005528577 | 243.1458
| 0.853729 | 322.498 | 1.62811e-05 | 1 | 316 | 0.853577 | 0.962729 | 0.9045056 | 0.853729 | 513.049 | 0.000304565 | 1 | 316 | 0.853271 | 0.962729 | 16.92028 | 16.01577 | 0.005675283 | 256.505
| 0.857697 | 322.898 | 1.65588e-05 | 1 | 317 | 0.857849 | 0.966697 | 0.9199333 | 0.857697 | 513.449 | 0.000302032 | 1 | 317 | 0.857239 | 0.966697 | 16.77956 | 15.85962 | 0.005628083 | 251.5276
| 0.861664 | 323.298 | 1.66168e-05 | 1 | 318 | 0.861206 | 0.970664 | 0.9231556 | 0.861664 | 513.849 | 0.000301544 | 1 | 318 | 0.861511 | 0.970664 | 16.75244 | 15.82929 | 0.005618989 | 250.5664
| 0.865631 | 323.698 | 1.70532e-05 | 1 | 319 | 0.866394 | 0.974631 | 0.9474 | 0.865631 | 514.249 | 0.00030188 | 1 | 319 | 0.864868 | 0.974631 | 16.77111 | 15.82371 | 0.005625251 | 250.3898
| 0.869598 | 324.098 | 1.72577e-05 | 1 | 320 | 0.869141 | 0.978598 | 0.9587611 | 0.869598 | 514.649 | 0.000303131 | 1 | 320 | 0.869446 | 0.978598 | 16.84061 | 15.88185 | 0.005648562 | 252.2332
| 0.873566 | 324.498 | 1.73126e-05 | 1 | 321 | 0.873718 | 0.982566 | 0.9618111 | 0.873566 | 515.049 | 0.000302368 | 1 | 321 | 0.873413 | 0.982566 | 16.79822 | 15.83641 | 0.005634344 | 250.7919
| 0.877533 | 324.898 | 1.74957e-05 | 1 | 322 | 0.87738 | 0.986533 | 0.9719833 | 0.877533 | 515.449 | 0.000300537 | 1 | 322 | 0.877075 | 0.986533 | 16.6965 | 15.72452 | 0.005600225 | 247.2604
| 0.8815 | 325.298 | 1.77704e-05 | 1 | 323 | 0.881348 | 0.9905 | 0.9872444 | 0.8815 | 515.849 | 0.00030365 | 1 | 323 | 0.881348 | 0.9905 | 16.86944 | 15.8822 | 0.005658233 | 252.2443
| 0.885468 | 325.698 | 1.82098e-05 | 1 | 324 | 0.884705 | 0.994468 | 1.011656 | 0.885468 | 516.249 | 0.000305664 | 1 | 324 | 0.88501 | 0.994468 | 16.98133 | 15.96968 | 0.005695762 | 255.0306
| 0.889435 | 326.098 | 1.81793e-05 | 1 | 325 | 0.889587 | 0.998435 | 1.009961 | 0.889435 | 516.649 | 0.000301361 | 1 | 325 | 0.888672 | 0.998435 | 16.74228 | 15.73232 | 0.005615579 | 247.5058
| 0.893402 | 326.498 | 1.84875e-05 | 1 | 326 | 0.892944 | 1.002402 | 1.027083 | 0.893402 | 517.049 | 0.000303467 | 1 | 326 | 0.892944 | 1.002402 | 16.85928 | 15.83219 | 0.005654823 | 250.6584
| 0.897369 | 326.898 | 1.86676e-05 | 1 | 327 | 0.897217 | 1.006369 | 1.037089 | 0.897369 | 517.449 | 0.000303009 | 1 | 327 | 0.896912 | 1.006369 | 16.83383 | 15.79674 | 0.005646288 | 249.5371
| 0.901337 | 327.298 | 1.8927e-05 | 1 | 328 | 0.901184 | 1.010337 | 1.0515 | 0.901337 | 517.849 | 0.000302429 | 1 | 328 | 0.900879 | 1.010337 | 16.80161 | 15.75011 | 0.005635481 | 248.066
| 0.905304 | 327.698 | 1.92261e-05 | 1 | 329 | 0.904846 | 1.014304 | 1.068117 | 0.905304 | 518.249 | 0.000304321 | 1 | 329 | 0.905457 | 1.014304 | 16.90672 | 15.83861 | 0.005670736 | 250.8614
| 0.909271 | 328.098 | 1.94519e-05 | 1 | 330 | 0.908813 | 1.018271 | 1.080661 | 0.909271 | 518.649 | 0.000303436 | 1 | 330 | 0.908813 | 1.018271 | 16.85756 | 15.77689 | 0.005654245 | 248.9104
| 0.913239 | 328.498 | 1.98425e-05 | 1 | 331 | 0.912781 | 1.022239 | 1.102361 | 0.913239 | 519.049 | 0.000300903 | 1 | 331 | 0.913391 | 1.022239 | 16.71683 | 15.61447 | 0.005607045 | 243.8117
| 0.917206 | 328.898 | 2.01996e-05 | 1 | 332 | 0.916443 | 1.026206 | 1.1222 | 0.917206 | 519.449 | 0.000304169 | 1 | 332 | 0.917053 | 1.026206 | 16.89828 | 15.77608 | 0.005667904 | 248.8846
| 0.921173 | 329.298 | 2.02545e-05 | 1 | 333 | 0.920715 | 1.030173 | 1.12525 | 0.921173 | 519.849 | 0.000297089 | 1 | 333 | 0.920715 | 1.030173 | 16.50494 | 15.37969 | 0.005535975 | 236.535
| 0.92514 | 329.698 | 2.05505e-05 | 1 | 334 | 0.924683 | 1.03414 | 1.141694 | 0.92514 | 520.249 | 0.000311493 | 1 | 334 | 0.924683 | 1.03414 | 17.30517 | 16.16347 | 0.00580438 | 261.2578
| 0.929108 | 330.098 | 2.08435e-05 | 1 | 335 | 0.92865 | 1.038108 | 1.157972 | 0.929108 | 520.649 | 0.000308899 | 1 | 335 | 0.92865 | 1.038108 | 17.16106 | 16.00308 | 0.005756043 | 256.0987
| 0.933075 | 330.498 | 2.11243e-05 | 1 | 336 | 0.932617 | 1.042075 | 1.173572 | 0.933075 | 521.049 | 0.000309784 | 1 | 336 | 0.932922 | 1.042075 | 17.21022 | 16.03665 | 0.005772534 | 257.1741
| 0.937042 | 330.898 | 2.13959e-05 | 1 | 337 | 0.93689 | 1.046042 | 1.188661 | 0.937042 | 521.449 | 0.000308044 | 1 | 337 | 0.936584 | 1.046042 | 17.11356 | 15.92489 | 0.005740111 | 253.6023
| 0.94101 | 331.298 | 2.18719e-05 | 1 | 338 | 0.940857 | 1.05001 | 1.215106 | 0.94101 | 521.849 | 0.000311279 | 1 | 338 | 0.940552 | 1.05001 | 17.29328 | 16.07817 | 0.005800392 | 258.5076
| 0.944977 | 331.698 | 2.20276e-05 | 1 | 339 | 0.944824 | 1.053977 | 1.223756 | 0.944977 | 522.249 | 0.000307281 | 1 | 339 | 0.944519 | 1.053977 | 17.07117 | 15.84741 | 0.005725893 | 251.1404
| 0.948944 | 332.098 | 2.22961e-05 | 1 | 340 | 0.949097 | 1.057944 | 1.238672 | 0.948944 | 522.649 | 0.00031073 | 1 | 340 | 0.949097 | 1.057944 | 17.26278 | 16.02411 | 0.005790162 | 256.772
| 0.952911 | 332.498 | 2.26074e-05 | 1 | 341 | 0.952454 | 1.061911 | 1.255967 | 0.952911 | 523.049 | 0.000310028 | 1 | 341 | 0.953064 | 1.061911 | 17.22378 | 15.96781 | 0.005777081 | 254.971
| 0.956879 | 332.898 | 2.2995e-05 | 1 | 342 | 0.956421 | 1.065879 | 1.2775 | 0.956879 | 523.449 | 0.00030896 | 1 | 342 | 0.957031 | 1.065879 | 17.16444 | 15.88694 | 0.00575718 | 252.395
| 0.960846 | 333.298 | 2.32849e-05 | 1 | 343 | 0.960693 | 1.069846 | 1.293606 | 0.960846 | 523.849 | 0.000309357 | 1 | 343 | 0.960388 | 1.069846 | 17.1865 | 15.89289 | 0.005764577 | 252.5841
| 0.964813 | 333.698 | 2.37213e-05 | 1 | 344 | 0.964355 | 1.073813 | 1.31785 | 0.964813 | 524.249 | 0.00031073 | 1 | 344 | 0.964661 | 1.073813 | 17.26278 | 15.94493 | 0.005790162 | 254.2407
| 0.968781 | 334.098 | 2.39532e-05 | 1 | 345 | 0.968323 | 1.077781 | 1.330733 | 0.968781 | 524.649 | 0.000311249 | 1 | 345 | 0.968628 | 1.077781 | 17.29161 | 15.96088 | 0.005799833 | 254.7496
| 0.972748 | 334.498 | 2.43042e-05 | 1 | 346 | 0.971985 | 1.081748 | 1.350233 | 0.972748 | 525.049 | 0.000310211 | 1 | 346 | 0.971985 | 1.081748 | 17.23394 | 15.88371 | 0.005780491 | 252.2923
| 0.976715 | 334.898 | 2.46216e-05 | 1 | 347 | 0.975952 | 1.085715 | 1.367867 | 0.976715 | 525.449 | 0.000317047 | 1 | 347 | 0.976563 | 1.085715 | 17.61372 | 16.24586 | 0.005907873 | 263.9278
| 0.980682 | 335.298 | 2.51282e-05 | 1 | 348 | 0.98053 | 1.089682 | 1.396011 | 0.980682 | 525.849 | 0.000312836 | 1 | 348 | 0.98053 | 1.089682 | 17.37978 | 15.98377 | 0.005829405 | 255.4808
| 0.98465 | 335.698 | 2.5354e-05 | 1 | 349 | 0.984802 | 1.09365 | 1.408556 | 0.98465 | 526.249 | 0.000310944 | 1 | 349 | 0.984497 | 1.09365 | 17.27467 | 15.86611 | 0.00579415 | 251.7335
| 0.988617 | 336.098 | 2.57324e-05 | 1 | 350 | 0.988159 | 1.097617 | 1.429578 | 0.988617 | 526.649 | 0.000316376 | 1 | 350 | 0.988464 | 1.097617 | 17.57644 | 16.14687 | 0.00589537 | 260.7213
| 0.992584 | 336.498 | 2.61108e-05 | 1 | 351 | 0.992126 | 1.101584 | 1.4506 | 0.992584 | 527.049 | 0.000309021 | 1 | 351 | 0.991821 | 1.101584 | 17.16783 | 15.71723 | 0.005758316 | 247.0314
| 0.996552 | 336.898 | 2.67578e-05 | 1 | 352 | 0.996704 | 1.105552 | 1.486544 | 0.996552 | 527.449 | 0.000314819 | 1 | 352 | 0.996704 | 1.105552 | 17.48994 | 16.0034 | 0.005866357 | 256.1088
| 1.00052 | 337.298 | 2.68951e-05 | 1 | 353 | 1.00006 | 1.10952 | 1.494172 | 1.00052 | 527.849 | 0.000315186 | 1 | 353 | 1.00006 | 1.10952 | 17.51033 | 16.01616 | 0.005873195 | 256.5174
| 1.00449 | 337.698 | 2.73956e-05 | 1 | 354 | 1.00464 | 1.11349 | 1.521978 | 1.00449 | 528.249 | 0.000319336 | 1 | 354 | 1.00433 | 1.11349 | 17.74089 | 16.21891 | 0.005950527 | 263.0531
| 1.00845 | 338.098 | 2.7829e-05 | 1 | 355 | 1.0083 | 1.11745 | 1.546056 | 1.00845 | 528.649 | 0.000318634 | 1 | 355 | 1.0083 | 1.11745 | 17.70189 | 16.15583 | 0.005937446 | 261.011
| 1.01242 | 338.498 | 2.80731e-05 | 1 | 356 | 1.01196 | 1.12142 | 1.559617 | 1.01242 | 529.049 | 0.000319977 | 1 | 356 | 1.01196 | 1.12142 | 17.7765 | 16.21688 | 0.005962471 | 262.9873
| 1.01639 | 338.898 | 2.85645e-05 | 1 | 357 | 1.01593 | 1.12539 | 1.586917 | 1.01639 | 529.449 | 0.000320953 | 1 | 357 | 1.01593 | 1.12539 | 17.83072 | 16.24381 | 0.005980658 | 263.8612
| 1.02036 | 339.298 | 2.90405e-05 | 1 | 358 | 1.0202 | 1.12936 | 1.613361 | 1.02036 | 529.849 | 0.000319244 | 1 | 358 | 1.0199 | 1.12936 | 17.73578 | 16.12242 | 0.005948812 | 259.9323
| 1.02432 | 339.698 | 2.93549e-05 | 1 | 359 | 1.02356 | 1.13332 | 1.630828 | 1.02432 | 530.249 | 0.000322906 | 1 | 359 | 1.02356 | 1.13332 | 17.93922 | 16.30839 | 0.00601705 | 265.9637
| 1.02829 | 340.098 | 2.98035e-05 | 1 | 360 | 1.02783 | 1.13729 | 1.65575 | 1.02829 | 530.649 | 0.000325653 | 1 | 360 | 1.02814 | 1.13729 | 18.09183 | 16.43608 | 0.006068238 | 270.1448
| 1.03226 | 340.498 | 3.03589e-05 | 1 | 361 | 1.0318 | 1.14126 | 1.686606 | 1.03226 | 531.049 | 0.000322784 | 1 | 361 | 1.0318 | 1.14126 | 17.93244 | 16.24584 | 0.006014777 | 263.9273
| 1.03622 | 340.898 | 3.06946e-05 | 1 | 362 | 1.03577 | 1.14522 | 1.705256 | 1.03622 | 531.449 | 0.000323151 | 1 | 362 | 1.03516 | 1.14522 | 17.95283 | 16.24758 | 0.006021616 | 263.9838
| 1.04019 | 341.298 | 3.1192e-05 | 1 | 363 | 1.03973 | 1.14919 | 1.732889 | 1.04019 | 531.849 | 0.000326569 | 1 | 363 | 1.04004 | 1.14919 | 18.14272 | 16.40983 | 0.006085307 | 269.2826
| 1.04416 | 341.698 | 3.16254e-05 | 1 | 364 | 1.0437 | 1.15316 | 1.756967 | 1.04416 | 532.249 | 0.000322845 | 1 | 364 | 1.0437 | 1.15316 | 17.93583 | 16.17887 | 0.006015914 | 261.7557
| 1.04813 | 342.098 | 3.23242e-05 | 1 | 365 | 1.04797 | 1.15713 | 1.795789 | 1.04813 | 532.649 | 0.000323486 | 1 | 365 | 1.04767 | 1.15713 | 17.97144 | 16.17566 | 0.006027858 | 261.6518
| 1.05209 | 342.498 | 3.28674e-05 | 1 | 366 | 1.05164 | 1.16109 | 1.825967 | 1.05209 | 533.049 | 0.00032373 | 1 | 366 | 1.05194 | 1.16109 | 17.985 | 16.15903 | 0.006032405 | 261.1144
| 1.05606 | 342.898 | 3.32001e-05 | 1 | 367 | 1.0556 | 1.16506 | 1.84445 | 1.05606 | 533.449 | 0.000326538 | 1 | 367 | 1.0553 | 1.16506 | 18.141 | 16.29655 | 0.006084729 | 265.5775
| 1.06003 | 343.298 | 3.36548e-05 | 1 | 368 | 1.05927 | 1.16903 | 1.869711 | 1.06003 | 533.849 | 0.000328552 | 1 | 368 | 1.05988 | 1.16903 | 18.25289 | 16.38318 | 0.006122258 | 268.4085
| 1.064 | 343.698 | 3.42865e-05 | 1 | 369 | 1.06293 | 1.173 | 1.904806 | 1.064 | 534.249 | 0.000326202 | 1 | 369 | 1.06323 | 1.173 | 18.12233 | 16.21753 | 0.006078468 | 263.0082
| 1.06796 | 344.098 | 3.47443e-05 | 1 | 370 | 1.0675 | 1.17696 | 1.930239 | 1.06796 | 534.649 | 0.000331055 | 1 | 370 | 1.06781 | 1.17696 | 18.39194 | 16.46171 | 0.006168899 | 270.9877
| 1.07193 | 344.498 | 3.52417e-05 | 1 | 371 | 1.07117 | 1.18093 | 1.957872 | 1.07193 | 535.049 | 0.000329102 | 1 | 371 | 1.07147 | 1.18093 | 18.28344 | 16.32557 | 0.006132507 | 266.5243
| 1.0759 | 344.898 | 3.59741e-05 | 1 | 372 | 1.07544 | 1.1849 | 1.998561 | 1.0759 | 535.449 | 0.000330688 | 1 | 372 | 1.07513 | 1.1849 | 18.37156 | 16.37299 | 0.006162061 | 268.0749
| 1.07986 | 345.298 | 3.6377e-05 | 1 | 373 | 1.0791 | 1.18886 | 2.020944 | 1.07986 | 535.849 | 0.000327545 | 1 | 373 | 1.07941 | 1.18886 | 18.19694 | 16.176 | 0.006103494 | 261.662976
| 1.08383 | 345.698 | 3.69598e-05 | 1 | 374 | 1.08337 | 1.19283 | 2.053322 | 1.08383 | 536.249 | 0.000331238 | 1 | 374 | 1.08368 | 1.19283 | 18.40211 | 16.34879 | 0.006172309 | 267.2829
| 1.0878 | 346.098 | 3.75275e-05 | 1 | 375 | 1.08765 | 1.1968 | 2.084861 | 1.0878 | 536.649 | 0.000334686 | 1 | 375 | 1.08734 | 1.1968 | 18.59367 | 16.50881 | 0.00623656 | 272.5407
| 1.09177 | 346.498 | 3.82019e-05 | 1 | 376 | 1.091 | 1.20077 | 2.122328 | 1.09177 | 537.049 | 0.000335571 | 1 | 376 | 1.09131 | 1.20077 | 18.64283 | 16.52051 | 0.006253051 | 272.9271
| 1.09573 | 346.898 | 3.87115e-05 | 1 | 377 | 1.09558 | 1.20473 | 2.150639 | 1.09573 | 537.449 | 0.000335083 | 1 | 377 | 1.09528 | 1.20473 | 18.61572 | 16.46508 | 0.006243957 | 271.099
| 1.0997 | 347.298 | 3.93433e-05 | 1 | 378 | 1.09985 | 1.2087 | 2.185739 | 1.0997 | 537.849 | 0.000336792 | 1 | 378 | 1.09863 | 1.2087 | 18.71067 | 16.52493 | 0.006275803 | 273.0732
| 1.10367 | 347.698 | 4.02283e-05 | 1 | 379 | 1.10321 | 1.21267 | 2.234906 | 1.10367 | 538.249 | 0.00033667 | 1 | 379 | 1.10321 | 1.21267 | 18.70389 | 16.46898 | 0.00627353 | 271.2274
| 1.0997 | 348.098 | 3.92853e-05 | 1 | 380 | 1.09863 | 1.2087 | 2.182517 | 1.0997 | 538.649 | 0.00033728 | 1 | 380 | 1.09924 | 1.2087 | 18.73778 | 16.55526 | 0.006284896 | 274.0767
| 1.09573 | 348.498 | 3.86475e-05 | 1 | 381 | 1.09467 | 1.20473 | 2.147083 | 1.09573 | 539.049 | 0.000335602 | 1 | 381 | 1.09528 | 1.20473 | 18.64456 | 16.49747 | 0.006253628 | 272.1666
| 1.09177 | 348.898 | 3.79944e-05 | 1 | 382 | 1.09161 | 1.20077 | 2.1108 | 1.09177 | 539.449 | 0.000332611 | 1 | 382 | 1.09131 | 1.20077 | 18.47839 | 16.36759 | 0.006197894 | 267.898
| 1.0878 | 349.298 | 3.76709e-05 | 1 | 383 | 1.08765 | 1.1968 | 2.092828 | 1.0878 | 539.849 | 0.000333405 | 1 | 383 | 1.08765 | 1.1968 | 18.5225 | 16.42967 | 0.006212689 | 269.9341
| 1.08383 | 349.698 | 3.67981e-05 | 1 | 384 | 1.08368 | 1.19283 | 2.044339 | 1.08383 | 540.249 | 0.000334625 | 1 | 384 | 1.08368 | 1.19283 | 18.59028 | 16.54594 | 0.006235423 | 273.7681
| 1.07986 | 350.098 | 3.63556e-05 | 1 | 385 | 1.07941 | 1.18886 | 2.019756 | 1.07986 | 540.649 | 0.000333038 | 1 | 385 | 1.07941 | 1.18886 | 18.50211 | 16.48236 | 0.006205851 | 271.668
| 1.0759 | 350.498 | 3.58704e-05 | 1 | 386 | 1.07513 | 1.1849 | 1.9928 | 1.0759 | 541.049 | 0.000329407 | 1 | 386 | 1.07513 | 1.1849 | 18.30039 | 16.30759 | 0.00613819 | 265.9375
| 1.07193 | 350.898 | 3.51135e-05 | 1 | 387 | 1.07178 | 1.18093 | 1.95075 | 1.07193 | 541.449 | 0.000330902 | 1 | 387 | 1.07147 | 1.18093 | 18.38344 | 16.43269 | 0.006166048 | 270.0334
| 1.06796 | 351.298 | 3.46466e-05 | 1 | 388 | 1.0675 | 1.17696 | 1.924811 | 1.06796 | 541.849 | 0.000332733 | 1 | 388 | 1.0675 | 1.17696 | 18.48517 | 16.56036 | 0.006200167 | 274.2454
| 1.064 | 351.698 | 3.40118e-05 | 1 | 389 | 1.06323 | 1.173 | 1.889544 | 1.064 | 542.249 | 0.000330536 | 1 | 389 | 1.06415 | 1.173 | 18.36311 | 16.47357 | 0.006159228 | 271.3784
| 1.06003 | 352.098 | 3.34869e-05 | 1 | 390 | 1.05957 | 1.16903 | 1.860383 | 1.06003 | 542.649 | 0.000332428 | 1 | 390 | 1.05957 | 1.16903 | 18.46822 | 16.60784 | 0.006194484 | 275.8203
| 1.05606 | 352.498 | 3.31421e-05 | 1 | 391 | 1.0556 | 1.16506 | 1.841228 | 1.05606 | 543.049 | 0.000328491 | 1 | 391 | 1.05591 | 1.16506 | 18.2495 | 16.40827 | 0.006121122 | 269.2314
| 1.05209 | 352.898 | 3.24646e-05 | 1 | 392 | 1.05194 | 1.16109 | 1.803589 | 1.05209 | 543.449 | 0.000323822 | 1 | 392 | 1.05164 | 1.16109 | 17.99011 | 16.18652 | 0.006034119 | 262.0035
| 1.04813 | 353.298 | 3.19641e-05 | 1 | 393 | 1.04767 | 1.15713 | 1.775783 | 1.04813 | 543.849 | 0.000324554 | 1 | 393 | 1.04797 | 1.15713 | 18.03078 | 16.25499 | 0.006047759 | 264.2248
| 1.04416 | 353.698 | 3.14911e-05 | 1 | 394 | 1.04309 | 1.15316 | 1.749506 | 1.04416 | 544.249 | 0.000325226 | 1 | 394 | 1.0434 | 1.15316 | 18.06811 | 16.31861 | 0.006060281 | 266.2969
| 1.04019 | 354.098 | 3.09814e-05 | 1 | 395 | 1.03943 | 1.14919 | 1.721189 | 1.04019 | 544.649 | 0.000321289 | 1 | 395 | 1.03943 | 1.14919 | 17.84939 | 16.1282 | 0.005986919 | 260.1188
| 1.03622 | 354.498 | 3.05237e-05 | 1 | 396 | 1.03577 | 1.14522 | 1.695761 | 1.03622 | 545.049 | 0.000323029 | 1 | 396 | 1.03577 | 1.14522 | 17.94606 | 16.25029 | 0.006019342 | 264.0721
| 1.03226 | 354.898 | 3.00598e-05 | 1 | 397 | 1.0318 | 1.14126 | 1.669989 | 1.03226 | 545.449 | 0.000319427 | 1 | 397 | 1.0321 | 1.14126 | 17.74594 | 16.07596 | 0.005952222 | 258.4363
| 1.02829 | 355.298 | 2.95746e-05 | 1 | 398 | 1.02814 | 1.13729 | 1.643033 | 1.02829 | 545.849 | 0.000321014 | 1 | 398 | 1.02844 | 1.13729 | 17.83411 | 16.19108 | 0.005981795 | 262.151
| 1.02432 | 355.698 | 2.91473e-05 | 1 | 399 | 1.02448 | 1.13332 | 1.619294 | 1.02432 | 546.249 | 0.000321167 | 1 | 399 | 1.02417 | 1.13332 | 17.84261 | 16.22332 | 0.005984646 | 263.196
| 1.02036 | 356.098 | 2.88239e-05 | 1 | 400 | 1.01929 | 1.12936 | 1.601328 | 1.02036 | 546.649 | 0.000319336 | 1 | 400 | 1.0202 | 1.12936 | 17.74089 | 16.13956 | 0.005950527 | 260.4854
| 1.01639 | 356.498 | 2.82776e-05 | 1 | 401 | 1.01593 | 1.12539 | 1.570978 | 1.01639 | 547.049 | 0.00032016 | 1 | 401 | 1.01593 | 1.12539 | 17.78667 | 16.21569 | 0.005965881 | 262.9486
| 1.01242 | 356.898 | 2.78534e-05 | 1 | 402 | 1.01196 | 1.12142 | 1.547411 | 1.01242 | 547.449 | 0.000313995 | 1 | 402 | 1.01166 | 1.12142 | 17.44417 | 15.89676 | 0.005851002 | 252.7068
| 1.00845 | 357.298 | 2.74353e-05 | 1 | 403 | 1.008 | 1.11745 | 1.524183 | 1.00845 | 547.849 | 0.000316071 | 1 | 403 | 1.00861 | 1.11745 | 17.5595 | 16.03532 | 0.005889687 | 257.1314
| 1.00449 | 357.698 | 2.71851e-05 | 1 | 404 | 1.00372 | 1.11349 | 1.510283 | 1.00449 | 548.249 | 0.000318756 | 1 | 404 | 1.00372 | 1.11349 | 17.70867 | 16.19838 | 0.005939719 | 262.3876
| 1.00052 | 358.098 | 2.66724e-05 | 1 | 405 | 1.00006 | 1.10952 | 1.4818 | 1.00052 | 548.649 | 0.00032135 | 1 | 405 | 1.00006 | 1.10952 | 17.85278 | 16.37098 | 0.005988056 | 268.0089
| 0.996552 | 358.498 | 2.62268e-05 | 1 | 406 | 0.995789 | 1.105552 | 1.457044 | 0.996552 | 549.049 | 0.000316376 | 1 | 406 | 0.996399 | 1.105552 | 17.57644 | 16.1194 | 0.00589537 | 259.8351
| 0.992584 | 358.898 | 2.58545e-05 | 1 | 407 | 0.992126 | 1.101584 | 1.436361 | 0.992584 | 549.449 | 0.000316528 | 1 | 407 | 0.992432 | 1.101584 | 17.58489 | 16.14853 | 0.005898202 | 260.7749
| 0.988617 | 359.298 | 2.55524e-05 | 1 | 408 | 0.988159 | 1.097617 | 1.419578 | 0.988617 | 549.849 | 0.000316101 | 1 | 408 | 0.988159 | 1.097617 | 17.56117 | 16.14159 | 0.005890246 | 260.5509
| 0.98465 | 359.698 | 2.5116e-05 | 1 | 409 | 0.984497 | 1.09365 | 1.395333 | 0.98465 | 550.249 | 0.000312897 | 1 | 409 | 0.984192 | 1.09365 | 17.38317 | 15.98783 | 0.005830542 | 255.6108
| 0.980682 | 360.098 | 2.47314e-05 | 1 | 410 | 0.980225 | 1.089682 | 1.373967 | 0.980682 | 550.649 | 0.000312225 | 1 | 410 | 0.98053 | 1.089682 | 17.34583 | 15.97187 | 0.00581802 | 255.1005
| 0.976715 | 360.498 | 2.45483e-05 | 1 | 411 | 0.976257 | 1.085715 | 1.363794 | 0.976715 | 551.049 | 0.000317017 | 1 | 411 | 0.976868 | 1.085715 | 17.61206 | 16.24826 | 0.005907314 | 264.006
| 0.972748 | 360.898 | 2.40234e-05 | 1 | 412 | 0.9729 | 1.081748 | 1.334633 | 0.972748 | 551.449 | 0.000306458 | 1 | 412 | 0.972595 | 1.081748 | 17.02544 | 15.69081 | 0.005710557 | 246.2016
| 0.968781 | 361.298 | 2.36816e-05 | 1 | 413 | 0.968323 | 1.077781 | 1.315644 | 0.968781 | 551.849 | 0.000311859 | 1 | 413 | 0.968628 | 1.077781 | 17.3255 | 16.00986 | 0.0058112 | 256.3155
| 0.964813 | 361.698 | 2.33643e-05 | 1 | 414 | 0.964355 | 1.073813 | 1.298017 | 0.964813 | 552.249 | 0.000309601 | 1 | 414 | 0.964355 | 1.073813 | 17.20006 | 15.90204 | 0.005769124 | 252.8748
| 0.960846 | 362.098 | 2.31628e-05 | 1 | 415 | 0.960999 | 1.069846 | 1.286822 | 0.960846 | 552.649 | 0.000311279 | 1 | 415 | 0.960693 | 1.069846 | 17.29328 | 16.00646 | 0.005800392 | 256.2066
| 0.956879 | 362.498 | 2.26471e-05 | 1 | 416 | 0.956421 | 1.065879 | 1.258172 | 0.956879 | 553.049 | 0.000305115 | 1 | 416 | 0.956421 | 1.065879 | 16.95083 | 15.69266 | 0.005685532 | 246.2596
| 0.952911 | 362.898 | 2.23328e-05 | 1 | 417 | 0.952454 | 1.061911 | 1.240711 | 0.952911 | 553.449 | 0.00030899 | 1 | 417 | 0.952454 | 1.061911 | 17.16611 | 15.9254 | 0.005757739 | 253.6184
| 0.948944 | 363.298 | 2.21832e-05 | 1 | 418 | 0.949097 | 1.057944 | 1.2324 | 0.948944 | 553.849 | 0.00030899 | 1 | 418 | 0.948486 | 1.057944 | 17.16611 | 15.93371 | 0.005757739 | 253.8831
| 0.944977 | 363.698 | 2.17712e-05 | 1 | 419 | 0.945435 | 1.053977 | 1.209511 | 0.944977 | 554.249 | 0.000309143 | 1 | 419 | 0.945129 | 1.053977 | 17.17461 | 15.9651 | 0.00576059 | 254.8844
| 0.94101 | 364.098 | 2.15271e-05 | 1 | 420 | 0.940857 | 1.05001 | 1.19595 | 0.94101 | 554.649 | 0.000302612 | 1 | 420 | 0.940857 | 1.05001 | 16.81178 | 15.61583 | 0.005638891 | 243.8541
| 0.937042 | 364.498 | 2.11029e-05 | 1 | 421 | 0.936279 | 1.046042 | 1.172383 | 0.937042 | 555.049 | 0.000307343 | 1 | 421 | 0.93689 | 1.046042 | 17.07461 | 15.90223 | 0.005727048 | 252.8808
| 0.933075 | 364.898 | 2.07916e-05 | 1 | 422 | 0.932922 | 1.042075 | 1.155089 | 0.933075 | 555.449 | 0.000306091 | 1 | 422 | 0.932922 | 1.042075 | 17.00506 | 15.84997 | 0.005703719 | 251.2214
| 0.929108 | 365.298 | 2.06665e-05 | 1 | 423 | 0.928955 | 1.038108 | 1.148139 | 0.929108 | 555.849 | 0.000308685 | 1 | 423 | 0.928955 | 1.038108 | 17.14917 | 16.00103 | 0.005752055 | 256.0329
| 0.92514 | 365.698 | 2.02209e-05 | 1 | 424 | 0.925598 | 1.03414 | 1.123383 | 0.92514 | 556.249 | 0.000304108 | 1 | 424 | 0.925293 | 1.03414 | 16.89489 | 15.77151 | 0.005666767 | 248.7404
| 0.921173 | 366.098 | 1.9989e-05 | 1 | 425 | 0.92041 | 1.030173 | 1.1105 | 0.921173 | 556.649 | 0.000307037 | 1 | 425 | 0.920715 | 1.030173 | 17.05761 | 15.94711 | 0.005721346 | 254.3104
| 0.917206 | 366.498 | 1.96686e-05 | 1 | 426 | 0.916748 | 1.026206 | 1.0927 | 0.917206 | 557.049 | 0.000304993 | 1 | 426 | 0.916748 | 1.026206 | 16.94406 | 15.85136 | 0.005683258 | 251.2655
| 0.913239 | 366.898 | 1.93848e-05 | 1 | 427 | 0.912781 | 1.022239 | 1.076933 | 0.913239 | 557.449 | 0.000305145 | 1 | 427 | 0.913391 | 1.022239 | 16.9525 | 15.87557 | 0.005686091 | 252.0336
| 0.909271 | 367.298 | 1.91101e-05 | 1 | 428 | 0.908813 | 1.018271 | 1.061672 | 0.909271 | 557.849 | 0.000303192 | 1 | 428 | 0.908813 | 1.018271 | 16.844 | 15.78233 | 0.005649698 | 249.0819
| 0.905304 | 367.698 | 1.8988e-05 | 1 | 429 | 0.904846 | 1.014304 | 1.054889 | 0.905304 | 558.249 | 0.000301361 | 1 | 429 | 0.904846 | 1.014304 | 16.74228 | 15.68739 | 0.005615579 | 246.0942
| 0.901337 | 368.098 | 1.86737e-05 | 1 | 430 | 0.900879 | 1.010337 | 1.037428 | 0.901337 | 558.649 | 0.00030545 | 1 | 430 | 0.901184 | 1.010337 | 16.96944 | 15.93202 | 0.005691774 | 253.8292
| 0.897369 | 368.498 | 1.8396e-05 | 1 | 431 | 0.896912 | 1.006369 | 1.022 | 0.897369 | 559.049 | 0.000303436 | 1 | 431 | 0.897217 | 1.006369 | 16.85756 | 15.83556 | 0.005654245 | 250.7648
| 0.893402 | 368.898 | 1.8103e-05 | 1 | 432 | 0.892944 | 1.002402 | 1.005722 | 0.893402 | 559.449 | 0.000299622 | 1 | 432 | 0.892944 | 1.002402 | 16.64567 | 15.63994 | 0.005583175 | 244.6079
| 0.889435 | 369.298 | 1.78711e-05 | 1 | 433 | 0.889282 | 0.998435 | 0.9928389 | 0.889435 | 559.849 | 0.000302948 | 1 | 433 | 0.889587 | 0.998435 | 16.83044 | 15.83761 | 0.005645152 | 250.8297
| 0.885468 | 369.698 | 1.76086e-05 | 1 | 434 | 0.88562 | 0.994468 | 0.9782556 | 0.885468 | 560.249 | 0.000301758 | 1 | 434 | 0.885315 | 0.994468 | 16.76433 | 15.78608 | 0.005622977 | 249.2003
| 0.8815 | 370.098 | 1.73523e-05 | 1 | 435 | 0.881653 | 0.9905 | 0.9640167 | 0.8815 | 560.649 | 0.000299194 | 1 | 435 | 0.881348 | 0.9905 | 16.62189 | 15.65787 | 0.005575199 | 245.169
| 0.877533 | 370.498 | 1.71051e-05 | 1 | 436 | 0.87738 | 0.986533 | 0.9502833 | 0.877533 | 561.049 | 0.000301056 | 1 | 436 | 0.87738 | 0.986533 | 16.72533 | 15.77505 | 0.005609896 | 248.8522
| 0.873566 | 370.898 | 1.70197e-05 | 1 | 437 | 0.873108 | 0.982566 | 0.9455389 | 0.873566 | 561.449 | 0.000302216 | 1 | 437 | 0.872498 | 0.982566 | 16.78978 | 15.84424 | 0.005631512 | 251.0399
| 0.869598 | 371.298 | 1.67297e-05 | 1 | 438 | 0.869446 | 0.978598 | 0.9294278 | 0.869598 | 561.849 | 0.000297638 | 1 | 438 | 0.869141 | 0.978598 | 16.53544 | 15.60602 | 0.005546205 | 243.5478
| 0.865631 | 371.698 | 1.64215e-05 | 1 | 439 | 0.865173 | 0.974631 | 0.9123056 | 0.865631 | 562.249 | 0.000297394 | 1 | 439 | 0.865479 | 0.974631 | 16.52189 | 15.60958 | 0.005541658 | 243.6591
| 0.861664 | 372.098 | 1.62048e-05 | 1 | 440 | 0.861511 | 0.970664 | 0.9002667 | 0.861664 | 562.649 | 0.000298126 | 1 | 440 | 0.861816 | 0.970664 | 16.56256 | 15.66229 | 0.005555298 | 245.3073
| 0.857697 | 372.498 | 1.61377e-05 | 1 | 441 | 0.856934 | 0.966697 | 0.8965389 | 0.857697 | 563.049 | 0.000298645 | 1 | 441 | 0.857849 | 0.966697 | 16.59139 | 15.69485 | 0.005564969 | 246.3283
| 0.853729 | 372.898 | 1.59088e-05 | 1 | 442 | 0.853271 | 0.962729 | 0.8838222 | 0.853729 | 563.449 | 0.000297455 | 1 | 442 | 0.853882 | 0.962729 | 16.52528 | 15.64146 | 0.005542795 | 244.6551
| 0.849762 | 373.298 | 1.5567e-05 | 1 | 443 | 0.849304 | 0.958762 | 0.8648333 | 0.849762 | 563.849 | 0.000295776 | 1 | 443 | 0.849915 | 0.958762 | 16.432 | 15.56717 | 0.005511508 | 242.3367
| 0.845795 | 373.698 | 1.53656e-05 | 1 | 444 | 0.845642 | 0.954795 | 0.8536444 | 0.845795 | 564.249 | 0.000296234 | 1 | 444 | 0.845337 | 0.954795 | 16.45744 | 15.6038 | 0.005520043 | 243.4786
| 0.841827 | 374.098 | 1.51581e-05 | 1 | 445 | 0.841675 | 0.950827 | 0.8421167 | 0.841827 | 564.649 | 0.000298889 | 1 | 445 | 0.84137 | 0.950827 | 16.60494 | 15.76283 | 0.005569516 | 248.4667
| 0.83786 | 374.498 | 1.49689e-05 | 1 | 446 | 0.837402 | 0.94686 | 0.8316056 | 0.83786 | 565.049 | 0.000295166 | 1 | 446 | 0.837402 | 0.94686 | 16.39811 | 15.56651 | 0.005500141 | 242.3161
| 0.833893 | 374.898 | 1.4801e-05 | 1 | 447 | 0.833435 | 0.942893 | 0.8222778 | 0.833893 | 565.449 | 0.000294403 | 1 | 447 | 0.83374 | 0.942893 | 16.35572 | 15.53344 | 0.005485924 | 241.2879
| 0.829926 | 375.298 | 1.45813e-05 | 1 | 448 | 0.829468 | 0.938926 | 0.8100722 | 0.829926 | 565.849 | 0.000294403 | 1 | 448 | 0.829468 | 0.938926 | 16.35572 | 15.54565 | 0.005485924 | 241.6672
| 0.825958 | 375.698 | 1.43829e-05 | 1 | 449 | 0.8255 | 0.934958 | 0.79905 | 0.825958 | 566.249 | 0.000295074 | 1 | 449 | 0.825806 | 0.934958 | 16.393 | 15.59395 | 0.005498427 | 243.1713
| 0.821991 | 376.098 | 1.42242e-05 | 1 | 450 | 0.821533 | 0.930991 | 0.7902333 | 0.821991 | 566.649 | 0.000295715 | 1 | 450 | 0.821533 | 0.930991 | 16.42861 | 15.63838 | 0.005510372 | 244.5589
| 0.818024 | 376.498 | 1.40045e-05 | 1 | 451 | 0.818176 | 0.927024 | 0.7780278 | 0.818024 | 567.049 | 0.000298462 | 1 | 451 | 0.817871 | 0.927024 | 16.58122 | 15.80319 | 0.005561559 | 249.741
| 0.814056 | 376.898 | 1.3913e-05 | 1 | 452 | 0.814514 | 0.923056 | 0.7729444 | 0.814056 | 567.449 | 0.000296509 | 1 | 452 | 0.814209 | 0.923056 | 16.47272 | 15.69978 | 0.005525167 | 246.483
| 0.810089 | 377.298 | 1.36658e-05 | 1 | 453 | 0.809631 | 0.919089 | 0.7592111 | 0.810089 | 567.849 | 0.00029657 | 1 | 453 | 0.809631 | 0.919089 | 16.47611 | 15.7169 | 0.005526304 | 247.0209
| 0.806122 | 377.698 | 1.34918e-05 | 1 | 454 | 0.805969 | 0.915122 | 0.7495444 | 0.806122 | 568.249 | 0.000298004 | 1 | 454 | 0.805664 | 0.915122 | 16.55578 | 15.80623 | 0.005553025 | 249.837
| 0.802155 | 378.098 | 1.34399e-05 | 1 | 455 | 0.802002 | 0.911155 | 0.7466611 | 0.802155 | 568.649 | 0.00029657 | 1 | 455 | 0.802002 | 0.911155 | 16.47611 | 15.72945 | 0.005526304 | 247.4156
| 0.798187 | 378.498 | 1.32782e-05 | 1 | 456 | 0.79834 | 0.907187 | 0.7376778 | 0.798187 | 569.049 | 0.000295349 | 1 | 456 | 0.79834 | 0.907187 | 16.40828 | 15.6706 | 0.005503551 | 245.5677
| 0.79422 | 378.898 | 1.29883e-05 | 1 | 457 | 0.794373 | 0.90322 | 0.7215722 | 0.79422 | 569.449 | 0.000296173 | 1 | 457 | 0.793762 | 0.90322 | 16.45406 | 15.73248 | 0.005518906 | 247.511
| 0.790253 | 379.298 | 1.29425e-05 | 1 | 458 | 0.7901 | 0.899253 | 0.7190278 | 0.790253 | 569.849 | 0.000292847 | 1 | 458 | 0.7901 | 0.899253 | 16.26928 | 15.55025 | 0.005456929 | 241.8103
| 0.786285 | 379.698 | 1.27991e-05 | 1 | 459 | 0.785828 | 0.895285 | 0.7110611 | 0.786285 | 570.249 | 0.000291229 | 1 | 459 | 0.786133 | 0.895285 | 16.17939 | 15.46833 | 0.005426779 | 239.2692
| 0.782318 | 380.098 | 1.25549e-05 | 1 | 460 | 0.782471 | 0.891318 | 0.6974944 | 0.782318 | 570.649 | 0.000293671 | 1 | 460 | 0.781555 | 0.891318 | 16.31506 | 15.61756 | 0.005472284 | 243.9082
| 0.778351 | 380.498 | 1.23627e-05 | 1 | 461 | 0.778198 | 0.887351 | 0.6868167 | 0.778351 | 571.049 | 0.00028833 | 1 | 461 | 0.779114 | 0.887351 | 16.01833 | 15.33152 | 0.005372759 | 235.0554
| 0.774384 | 380.898 | 1.2207e-05 | 1 | 462 | 0.773926 | 0.883384 | 0.6781667 | 0.774384 | 571.449 | 0.000289886 | 1 | 462 | 0.774536 | 0.883384 | 16.10478 | 15.42661 | 0.005401754 | 237.9803
| 0.770416 | 381.298 | 1.21796e-05 | 1 | 463 | 0.769958 | 0.879416 | 0.6766444 | 0.770416 | 571.849 | 0.000286804 | 1 | 463 | 0.769653 | 0.879416 | 15.93356 | 15.25691 | 0.005344323 | 232.7733
| 0.766449 | 381.698 | 1.19171e-05 | 1 | 464 | 0.766602 | 0.875449 | 0.6620611 | 0.766449 | 572.249 | 0.000286926 | 1 | 464 | 0.766296 | 0.875449 | 15.94033 | 15.27827 | 0.005346597 | 233.4256
| 0.762482 | 382.098 | 1.17676e-05 | 1 | 465 | 0.762634 | 0.871482 | 0.6537556 | 0.762482 | 572.649 | 0.000286011 | 1 | 465 | 0.762939 | 0.871482 | 15.8895 | 15.23574 | 0.005329547 | 232.1279
| 0.758514 | 382.498 | 1.16486e-05 | 1 | 466 | 0.758057 | 0.867514 | 0.6471444 | 0.758514 | 573.049 | 0.000292389 | 1 | 466 | 0.758362 | 0.867514 | 16.24383 | 15.59669 | 0.005448395 | 243.2567
| 0.754547 | 382.898 | 1.14868e-05 | 1 | 467 | 0.754089 | 0.863547 | 0.6381556 | 0.754547 | 573.449 | 0.000291443 | 1 | 467 | 0.754089 | 0.863547 | 16.19128 | 15.55312 | 0.005430767 | 241.8996
| 0.75058 | 383.298 | 1.13556e-05 | 1 | 468 | 0.750092 | 0.85958 | 0.6308667 | 0.75058 | 573.849 | 0.000288849 | 1 | 468 | 0.750092 | 0.85958 | 16.04717 | 15.4163 | 0.00538243 | 237.6623
| 0.746613 | 383.698 | 1.12091e-05 | 1 | 469 | 0.746185 | 0.855613 | 0.6227278 | 0.746613 | 574.249 | 0.000290222 | 1 | 469 | 0.746155 | 0.855613 | 16.12344 | 15.50072 | 0.005408015 | 240.2722
| 0.742645 | 384.098 | 1.11786e-05 | 1 | 470 | 0.742279 | 0.851645 | 0.6210333 | 0.742645 | 574.649 | 0.000290741 | 1 | 470 | 0.742279 | 0.851645 | 16.15228 | 15.53124 | 0.005417686 | 241.2196
| 0.738678 | 384.498 | 1.10138e-05 | 1 | 471 | 0.73822 | 0.847678 | 0.6118778 | 0.738678 | 575.049 | 0.000286621 | 1 | 471 | 0.73822 | 0.847678 | 15.92339 | 15.31151 | 0.005340913 | 234.4424
| 0.734711 | 384.898 | 1.08215e-05 | 1 | 472 | 0.734253 | 0.843711 | 0.6011944 | 0.734711 | 575.449 | 0.000289307 | 1 | 472 | 0.734314 | 0.843711 | 16.07261 | 15.47142 | 0.005390964 | 239.3647
| 0.730743 | 385.298 | 1.06995e-05 | 1 | 473 | 0.730408 | 0.839743 | 0.5944167 | 0.730743 | 575.849 | 0.000284912 | 1 | 473 | 0.730255 | 0.839743 | 15.82844 | 15.23403 | 0.005309068 | 232.0756
| 0.726776 | 385.698 | 1.06689e-05 | 1 | 474 | 0.726349 | 0.835776 | 0.5927167 | 0.726776 | 576.249 | 0.000284302 | 1 | 474 | 0.726379 | 0.835776 | 15.79456 | 15.20184 | 0.005297701 | 231.0959
| 0.722809 | 386.098 | 1.04584e-05 | 1 | 475 | 0.722443 | 0.831809 | 0.5810222 | 0.722809 | 576.649 | 0.000284668 | 1 | 475 | 0.722412 | 0.831809 | 15.81489 | 15.23387 | 0.005304521 | 232.0707
| 0.718842 | 386.498 | 1.03394e-05 | 1 | 476 | 0.718445 | 0.827842 | 0.5744111 | 0.718842 | 577.049 | 0.000286316 | 1 | 476 | 0.718384 | 0.827842 | 15.90644 | 15.33203 | 0.00533523 | 235.0712
| 0.714874 | 386.898 | 1.02966e-05 | 1 | 477 | 0.714478 | 0.823874 | 0.5720333 | 0.714874 | 577.449 | 0.000287079 | 1 | 477 | 0.714508 | 0.823874 | 15.94883 | 15.3768 | 0.005349448 | 236.446
| 0.710907 | 387.298 | 1.00922e-05 | 1 | 478 | 0.710541 | 0.819907 | 0.5606778 | 0.710907 | 577.849 | 0.000287384 | 1 | 478 | 0.71051 | 0.819907 | 15.96578 | 15.4051 | 0.005355131 | 237.3171
| 0.70694 | 387.698 | 9.9884e-06 | 1 | 479 | 0.706512 | 0.81594 | 0.5549111 | 0.70694 | 578.249 | 0.000282501 | 1 | 479 | 0.706543 | 0.81594 | 15.6945 | 15.13959 | 0.005264141 | 229.2072
| 0.702972 | 388.098 | 9.90295e-06 | 1 | 480 | 0.702576 | 0.811972 | 0.5501639 | 0.702972 | 578.649 | 0.000294708 | 1 | 480 | 0.702515 | 0.811972 | 16.37267 | 15.8225 | 0.005491607 | 250.3516
| 0.699005 | 388.498 | 9.75647e-06 | 1 | 481 | 0.698639 | 0.808005 | 0.5420261 | 0.699005 | 579.049 | 0.00028418 | 1 | 481 | 0.6987 | 0.808005 | 15.78778 | 15.24575 | 0.005295428 | 232.4329
| 0.695038 | 388.898 | 9.66492e-06 | 1 | 482 | 0.694611 | 0.804038 | 0.53694 | 0.695038 | 579.449 | 0.000283142 | 1 | 482 | 0.694702 | 0.804038 | 15.73011 | 15.19317 | 0.005276085 | 230.8324
| 0.691071 | 389.298 | 9.56116e-06 | 1 | 483 | 0.690765 | 0.800071 | 0.5311756 | 0.691071 | 579.849 | 0.000286591 | 1 | 483 | 0.690674 | 0.800071 | 15.92172 | 15.39055 | 0.005340354 | 236.8689
| 0.687103 | 389.698 | 9.4696e-06 | 1 | 484 | 0.686584 | 0.796103 | 0.5260889 | 0.687103 | 580.249 | 0.000283112 | 1 | 484 | 0.686737 | 0.796103 | 15.72844 | 15.20236 | 0.005275526 | 231.1116
| 0.683136 | 390.098 | 9.3811e-06 | 1 | 485 | 0.682739 | 0.792136 | 0.5211722 | 0.683136 | 580.649 | 0.000282684 | 1 | 485 | 0.68277 | 0.792136 | 15.70467 | 15.18349 | 0.005267551 | 230.5385
| 0.679169 | 390.498 | 9.27429e-06 | 1 | 486 | 0.678802 | 0.788169 | 0.5152383 | 0.679169 | 581.049 | 0.000283508 | 1 | 486 | 0.678833 | 0.788169 | 15.75044 | 15.23521 | 0.005282906 | 232.1115
| 0.675201 | 390.898 | 9.17664e-06 | 1 | 487 | 0.674866 | 0.784201 | 0.5098133 | 0.675201 | 581.449 | 0.000281921 | 1 | 487 | 0.674896 | 0.784201 | 15.66228 | 15.15246 | 0.005253333 | 229.5972
| 0.671234 | 391.298 | 9.15833e-06 | 1 | 488 | 0.670685 | 0.780234 | 0.5087961 | 0.671234 | 581.849 | 0.000283203 | 1 | 488 | 0.670898 | 0.780234 | 15.7335 | 15.2247 | 0.005277222 | 231.7916
| 0.667267 | 391.698 | 8.97522e-06 | 1 | 489 | 0.66687 | 0.776267 | 0.4986233 | 0.667267 | 582.249 | 0.000282349 | 1 | 489 | 0.666931 | 0.776267 | 15.68606 | 15.18743 | 0.005261309 | 230.6581
| 0.6633 | 392.098 | 8.88977e-06 | 1 | 490 | 0.662903 | 0.7723 | 0.4938761 | 0.6633 | 582.649 | 0.000285492 | 1 | 490 | 0.662933 | 0.7723 | 15.86067 | 15.36679 | 0.005319876 | 236.1383
| 0.659332 | 392.498 | 8.82874e-06 | 1 | 491 | 0.658844 | 0.768332 | 0.4904856 | 0.659332 | 583.049 | 0.000279053 | 1 | 491 | 0.658997 | 0.768332 | 15.50294 | 15.01246 | 0.005199891 | 225.3739
| 0.655365 | 392.898 | 8.69751e-06 | 1 | 492 | 0.654938 | 0.764365 | 0.483195 | 0.655365 | 583.449 | 0.000282196 | 1 | 492 | 0.654999 | 0.764365 | 15.67756 | 15.19436 | 0.005258458 | 230.8686
| 0.651398 | 393.298 | 8.62427e-06 | 1 | 493 | 0.651093 | 0.760398 | 0.4791261 | 0.651398 | 583.849 | 0.000281311 | 1 | 493 | 0.651123 | 0.760398 | 15.62839 | 15.14926 | 0.005241967 | 229.5002
| 0.64743 | 393.698 | 8.53577e-06 | 1 | 494 | 0.647034 | 0.75643 | 0.4742094 | 0.64743 | 584.249 | 0.000284271 | 1 | 494 | 0.647156 | 0.75643 | 15.79283 | 15.31862 | 0.005297123 | 234.6602
| 0.643463 | 394.098 | 8.43201e-06 | 1 | 495 | 0.643097 | 0.752463 | 0.468445 | 0.643463 | 584.649 | 0.00028183 | 1 | 495 | 0.643188 | 0.752463 | 15.65722 | 15.18878 | 0.005251638 | 230.699
| 0.639496 | 394.498 | 8.36487e-06 | 1 | 496 | 0.639008 | 0.748496 | 0.464715 | 0.639496 | 585.049 | 0.000280487 | 1 | 496 | 0.639191 | 0.748496 | 15.58261 | 15.1179 | 0.005226612 | 228.5508
| 0.635529 | 394.898 | 8.26721e-06 | 1 | 497 | 0.635162 | 0.744529 | 0.4592894 | 0.635529 | 585.449 | 0.000282715 | 1 | 497 | 0.635132 | 0.744529 | 15.70639 | 15.2471 | 0.005268129 | 232.474
| 0.631561 | 395.298 | 8.18787e-06 | 1 | 498 | 0.631226 | 0.740561 | 0.4548817 | 0.631561 | 585.849 | 0.000278595 | 1 | 498 | 0.631317 | 0.740561 | 15.4775 | 15.02262 | 0.005191356 | 225.6791
| 0.627594 | 395.698 | 8.1543e-06 | 1 | 499 | 0.627136 | 0.736594 | 0.4530167 | 0.627594 | 586.249 | 0.000275116 | 1 | 499 | 0.627289 | 0.736594 | 15.28422 | 14.83121 | 0.005126529 | 219.9647
| 0.623627 | 396.098 | 8.02002e-06 | 1 | 500 | 0.623138 | 0.732627 | 0.4455567 | 0.623627 | 586.649 | 0.000273712 | 1 | 500 | 0.623352 | 0.732627 | 15.20622 | 14.76067 | 0.005100366 | 217.8772
| 0.619659 | 396.498 | 7.94678e-06 | 1 | 501 | 0.619385 | 0.728659 | 0.4414878 | 0.619659 | 587.049 | 0.000273529 | 1 | 501 | 0.619385 | 0.728659 | 15.19606 | 14.75457 | 0.005096956 | 217.6973
| 0.615692 | 396.898 | 7.87964e-06 | 1 | 502 | 0.615417 | 0.724692 | 0.4377578 | 0.615692 | 587.449 | 0.000273315 | 1 | 502 | 0.615387 | 0.724692 | 15.18417 | 14.74641 | 0.005092969 | 217.4566
| 0.611725 | 397.298 | 7.78198e-06 | 1 | 503 | 0.611481 | 0.720725 | 0.4323322 | 0.611725 | 587.849 | 0.000276489 | 1 | 503 | 0.61142 | 0.720725 | 15.3605 | 14.92817 | 0.005152113 | 222.8502
| 0.607758 | 397.698 | 7.724e-06 | 1 | 504 | 0.60733 | 0.716758 | 0.4291111 | 0.607758 | 588.249 | 0.000276215 | 1 | 504 | 0.607422 | 0.716758 | 15.34528 | 14.91617 | 0.005147007 | 222.492
| 0.60379 | 398.098 | 7.6416e-06 | 1 | 505 | 0.603333 | 0.71279 | 0.4245333 | 0.60379 | 588.649 | 0.000277191 | 1 | 505 | 0.603424 | 0.71279 | 15.3995 | 14.97497 | 0.005165194 | 224.2496
| 0.599823 | 398.498 | 7.5592e-06 | 1 | 506 | 0.599548 | 0.708823 | 0.4199556 | 0.599823 | 589.049 | 0.000275665 | 1 | 506 | 0.599579 | 0.708823 | 15.31472 | 14.89477 | 0.005136759 | 221.8541
| 0.595856 | 398.898 | 7.55005e-06 | 1 | 507 | 0.595459 | 0.704856 | 0.4194472 | 0.595856 | 589.449 | 0.000276672 | 1 | 507 | 0.595612 | 0.704856 | 15.37067 | 14.95122 | 0.005155523 | 223.539
| 0.591888 | 399.298 | 7.41577e-06 | 1 | 508 | 0.591553 | 0.700888 | 0.4119872 | 0.591888 | 589.849 | 0.000276031 | 1 | 508 | 0.591644 | 0.700888 | 15.33506 | 14.92307 | 0.005143579 | 222.698
| 0.587921 | 399.698 | 7.34863e-06 | 1 | 509 | 0.587555 | 0.696921 | 0.4082572 | 0.587921 | 590.249 | 0.000276001 | 1 | 509 | 0.587555 | 0.696921 | 15.33339 | 14.92513 | 0.00514302 | 222.7596
| 0.583954 | 400.098 | 7.29675e-06 | 1 | 510 | 0.583588 | 0.692954 | 0.405375 | 0.583954 | 590.649 | 0.000275269 | 1 | 510 | 0.58371 | 0.692954 | 15.29272 | 14.88735 | 0.00512938 | 221.6331
| 0.579987 | 400.498 | 7.2052e-06 | 1 | 511 | 0.579651 | 0.688987 | 0.4002889 | 0.579987 | 591.049 | 0.000275024 | 1 | 511 | 0.579742 | 0.688987 | 15.27911 | 14.87882 | 0.005124814 | 221.3794
| 0.576019 | 400.898 | 7.15332e-06 | 1 | 512 | 0.575684 | 0.685019 | 0.3974067 | 0.576019 | 591.449 | 0.000279419 | 1 | 512 | 0.575806 | 0.685019 | 15.52328 | 15.12587 | 0.005206711 | 228.792
| 0.572052 | 401.298 | 7.08313e-06 | 1 | 513 | 0.571777 | 0.681052 | 0.3935072 | 0.572052 | 591.849 | 0.000273926 | 1 | 513 | 0.571838 | 0.681052 | 15.21811 | 14.8246 | 0.005104354 | 219.7689
| 0.568085 | 401.698 | 7.00378e-06 | 1 | 514 | 0.567688 | 0.677085 | 0.3890989 | 0.568085 | 592.249 | 0.000270569 | 1 | 514 | 0.567902 | 0.677085 | 15.03161 | 14.64251 | 0.005041799 | 214.4032
| 0.564117 | 402.098 | 6.98242e-06 | 1 | 515 | 0.563965 | 0.673117 | 0.3879122 | 0.564117 | 592.649 | 0.00026886 | 1 | 515 | 0.563812 | 0.673117 | 14.93667 | 14.54875 | 0.005009954 | 211.6663
| 0.56015 | 402.498 | 6.87256e-06 | 1 | 516 | 0.559753 | 0.66915 | 0.3818089 | 0.56015 | 593.049 | 0.000272461 | 1 | 516 | 0.559875 | 0.66915 | 15.13672 | 14.75491 | 0.005077055 | 217.7075
| 0.556183 | 402.898 | 6.81152e-06 | 1 | 517 | 0.555939 | 0.665183 | 0.3784178 | 0.556183 | 593.449 | 0.000270599 | 1 | 517 | 0.555939 | 0.665183 | 15.03328 | 14.65486 | 0.005042358 | 214.7649
| 0.552216 | 403.298 | 6.74744e-06 | 1 | 518 | 0.551971 | 0.661216 | 0.3748578 | 0.552216 | 593.849 | 0.00027002 | 1 | 518 | 0.551941 | 0.661216 | 15.00111 | 14.62625 | 0.005031569 | 213.9273
| 0.548248 | 403.698 | 6.67419e-06 | 1 | 519 | 0.547791 | 0.657248 | 0.3707883 | 0.548248 | 594.249 | 0.000268066 | 1 | 519 | 0.547913 | 0.657248 | 14.89256 | 14.52177 | 0.004995158 | 210.8817
| 0.544281 | 404.098 | 6.63452e-06 | 1 | 520 | 0.543915 | 0.653281 | 0.3685844 | 0.544281 | 594.649 | 0.000267853 | 1 | 520 | 0.544098 | 0.653281 | 14.88072 | 14.51214 | 0.004991189 | 210.6021
| 0.540314 | 404.498 | 6.54907e-06 | 1 | 521 | 0.540039 | 0.649314 | 0.3638372 | 0.540314 | 595.049 | 0.000267975 | 1 | 521 | 0.54007 | 0.649314 | 14.8875 | 14.52366 | 0.004993463 | 210.9368
| 0.536346 | 404.898 | 6.48804e-06 | 1 | 522 | 0.536041 | 0.645346 | 0.3604467 | 0.536346 | 595.449 | 0.000267426 | 1 | 522 | 0.536133 | 0.645346 | 14.857 | 14.49655 | 0.004983233 | 210.1501
| 0.532379 | 405.298 | 6.427e-06 | 1 | 523 | 0.532104 | 0.641379 | 0.3570556 | 0.532379 | 595.849 | 0.000263336 | 1 | 523 | 0.532196 | 0.641379 | 14.62978 | 14.27272 | 0.004907019 | 203.7106
| 0.528412 | 405.698 | 6.36292e-06 | 1 | 524 | 0.528015 | 0.637412 | 0.3534956 | 0.528412 | 596.249 | 0.000269226 | 1 | 524 | 0.528229 | 0.637412 | 14.957 | 14.6035 | 0.005016774 | 213.2623
| 0.524445 | 406.098 | 6.31104e-06 | 1 | 525 | 0.524323 | 0.633445 | 0.3506133 | 0.524445 | 596.649 | 0.00026532 | 1 | 525 | 0.524231 | 0.633445 | 14.74 | 14.38939 | 0.004943989 | 207.0544
| 0.520477 | 406.498 | 6.2439e-06 | 1 | 526 | 0.520294 | 0.629477 | 0.3468833 | 0.520477 | 597.049 | 0.000266174 | 1 | 526 | 0.520294 | 0.629477 | 14.78744 | 14.44056 | 0.004959903 | 208.5298
| 0.51651 | 406.898 | 6.19507e-06 | 1 | 527 | 0.516205 | 0.62551 | 0.3441706 | 0.51651 | 597.449 | 0.000260315 | 1 | 527 | 0.516235 | 0.62551 | 14.46194 | 14.11777 | 0.004850726 | 199.3115
| 0.512543 | 407.298 | 6.12488e-06 | 1 | 528 | 0.512238 | 0.621543 | 0.3402711 | 0.512543 | 597.849 | 0.00026413 | 1 | 528 | 0.512268 | 0.621543 | 14.67389 | 14.33362 | 0.004921815 | 205.4526
| 0.508575 | 407.698 | 6.06079e-06 | 1 | 529 | 0.508362 | 0.617575 | 0.3367106 | 0.508575 | 598.249 | 0.000266174 | 1 | 529 | 0.508301 | 0.617575 | 14.78744 | 14.45073 | 0.004959903 | 208.8237
| 0.504608 | 408.098 | 6.01196e-06 | 1 | 530 | 0.504395 | 0.613608 | 0.3339978 | 0.504608 | 598.649 | 0.00026059 | 1 | 530 | 0.504517 | 0.613608 | 14.47722 | 14.14322 | 0.00485585 | 200.0308
| 0.500641 | 408.498 | 5.94177e-06 | 1 | 531 | 0.50061 | 0.609641 | 0.3300983 | 0.500641 | 599.049 | 0.000260742 | 1 | 531 | 0.500519 | 0.609641 | 14.48567 | 14.15557 | 0.004858683 | 200.3801
| 0.496674 | 408.898 | 5.89905e-06 | 1 | 532 | 0.49649 | 0.605674 | 0.327725 | 0.496674 | 599.449 | 0.000262878 | 1 | 532 | 0.496368 | 0.605674 | 14.60433 | 14.27661 | 0.004898485 | 203.8215
| 0.492706 | 409.298 | 5.83191e-06 | 1 | 533 | 0.492371 | 0.601706 | 0.323995 | 0.492706 | 599.849 | 0.000260712 | 1 | 533 | 0.492462 | 0.601706 | 14.484 | 14.160005 | 0.004858123 | 200.5057
| 0.488739 | 409.698 | 5.77087e-06 | 1 | 534 | 0.488464 | 0.597739 | 0.3206039 | 0.488739 | 600.249 | 0.000263733 | 1 | 534 | 0.488617 | 0.597739 | 14.65183 | 14.33123 | 0.004914417 | 205.3841
| 0.484772 | 410.098 | 5.71899e-06 | 1 | 535 | 0.484558 | 0.593772 | 0.3177217 | 0.484772 | 600.649 | 0.000262573 | 1 | 535 | 0.484589 | 0.593772 | 14.58739 | 14.26967 | 0.004892801 | 203.6234
| 0.480804 | 410.498 | 5.66406e-06 | 1 | 536 | 0.480499 | 0.589804 | 0.31467 | 0.480804 | 601.049 | 0.000263855 | 1 | 536 | 0.480591 | 0.589804 | 14.65861 | 14.34394 | 0.00491669 | 205.7486
| 0.476837 | 410.898 | 5.60913e-06 | 1 | 537 | 0.476593 | 0.585837 | 0.3116183 | 0.476837 | 601.449 | 0.000264404 | 1 | 537 | 0.476593 | 0.585837 | 14.68911 | 14.37749 | 0.00492692 | 206.7123
| 0.47287 | 411.298 | 5.55115e-06 | 1 | 538 | 0.472626 | 0.58187 | 0.3083972 | 0.47287 | 601.849 | 0.000261963 | 1 | 538 | 0.472687 | 0.58187 | 14.5535 | 14.2451 | 0.004881435 | 202.923
| 0.468903 | 411.698 | 5.48706e-06 | 1 | 539 | 0.46875 | 0.577903 | 0.3048367 | 0.468903 | 602.249 | 0.000260437 | 1 | 539 | 0.468719 | 0.577903 | 14.46872 | 14.16389 | 0.004852999 | 200.6157
| 0.464935 | 412.098 | 5.43823e-06 | 1 | 540 | 0.464722 | 0.573935 | 0.3021239 | 0.464935 | 602.649 | 0.000261658 | 1 | 540 | 0.464813 | 0.573935 | 14.53656 | 14.23443 | 0.004875751 | 202.619
| 0.460968 | 412.498 | 5.38025e-06 | 1 | 541 | 0.460693 | 0.569968 | 0.2989028 | 0.460968 | 603.049 | 0.000256409 | 1 | 541 | 0.460754 | 0.569968 | 14.24494 | 13.94604 | 0.004777941 | 194.4921
| 0.457001 | 412.898 | 5.32837e-06 | 1 | 542 | 0.45694 | 0.566001 | 0.2960206 | 0.457001 | 603.449 | 0.000260712 | 1 | 542 | 0.456848 | 0.566001 | 14.484 | 14.18798 | 0.004858123 | 201.2988
| 0.453033 | 413.298 | 5.27039e-06 | 1 | 543 | 0.45282 | 0.562033 | 0.2927994 | 0.453033 | 603.849 | 0.000258911 | 1 | 543 | 0.452881 | 0.562033 | 14.38394 | 14.091145 | 0.004824564 | 198.5604
| 0.449066 | 413.698 | 5.21851e-06 | 1 | 544 | 0.448883 | 0.558066 | 0.2899172 | 0.449066 | 604.249 | 0.000259155 | 1 | 544 | 0.448883 | 0.558066 | 14.3975 | 14.10758 | 0.00482911 | 199.0239
| 0.445099 | 414.098 | 5.16052e-06 | 1 | 545 | 0.444824 | 0.554099 | 0.2866956 | 0.445099 | 604.649 | 0.000257385 | 1 | 545 | 0.445038 | 0.554099 | 14.29917 | 14.01247 | 0.004796128 | 196.3493
| 0.441132 | 414.498 | 5.10864e-06 | 1 | 546 | 0.440979 | 0.550132 | 0.2838133 | 0.441132 | 605.049 | 0.000258209 | 1 | 546 | 0.44101 | 0.550132 | 14.34494 | 14.06113 | 0.004811482 | 197.7154
| 0.437164 | 414.898 | 5.05371e-06 | 1 | 547 | 0.437042 | 0.546164 | 0.2807617 | 0.437164 | 605.449 | 0.000255646 | 1 | 547 | 0.437073 | 0.546164 | 14.20256 | 13.92179 | 0.004763723 | 193.8163
| 0.433197 | 415.298 | 5.00488e-06 | 1 | 548 | 0.432922 | 0.542197 | 0.2780489 | 0.433197 | 605.849 | 0.000254089 | 1 | 548 | 0.433014 | 0.542197 | 14.11606 | 13.83801 | 0.00473471 | 191.4904
| 0.42923 | 415.698 | 4.953e-06 | 1 | 549 | 0.428925 | 0.53823 | 0.2751667 | 0.42923 | 606.249 | 0.000254395 | 1 | 549 | 0.429108 | 0.53823 | 14.13306 | 13.85789 | 0.004740412 | 192.0411
| 0.425262 | 416.098 | 4.90417e-06 | 1 | 550 | 0.425049 | 0.534262 | 0.2724539 | 0.425262 | 606.649 | 0.000254669 | 1 | 550 | 0.425171 | 0.534262 | 14.14828 | 13.87582 | 0.004745518 | 192.5385
| 0.421295 | 416.498 | 4.85535e-06 | 1 | 551 | 0.421112 | 0.530295 | 0.2697417 | 0.421295 | 607.049 | 0.000262665 | 1 | 551 | 0.421143 | 0.530295 | 14.5925 | 14.32276 | 0.004894516 | 205.1414
| 0.417328 | 416.898 | 4.80957e-06 | 1 | 552 | 0.417236 | 0.526328 | 0.2671983 | 0.417328 | 607.449 | 0.000251892 | 1 | 552 | 0.417206 | 0.526328 | 13.994 | 13.7268 | 0.004693771 | 188.4251
| 0.413361 | 417.298 | 4.76074e-06 | 1 | 553 | 0.413147 | 0.522361 | 0.2644856 | 0.413361 | 607.849 | 0.000250763 | 1 | 553 | 0.4133 | 0.522361 | 13.93128 | 13.66679 | 0.004672733 | 186.7812
| 0.409393 | 417.698 | 4.71802e-06 | 1 | 554 | 0.409119 | 0.518393 | 0.2621122 | 0.409393 | 608.249 | 0.00025058 | 1 | 554 | 0.409271 | 0.518393 | 13.92111 | 13.659 | 0.004669323 | 186.5683
| 0.405426 | 418.098 | 4.67224e-06 | 1 | 555 | 0.405212 | 0.514426 | 0.2595689 | 0.405426 | 608.649 | 0.000251678 | 1 | 555 | 0.405304 | 0.514426 | 13.98211 | 13.72254 | 0.004689783 | 188.3082
| 0.401459 | 418.498 | 4.63257e-06 | 1 | 556 | 0.401367 | 0.510459 | 0.257365 | 0.401459 | 609.049 | 0.000250458 | 1 | 556 | 0.401367 | 0.510459 | 13.91433 | 13.65697 | 0.00466705 | 186.5128
| 0.397491 | 418.898 | 4.58984e-06 | 1 | 557 | 0.397369 | 0.506491 | 0.2549911 | 0.397491 | 609.449 | 0.00024704 | 1 | 557 | 0.397339 | 0.506491 | 13.72444 | 13.46945 | 0.004603359 | 181.4262
| 0.393524 | 419.298 | 4.54407e-06 | 1 | 558 | 0.393402 | 0.502524 | 0.2524483 | 0.393524 | 609.849 | 0.000247375 | 1 | 558 | 0.393433 | 0.502524 | 13.74306 | 13.49061 | 0.004609601 | 181.9965
| 0.389557 | 419.698 | 4.50439e-06 | 1 | 559 | 0.389526 | 0.498557 | 0.2502439 | 0.389557 | 610.249 | 0.000249268 | 1 | 559 | 0.389496 | 0.498557 | 13.84822 | 13.59798 | 0.004644875 | 184.905
| 0.38559 | 420.098 | 4.46167e-06 | 1 | 560 | 0.385559 | 0.49459 | 0.2478706 | 0.38559 | 610.649 | 0.000246216 | 1 | 560 | 0.385529 | 0.49459 | 13.67867 | 13.4308 | 0.004588004 | 180.3863
| 0.381622 | 420.498 | 4.41589e-06 | 1 | 561 | 0.38147 | 0.490622 | 0.2453272 | 0.381622 | 611.049 | 0.000247162 | 1 | 561 | 0.381622 | 0.490622 | 13.73122 | 13.485895 | 0.004605632 | 181.8694
| 0.377655 | 420.898 | 4.37317e-06 | 1 | 562 | 0.377472 | 0.486655 | 0.2429539 | 0.377655 | 611.449 | 0.000244446 | 1 | 562 | 0.377594 | 0.486655 | 13.58033 | 13.33738 | 0.004555022 | 177.8857
| 0.373688 | 421.298 | 4.3335e-06 | 1 | 563 | 0.373627 | 0.482688 | 0.24075 | 0.373688 | 611.849 | 0.00024411 | 1 | 563 | 0.373596 | 0.482688 | 13.56167 | 13.32092 | 0.004548761 | 177.4468
| 0.36972 | 421.698 | 4.29382e-06 | 1 | 564 | 0.369629 | 0.47872 | 0.2385456 | 0.36972 | 612.249 | 0.000245056 | 1 | 564 | 0.369629 | 0.47872 | 13.61422 | 13.37568 | 0.004566389 | 178.9087
| 0.365753 | 422.098 | 4.25415e-06 | 1 | 565 | 0.36557 | 0.474753 | 0.2363417 | 0.365753 | 612.649 | 0.000243256 | 1 | 565 | 0.365662 | 0.474753 | 13.51422 | 13.27788 | 0.004532847 | 176.3021
| 0.361786 | 422.498 | 4.21448e-06 | 1 | 566 | 0.361694 | 0.470786 | 0.2341378 | 0.361786 | 613.049 | 0.000240631 | 1 | 566 | 0.361603 | 0.470786 | 13.36839 | 13.13425 | 0.004483933 | 172.5086
| 0.357819 | 422.898 | 4.17175e-06 | 1 | 567 | 0.357758 | 0.466819 | 0.2317639 | 0.357819 | 613.449 | 0.000244751 | 1 | 567 | 0.357788 | 0.466819 | 13.59728 | 13.36551 | 0.004560705 | 178.637
| 0.353851 | 423.298 | 4.13513e-06 | 1 | 568 | 0.353821 | 0.462851 | 0.2297294 | 0.353851 | 613.849 | 0.000245636 | 1 | 568 | 0.35376 | 0.462851 | 13.64644 | 13.416715 | 0.004577196 | 180.0082
| 0.349884 | 423.698 | 4.10767e-06 | 1 | 569 | 0.349762 | 0.458884 | 0.2282039 | 0.349884 | 614.249 | 0.000243134 | 1 | 569 | 0.349854 | 0.458884 | 13.50744 | 13.27924 | 0.004530574 | 176.3382
| 0.345917 | 424.098 | 4.07715e-06 | 1 | 570 | 0.346008 | 0.454917 | 0.2265083 | 0.345917 | 614.649 | 0.000239319 | 1 | 570 | 0.345825 | 0.454917 | 13.2955 | 13.06899 | 0.004459485 | 170.7985
| 0.341949 | 424.498 | 4.04053e-06 | 1 | 571 | 0.341827 | 0.450949 | 0.2244739 | 0.341949 | 615.049 | 0.000241211 | 1 | 571 | 0.341858 | 0.450949 | 13.40061 | 13.17614 | 0.004494741 | 173.6106
| 0.337982 | 424.898 | 4.00696e-06 | 1 | 572 | 0.337952 | 0.446982 | 0.2226089 | 0.337982 | 615.449 | 0.000237671 | 1 | 572 | 0.337952 | 0.446982 | 13.20394 | 12.98134 | 0.004428776 | 168.5151
| 0.334015 | 425.298 | 3.97339e-06 | 1 | 573 | 0.333862 | 0.443015 | 0.2207439 | 0.334015 | 615.849 | 0.000238983 | 1 | 573 | 0.333984 | 0.443015 | 13.27683 | 13.05609 | 0.004453224 | 170.4615
| 0.330048 | 425.698 | 3.93982e-06 | 1 | 574 | 0.330017 | 0.439048 | 0.2188789 | 0.330048 | 616.249 | 0.00023941 | 1 | 574 | 0.329987 | 0.439048 | 13.30056 | 13.08168 | 0.004461181 | 171.1303
| 0.32608 | 426.098 | 3.90625e-06 | 1 | 575 | 0.325928 | 0.43508 | 0.2170139 | 0.32608 | 616.649 | 0.000232483 | 1 | 575 | 0.326019 | 0.43508 | 12.91572 | 12.69871 | 0.004332103 | 161.2572
| 0.322113 | 426.498 | 3.87573e-06 | 1 | 576 | 0.32196 | 0.431113 | 0.2153183 | 0.322113 | 617.049 | 0.000235931 | 1 | 576 | 0.322052 | 0.431113 | 13.10728 | 12.89196 | 0.004396353 | 166.2026
| 0.318146 | 426.898 | 3.83911e-06 | 1 | 577 | 0.318024 | 0.427146 | 0.2132839 | 0.318146 | 617.449 | 0.000233917 | 1 | 577 | 0.318176 | 0.427146 | 12.99539 | 12.782105 | 0.004358824 | 163.3822
| 0.314178 | 427.298 | 3.79944e-06 | 1 | 578 | 0.313995 | 0.423178 | 0.21108 | 0.314178 | 617.849 | 0.00022998 | 1 | 578 | 0.314117 | 0.423178 | 12.77667 | 12.56559 | 0.004285461 | 157.894
| 0.310211 | 427.698 | 3.76587e-06 | 1 | 579 | 0.31015 | 0.419211 | 0.209215 | 0.310211 | 618.249 | 0.00023172 | 1 | 579 | 0.31012 | 0.419211 | 12.87333 | 12.66412 | 0.004317885 | 160.3799
| 0.306244 | 428.098 | 3.73535e-06 | 1 | 580 | 0.306183 | 0.415244 | 0.2075194 | 0.306244 | 618.649 | 0.000230621 | 1 | 580 | 0.306183 | 0.415244 | 12.81228 | 12.60476 | 0.004297406 | 158.8799
| 0.302277 | 428.498 | 3.69873e-06 | 1 | 581 | 0.302155 | 0.411277 | 0.205485 | 0.302277 | 619.049 | 0.000229645 | 1 | 581 | 0.302185 | 0.411277 | 12.75806 | 12.55257 | 0.004279219 | 157.567
| 0.298309 | 428.898 | 3.66516e-06 | 1 | 582 | 0.298309 | 0.407309 | 0.20362 | 0.298309 | 619.449 | 0.000230133 | 1 | 582 | 0.298279 | 0.407309 | 12.78517 | 12.58155 | 0.004288313 | 158.2953
| 0.294342 | 429.298 | 3.62854e-06 | 1 | 583 | 0.294159 | 0.403342 | 0.2015856 | 0.294342 | 619.849 | 0.000228363 | 1 | 583 | 0.294281 | 0.403342 | 12.68683 | 12.48525 | 0.00425533 | 155.8814
| 0.290375 | 429.698 | 3.59802e-06 | 1 | 584 | 0.290222 | 0.399375 | 0.19989 | 0.290375 | 620.249 | 0.000228119 | 1 | 584 | 0.290344 | 0.399375 | 12.67328 | 12.47339 | 0.004250784 | 155.5854
| 0.286407 | 430.098 | 3.5614e-06 | 1 | 585 | 0.286285 | 0.395407 | 0.1978556 | 0.286407 | 620.649 | 0.000227173 | 1 | 585 | 0.286346 | 0.395407 | 12.62072 | 12.42287 | 0.004233156 | 154.3276
| 0.28244 | 430.498 | 3.52905e-06 | 1 | 586 | 0.282501 | 0.39144 | 0.1960583 | 0.28244 | 621.049 | 0.000228577 | 1 | 586 | 0.28244 | 0.39144 | 12.69872 | 12.50266 | 0.004259318 | 156.3166
| 0.278473 | 430.898 | 3.49762e-06 | 1 | 587 | 0.278381 | 0.387473 | 0.1943122 | 0.278473 | 621.449 | 0.00022934 | 1 | 587 | 0.27832 | 0.387473 | 12.74111 | 12.5468 | 0.004273536 | 157.4222
| 0.274506 | 431.298 | 3.45978e-06 | 1 | 588 | 0.274506 | 0.383506 | 0.19221 | 0.274506 | 621.849 | 0.00022757 | 1 | 588 | 0.274353 | 0.383506 | 12.64278 | 12.45057 | 0.004240553 | 155.0166
| 0.270538 | 431.698 | 3.42896e-06 | 1 | 589 | 0.270508 | 0.379538 | 0.1904978 | 0.270538 | 622.249 | 0.000223175 | 1 | 589 | 0.270538 | 0.379538 | 12.39861 | 12.20811 | 0.004158657 | 149.038
| 0.266571 | 432.098 | 3.3905e-06 | 1 | 590 | 0.266541 | 0.375571 | 0.1883611 | 0.266571 | 622.649 | 0.00022229 | 1 | 590 | 0.266571 | 0.375571 | 12.34944 | 12.16108 | 0.004142166 | 147.8919
| 0.262604 | 432.498 | 3.36029e-06 | 1 | 591 | 0.262543 | 0.371604 | 0.1866828 | 0.262604 | 623.049 | 0.000220032 | 1 | 591 | 0.262543 | 0.371604 | 12.224 | 12.03732 | 0.00410009 | 144.897
| 0.258636 | 432.898 | 3.32672e-06 | 1 | 592 | 0.258545 | 0.367636 | 0.1848178 | 0.258636 | 623.449 | 0.000219727 | 1 | 592 | 0.258698 | 0.367636 | 12.20706 | 12.02224 | 0.004094406 | 144.5342
| 0.254669 | 433.298 | 3.29346e-06 | 1 | 593 | 0.254761 | 0.363669 | 0.18297 | 0.254669 | 623.849 | 0.000218506 | 1 | 593 | 0.254608 | 0.363669 | 12.13922 | 11.95625 | 0.004071654 | 142.952
| 0.250702 | 433.698 | 3.25623e-06 | 1 | 594 | 0.25058 | 0.359702 | 0.1809017 | 0.250702 | 624.249 | 0.000220337 | 1 | 594 | 0.250671 | 0.359702 | 12.24094 | 12.06004 | 0.004105773 | 145.4446
| 0.246735 | 434.098 | 3.22693e-06 | 1 | 595 | 0.246735 | 0.355735 | 0.1792739 | 0.246735 | 624.649 | 0.000219269 | 1 | 595 | 0.246796 | 0.355735 | 12.18161 | 12.00234 | 0.004085872 | 144.0561
| 0.242767 | 434.498 | 3.1955e-06 | 1 | 596 | 0.242798 | 0.351767 | 0.1775278 | 0.242767 | 625.049 | 0.000214203 | 1 | 596 | 0.242859 | 0.351767 | 11.90017 | 11.72264 | 0.003991472 | 137.4203
| 0.2388 | 434.898 | 3.16193e-06 | 1 | 597 | 0.238708 | 0.3478 | 0.1756628 | 0.2388 | 625.449 | 0.00021463 | 1 | 597 | 0.2388 | 0.3478 | 11.92389 | 11.74823 | 0.003999429 | 138.0208
| 0.234833 | 435.298 | 3.12866e-06 | 1 | 598 | 0.234955 | 0.343833 | 0.1738144 | 0.234833 | 625.849 | 0.000215759 | 1 | 598 | 0.234863 | 0.343833 | 11.98661 | 11.8128 | 0.004020467 | 139.5422
| 0.230865 | 435.698 | 3.09448e-06 | 1 | 599 | 0.230835 | 0.339865 | 0.1719156 | 0.230865 | 626.249 | 0.000215729 | 1 | 599 | 0.230957 | 0.339865 | 11.98494 | 11.81303 | 0.004019907 | 139.5477
| 0.226898 | 436.098 | 3.06305e-06 | 1 | 600 | 0.226868 | 0.335898 | 0.1701694 | 0.226898 | 626.649 | 0.000211975 | 1 | 600 | 0.226929 | 0.335898 | 11.77639 | 11.60622 | 0.003949955 | 134.7043
| 0.222931 | 436.498 | 3.02917e-06 | 1 | 601 | 0.223114 | 0.331931 | 0.1682872 | 0.222931 | 627.049 | 0.000213684 | 1 | 601 | 0.222839 | 0.331931 | 11.87133 | 11.70305 | 0.003981801 | 136.9613
| 0.218964 | 436.898 | 2.99744e-06 | 1 | 602 | 0.218994 | 0.327964 | 0.1665244 | 0.218964 | 627.449 | 0.000207092 | 1 | 602 | 0.219025 | 0.327964 | 11.50511 | 11.33859 | 0.003858965 | 128.5635
| 0.214996 | 437.298 | 2.966e-06 | 1 | 603 | 0.214966 | 0.323996 | 0.1647778 | 0.214996 | 627.849 | 0.000210571 | 1 | 603 | 0.215088 | 0.323996 | 11.69839 | 11.53361 | 0.003923793 | 133.0242
| 0.211029 | 437.698 | 2.93274e-06 | 1 | 604 | 0.210876 | 0.320029 | 0.16293 | 0.211029 | 628.249 | 0.000208893 | 1 | 604 | 0.21109 | 0.320029 | 11.60517 | 11.44224 | 0.003892525 | 130.9248
| 0.207062 | 438.098 | 2.9007e-06 | 1 | 605 | 0.207123 | 0.316062 | 0.16115 | 0.207062 | 628.649 | 0.00020636 | 1 | 605 | 0.207092 | 0.316062 | 11.46444 | 11.30329 | 0.003845325 | 127.7645
| 0.203094 | 438.498 | 2.86774e-06 | 1 | 606 | 0.203064 | 0.312094 | 0.1593189 | 0.203094 | 629.049 | 0.000210876 | 1 | 606 | 0.203156 | 0.312094 | 11.71533 | 11.55601 | 0.003929476 | 133.5415
| 0.199127 | 438.898 | 2.83356e-06 | 1 | 607 | 0.199249 | 0.308127 | 0.15742 | 0.199127 | 629.449 | 0.000204132 | 1 | 607 | 0.199127 | 0.308127 | 11.34067 | 11.18325 | 0.003803808 | 125.065
| 0.19516 | 439.298 | 2.79907e-06 | 1 | 608 | 0.195343 | 0.30416 | 0.1555039 | 0.19516 | 629.849 | 0.000204559 | 1 | 608 | 0.195221 | 0.30416 | 11.36439 | 11.208885 | 0.003811765 | 125.6391
| 0.191193 | 439.698 | 2.77161e-06 | 1 | 609 | 0.191193 | 0.300193 | 0.1539783 | 0.191193 | 630.249 | 0.000199677 | 1 | 609 | 0.191132 | 0.300193 | 11.09317 | 10.93919 | 0.003720794 | 119.6658
| 0.187225 | 440.098 | 2.73682e-06 | 1 | 610 | 0.187286 | 0.296225 | 0.1520456 | 0.187225 | 630.649 | 0.000200531 | 1 | 610 | 0.187317 | 0.296225 | 11.14061 | 10.98857 | 0.003736707 | 120.7486
| 0.183258 | 440.498 | 2.70752e-06 | 1 | 611 | 0.183197 | 0.292258 | 0.1504178 | 0.183258 | 631.049 | 0.000202301 | 1 | 611 | 0.18338 | 0.292258 | 11.23894 | 11.08853 | 0.003769689 | 122.9554
| 0.179291 | 440.898 | 2.67609e-06 | 1 | 612 | 0.179199 | 0.288291 | 0.1486717 | 0.179291 | 631.449 | 0.000199829 | 1 | 612 | 0.179443 | 0.288291 | 11.10161 | 10.95294 | 0.003723626 | 119.9669
| 0.175323 | 441.298 | 2.64404e-06 | 1 | 613 | 0.175476 | 0.284323 | 0.1468911 | 0.175323 | 631.849 | 0.000199799 | 1 | 613 | 0.175385 | 0.284323 | 11.09994 | 10.95305 | 0.003723067 | 119.9694
| 0.171356 | 441.698 | 2.61261e-06 | 1 | 614 | 0.171539 | 0.280356 | 0.145145 | 0.171356 | 632.249 | 0.000196381 | 1 | 614 | 0.171478 | 0.280356 | 10.91006 | 10.76491 | 0.003659376 | 115.8833
| 0.167389 | 442.098 | 2.57904e-06 | 1 | 615 | 0.167542 | 0.276389 | 0.14328 | 0.167389 | 632.649 | 0.000197998 | 1 | 615 | 0.16748 | 0.276389 | 10.99989 | 10.85661 | 0.003689507 | 117.866
| 0.163422 | 442.498 | 2.54822e-06 | 1 | 616 | 0.163391 | 0.272422 | 0.1415678 | 0.163422 | 633.049 | 0.000196259 | 1 | 616 | 0.163452 | 0.272422 | 10.90328 | 10.76171 | 0.003657102 | 115.8144
| 0.159454 | 442.898 | 2.51526e-06 | 1 | 617 | 0.159576 | 0.268454 | 0.1397367 | 0.159454 | 633.449 | 0.000196747 | 1 | 617 | 0.159485 | 0.268454 | 10.93039 | 10.79065 | 0.003666196 | 116.4382
| 0.155487 | 443.298 | 2.48444e-06 | 1 | 618 | 0.155487 | 0.264487 | 0.1380244 | 0.155487 | 633.849 | 0.000193329 | 1 | 618 | 0.155609 | 0.264487 | 10.7405 | 10.60248 | 0.003602505 | 112.4125
| 0.15152 | 443.698 | 2.45544e-06 | 1 | 619 | 0.15152 | 0.26052 | 0.1364133 | 0.15152 | 634.249 | 0.000192383 | 1 | 619 | 0.151672 | 0.26052 | 10.68794 | 10.55153 | 0.003584877 | 111.3348
| 0.147552 | 444.098 | 2.42126e-06 | 1 | 620 | 0.147614 | 0.256552 | 0.1345144 | 0.147552 | 634.649 | 0.000190704 | 1 | 620 | 0.147614 | 0.256552 | 10.59467 | 10.46015 | 0.00355359 | 109.4148
| 0.143585 | 444.498 | 2.39105e-06 | 1 | 621 | 0.143677 | 0.252585 | 0.1328361 | 0.143585 | 635.049 | 0.000188049 | 1 | 621 | 0.143738 | 0.252585 | 10.44717 | 10.31433 | 0.003504117 | 106.3854
| 0.139618 | 444.898 | 2.35657e-06 | 1 | 622 | 0.139801 | 0.248618 | 0.1309206 | 0.139618 | 635.449 | 0.000189667 | 1 | 622 | 0.13974 | 0.248618 | 10.53706 | 10.406135 | 0.003534267 | 108.2876
| 0.135651 | 445.298 | 2.32452e-06 | 1 | 623 | 0.135834 | 0.244651 | 0.12914 | 0.135651 | 635.849 | 0.000186249 | 1 | 623 | 0.135712 | 0.244651 | 10.34717 | 10.21803 | 0.003470575 | 104.4081
| 0.131683 | 445.698 | 2.29126e-06 | 1 | 624 | 0.131775 | 0.240683 | 0.1272922 | 0.131683 | 636.249 | 0.000190308 | 1 | 624 | 0.131836 | 0.240683 | 10.57267 | 10.44537 | 0.003546211 | 109.1058
| 0.127716 | 446.098 | 2.25769e-06 | 1 | 625 | 0.127716 | 0.236716 | 0.1254272 | 0.127716 | 636.649 | 0.000184753 | 1 | 625 | 0.127869 | 0.236716 | 10.26406 | 10.13863 | 0.003442699 | 102.7918
| 0.123749 | 446.498 | 2.22748e-06 | 1 | 626 | 0.124054 | 0.232749 | 0.1237489 | 0.123749 | 637.049 | 0.000183594 | 1 | 626 | 0.123871 | 0.232749 | 10.19967 | 10.07592 | 0.003421102 | 101.5241
| 0.119781 | 446.898 | 2.19086e-06 | 1 | 627 | 0.119812 | 0.228781 | 0.1217144 | 0.119781 | 637.449 | 0.000183319 | 1 | 627 | 0.119843 | 0.228781 | 10.18439 | 10.06267 | 0.003415978 | 101.2574
| 0.115814 | 447.298 | 2.15668e-06 | 1 | 628 | 0.115997 | 0.224814 | 0.1198156 | 0.115814 | 637.849 | 0.000179657 | 1 | 628 | 0.115967 | 0.224814 | 9.980944 | 9.861129 | 0.00334774 | 97.24186
| 0.111847 | 447.698 | 2.1228e-06 | 1 | 629 | 0.111938 | 0.220847 | 0.1179333 | 0.111847 | 638.249 | 0.000178864 | 1 | 629 | 0.111938 | 0.220847 | 9.936889 | 9.818956 | 0.003332963 | 96.41189
| 0.10788 | 448.098 | 2.08771e-06 | 1 | 630 | 0.107971 | 0.21688 | 0.1159839 | 0.10788 | 638.649 | 0.00017926 | 1 | 630 | 0.108002 | 0.21688 | 9.958889 | 9.842905 | 0.003340342 | 96.88278
| 0.103912 | 448.498 | 2.05292e-06 | 1 | 631 | 0.104095 | 0.212912 | 0.1140511 | 0.103912 | 639.049 | 0.000176666 | 1 | 631 | 0.103973 | 0.212912 | 9.814778 | 9.700727 | 0.003292005 | 94.1041
| 0.0999451 | 448.898 | 2.0163e-06 | 1 | 632 | 0.100037 | 0.2089451 | 0.1120167 | 0.0999451 | 639.449 | 0.000176666 | 1 | 632 | 0.100098 | 0.2089451 | 9.814778 | 9.702761 | 0.003292005 | 94.14357
| 0.0959778 | 449.298 | 1.98242e-06 | 1 | 633 | 0.0960388 | 0.2049778 | 0.1101344 | 0.0959778 | 639.849 | 0.000175049 | 1 | 633 | 0.0960999 | 0.2049778 | 9.724944 | 9.61481 | 0.003261874 | 92.44457
| 0.0920105 | 449.698 | 1.94763e-06 | 1 | 634 | 0.0920715 | 0.2010105 | 0.1082017 | 0.0920105 | 640.249 | 0.000166138 | 1 | 634 | 0.0921631 | 0.2010105 | 9.229889 | 9.121687 | 0.003095826 | 83.20518
| 0.0880432 | 450.098 | 1.9101e-06 | 1 | 635 | 0.0880127 | 0.1970432 | 0.1061167 | 0.0880432 | 640.649 | 0.000169434 | 1 | 635 | 0.0881653 | 0.1970432 | 9.413 | 9.306883 | 0.003157244 | 86.61808
| 0.0840759 | 450.498 | 1.87134e-06 | 1 | 636 | 0.0843201 | 0.1930759 | 0.1039633 | 0.0840759 | 641.049 | 0.000167297 | 1 | 636 | 0.084259 | 0.1930759 | 9.294278 | 9.190314 | 0.003117423 | 84.46188
| 0.0801086 | 450.898 | 1.83441e-06 | 1 | 637 | 0.0803223 | 0.1891086 | 0.1019117 | 0.0801086 | 641.449 | 0.000163483 | 1 | 637 | 0.0802917 | 0.1891086 | 9.082389 | 8.980477 | 0.003046352 | 80.64897
| 0.0761414 | 451.298 | 1.79535e-06 | 1 | 638 | 0.076416 | 0.1851414 | 0.09974167 | 0.0761414 | 641.849 | 0.000160553 | 1 | 638 | 0.0763245 | 0.1851414 | 8.919611 | 8.819869 | 0.002991755 | 77.7901
| 0.0721741 | 451.698 | 1.75446e-06 | 1 | 639 | 0.0725098 | 0.1811741 | 0.09747 | 0.0721741 | 642.249 | 0.00016449 | 1 | 639 | 0.0722961 | 0.1811741 | 9.138333 | 9.040863 | 0.003065117 | 81.73721
| 0.0682068 | 452.098 | 1.71417e-06 | 1 | 640 | 0.0684204 | 0.1772068 | 0.09523167 | 0.0682068 | 642.649 | 0.000158661 | 1 | 640 | 0.0683899 | 0.1772068 | 8.8145 | 8.719268 | 0.002956499 | 76.02564
| 0.0642395 | 452.498 | 1.67297e-06 | 1 | 641 | 0.0643616 | 0.1732395 | 0.09294278 | 0.0642395 | 643.049 | 0.000164032 | 1 | 641 | 0.0644531 | 0.1732395 | 9.112889 | 9.019946 | 0.003056582 | 81.35943
| 0.0602722 | 452.898 | 1.63177e-06 | 1 | 642 | 0.0604858 | 0.1692722 | 0.09065389 | 0.0602722 | 643.449 | 0.0001604 | 1 | 642 | 0.0604248 | 0.1692722 | 8.911111 | 8.820457 | 0.002988903 | 77.80047
| 0.0563049 | 453.298 | 1.58752e-06 | 1 | 643 | 0.0564575 | 0.1653049 | 0.08819556 | 0.0563049 | 643.849 | 0.000158203 | 1 | 643 | 0.056427 | 0.1653049 | 8.789056 | 8.70086 | 0.002947964 | 75.70496
| 0.0523376 | 453.698 | 1.54236e-06 | 1 | 644 | 0.0524597 | 0.1613376 | 0.08568667 | 0.0523376 | 644.249 | 0.000157135 | 1 | 644 | 0.0524292 | 0.1613376 | 8.729722 | 8.644036 | 0.002928063 | 74.71935
| 0.0483704 | 454.098 | 1.49536e-06 | 1 | 645 | 0.0486694 | 0.1573704 | 0.08307556 | 0.0483704 | 644.649 | 0.000155457 | 1 | 645 | 0.0485809 | 0.1573704 | 8.6365 | 8.553424 | 0.002896795 | 73.16107
| 0.0444031 | 454.498 | 1.44745e-06 | 1 | 646 | 0.0447021 | 0.1534031 | 0.08041389 | 0.0444031 | 645.049 | 0.000155701 | 1 | 646 | 0.0445892 | 0.1534031 | 8.650056 | 8.569642 | 0.002901342 | 73.43876
| 0.0404358 | 454.898 | 1.39771e-06 | 1 | 647 | 0.0407501 | 0.1494358 | 0.07765056 | 0.0404358 | 645.449 | 0.000152557 | 1 | 647 | 0.0406525 | 0.1494358 | 8.475389 | 8.397738 | 0.002842757 | 70.52201
| 0.0364685 | 455.298 | 1.34674e-06 | 1 | 648 | 0.0367493 | 0.1454685 | 0.07481889 | 0.0364685 | 645.849 | 0.000151733 | 1 | 648 | 0.0367157 | 0.1454685 | 8.429611 | 8.354792 | 0.002827402 | 69.80255
| 0.0325012 | 455.698 | 1.29395e-06 | 1 | 649 | 0.0327789 | 0.1415012 | 0.07188611 | 0.0325012 | 646.249 | 0.000152283 | 1 | 649 | 0.0326874 | 0.1415012 | 8.460167 | 8.388281 | 0.002837651 | 70.36325
| 0.0285339 | 456.098 | 1.24084e-06 | 1 | 650 | 0.0287231 | 0.1375339 | 0.06893556 | 0.0285339 | 646.649 | 0.000150452 | 1 | 650 | 0.0287567 | 0.1375339 | 8.358444 | 8.289509 | 0.002803532 | 68.71596
| 0.0245667 | 456.498 | 1.1853e-06 | 1 | 651 | 0.0247559 | 0.1335667 | 0.06585 | 0.0245667 | 647.049 | 0.000149414 | 1 | 651 | 0.0247864 | 0.1335667 | 8.300778 | 8.234928 | 0.00278419 | 67.81404
| 0.0205994 | 456.898 | 1.12701e-06 | 1 | 652 | 0.0208069 | 0.1295994 | 0.06261167 | 0.0205994 | 647.449 | 0.000148224 | 1 | 652 | 0.0209106 | 0.1295994 | 8.234667 | 8.172055 | 0.002762015 | 66.78248
| 0.0166321 | 457.298 | 1.0672e-06 | 1 | 653 | 0.0169373 | 0.1256321 | 0.05928889 | 0.0166321 | 647.849 | 0.000147156 | 1 | 653 | 0.0168793 | 0.1256321 | 8.175333 | 8.116044 | 0.002742114 | 65.87018
| 0.0126648 | 457.698 | 1.00525e-06 | 1 | 654 | 0.0128357 | 0.1216648 | 0.05584722 | 0.0126648 | 648.249 | 0.000146973 | 1 | 654 | 0.0129028 | 0.1216648 | 8.165167 | 8.109319 | 0.002738704 | 65.76106
| 0.00869751 | 458.098 | 9.35974e-07 | 1 | 655 | 0.00898132 | 0.11769751 | 0.05199856 | 0.00869751 | 648.649 | 0.000145691 | 1 | 655 | 0.00890808 | 0.11769751 | 8.093944 | 8.041946 | 0.002714815 | 64.67289
| 0.00473022 | 458.498 | 8.68835e-07 | 1 | 656 | 0.00504761 | 0.11373022 | 0.04826861 | 0.00473022 | 649.049 | 0.000143036 | 1 | 656 | 0.00502319 | 0.11373022 | 7.946444 | 7.898176 | 0.002665342 | 62.38118
| 0.000762939 | 458.898 | 7.98035e-07 | 1 | 657 | 0.00108643 | 0.109762939 | 0.04433528 | 0.000762939 | 649.449 | 0.000142914 | 1 | 657 | 0.000976563 | 0.109762939 | 7.939667 | 7.895331 | 0.002663068 | 62.33626
| -0.00320435 | 459.298 | 7.24792e-07 | 1 | 658 | -0.00297241 | 0.10579565 | 0.04026622 | -0.00320435 | 649.849 | 0.000142303 | 1 | 658 | -0.00290833 | 0.10579565 | 7.905722 | 7.865456 | 0.002651683 | 61.8654
| -0.00717163 | 459.698 | 6.46973e-07 | 1 | 659 | -0.00688782 | 0.10182837 | 0.03594294 | -0.00717163 | 650.249 | 0.000142517 | 1 | 659 | -0.00689392 | 0.10182837 | 7.917611 | 7.881668 | 0.002655671 | 62.12069
| -0.0111389 | 460.098 | 5.84412e-07 | 1 | 660 | -0.0109558 | 0.0978611 | 0.03246733 | -0.0111389 | 650.649 | 0.000139191 | 1 | 660 | -0.0109283 | 0.0978611 | 7.732833 | 7.700366 | 0.002593694 | 59.29564
| -0.0151062 | 460.498 | 5.00183e-07 | 1 | 661 | -0.0148102 | 0.0938938 | 0.02778794 | -0.0151062 | 651.049 | 0.000137726 | 1 | 661 | -0.0148041 | 0.0938938 | 7.651444 | 7.6236565 | 0.002566395 | 58.12014
| -0.0190735 | 460.898 | 4.09241e-07 | 1 | 662 | -0.0188538 | 0.0899265 | 0.02273561 | -0.0190735 | 651.449 | 0.000138214 | 1 | 662 | -0.0188385 | 0.0899265 | 7.678556 | 7.65582 | 0.002575488 | 58.61158
| -0.0230408 | 461.298 | 3.09448e-07 | 1 | 663 | -0.0228394 | 0.0859592 | 0.01719156 | -0.0230408 | 651.849 | 0.000135468 | 1 | 663 | -0.0227051 | 0.0859592 | 7.526 | 7.508808 | 0.002524319 | 56.3822
| -0.0270081 | 461.698 | 2.03552e-07 | 1 | 664 | -0.0265381 | 0.0819919 | 0.01130844 | -0.0270081 | 652.249 | 0.000136383 | 1 | 664 | -0.0267487 | 0.0819919 | 7.576833 | 7.565525 | 0.002541369 | 57.23717
| -0.0309753 | 462.098 | 1.14441e-07 | 1 | 665 | -0.0303925 | 0.0780247 | 0.006357833 | -0.0309753 | 652.649 | 0.000132721 | 1 | 665 | -0.0306335 | 0.0780247 | 7.373389 | 7.367031 | 0.002473131 | 54.27315
| -0.0349426 | 462.498 | 3.35693e-09 | 1 | 666 | -0.0347809 | 0.0740574 | 0.0001864961 | -0.0349426 | 653.049 | 0.000129944 | 1 | 666 | -0.0346283 | 0.0740574 | 7.219111 | 7.218924615 | 0.002421385 | 52.11287
| -0.0389099 | 462.898 | -9.58252e-08 | 1 | 667 | -0.0387451 | 0.0700901 | -0.005323622 | -0.0389099 | 653.449 | 0.000128326 | 1 | 667 | -0.0386108 | 0.0700901 | 7.129222 | 7.134546 | 0.002391235 | 50.90174
| -0.0428772 | 463.298 | -2.19116e-07 | 1 | 668 | -0.0423889 | 0.0661228 | -0.01217311 | -0.0428772 | 653.849 | 0.000128021 | 1 | 668 | -0.0425354 | 0.0661228 | 7.112278 | 7.124451 | 0.002385551 | 50.7578
| -0.0468445 | 463.698 | -3.56445e-07 | 1 | 669 | -0.0467194 | 0.0621555 | -0.0198025 | -0.0468445 | 654.249 | 0.000125946 | 1 | 669 | -0.0466003 | 0.0621555 | 6.997 | 7.0168025 | 0.002346886 | 49.23552
| -0.0508118 | 464.098 | -5.01709e-07 | 1 | 670 | -0.050293 | 0.0581882 | -0.02787272 | -0.0508118 | 654.649 | 0.000124756 | 1 | 670 | -0.0505371 | 0.0581882 | 6.930889 | 6.958762 | 0.002324711 | 48.42436
| -0.0547791 | 464.498 | -6.55212e-07 | 1 | 671 | -0.0549316 | 0.0542209 | -0.03640067 | -0.0547791 | 655.049 | 0.000124786 | 1 | 671 | -0.0544434 | 0.0542209 | 6.932556 | 6.968956 | 0.00232527 | 48.56635
| -0.0587463 | 464.898 | -8.14514e-07 | 1 | 672 | -0.0581665 | 0.0502537 | -0.04525078 | -0.0587463 | 655.449 | 0.000122955 | 1 | 672 | -0.0584717 | 0.0502537 | 6.830833 | 6.876084 | 0.002291151 | 47.28053
| -0.0627136 | 465.298 | -9.8114e-07 | 1 | 673 | -0.0623169 | 0.0462864 | -0.05450778 | -0.0627136 | 655.849 | 0.000120392 | 1 | 673 | -0.0625 | 0.0462864 | 6.688444 | 6.742952 | 0.002243392 | 45.4674
| -0.0666809 | 465.698 | -1.15753e-06 | 1 | 674 | -0.0665588 | 0.0423191 | -0.06430722 | -0.0666809 | 656.249 | 0.000121002 | 1 | 674 | -0.0664368 | 0.0423191 | 6.722333 | 6.786641 | 0.002254759 | 46.05849
| -0.0706482 | 466.098 | -1.34521e-06 | 1 | 675 | -0.0701294 | 0.0383518 | -0.07473389 | -0.0706482 | 656.649 | 0.000117676 | 1 | 675 | -0.070343 | 0.0383518 | 6.537556 | 6.612289 | 0.002192782 | 43.72237
| -0.0746155 | 466.498 | -1.54663e-06 | 1 | 676 | -0.0742188 | 0.0343845 | -0.08592389 | -0.0746155 | 657.049 | 0.000115784 | 1 | 676 | -0.0742798 | 0.0343845 | 6.432444 | 6.518368 | 0.002157526 | 42.48913
| -0.0785828 | 466.898 | -1.76575e-06 | 1 | 677 | -0.078186 | 0.0304172 | -0.09809722 | -0.0785828 | 657.449 | 0.000117828 | 1 | 677 | -0.0782776 | 0.0304172 | 6.546 | 6.644097 | 0.002195614 | 44.14403
| -0.08255 | 467.298 | -1.9986e-06 | 1 | 678 | -0.081665 | 0.02645 | -0.1110333 | -0.08255 | 657.849 | 0.000116119 | 1 | 678 | -0.0822449 | 0.02645 | 6.451056 | 6.562089 | 0.002163769 | 43.06101
| -0.0865173 | 467.698 | -2.25006e-06 | 1 | 679 | -0.0856323 | 0.0224827 | -0.1250033 | -0.0865173 | 658.249 | 0.000113007 | 1 | 679 | -0.0861511 | 0.0224827 | 6.278167 | 6.40317 | 0.002105779 | 41.00059
| -0.0904846 | 468.098 | -2.51831e-06 | 1 | 680 | -0.0897217 | 0.0185154 | -0.1399061 | -0.0904846 | 658.649 | 0.000112 | 1 | 680 | -0.0901184 | 0.0185154 | 6.222222 | 6.362128 | 0.002087015 | 40.47668
| -0.0944519 | 468.498 | -2.81372e-06 | 1 | 681 | -0.0936584 | 0.0145481 | -0.1563178 | -0.0944519 | 659.049 | 0.000110199 | 1 | 681 | -0.0940857 | 0.0145481 | 6.122167 | 6.278484 | 0.002053455 | 39.41937
| -0.0984192 | 468.898 | -3.12653e-06 | 1 | 682 | -0.0977783 | 0.0105808 | -0.1736961 | -0.0984192 | 659.449 | 0.000109192 | 1 | 682 | -0.098053 | 0.0105808 | 6.066222 | 6.239918 | 0.00203469 | 38.93658
| -0.102386 | 469.298 | -3.48511e-06 | 1 | 683 | -0.102112 | 0.006614 | -0.1936172 | -0.102386 | 659.849 | 0.000106354 | 1 | 683 | -0.102081 | 0.006614 | 5.908556 | 6.102173 | 0.001981807 | 37.23651
| -0.106354 | 469.698 | -3.86963e-06 | 1 | 684 | -0.106079 | 0.002646 | -0.2149794 | -0.106354 | 660.249 | 0.000106018 | 1 | 684 | -0.106171 | 0.002646 | 5.889889 | 6.104868 | 0.001975546 | 37.26942
| -0.110321 | 470.098 | -4.27856e-06 | 1 | 685 | -0.109894 | -0.001321 | -0.2376978 | -0.110321 | 660.649 | 0.000105957 | 1 | 685 | -0.109955 | -0.001321 | 5.8865 | 6.124198 | 0.001974409 | 37.5058
| -0.114288 | 470.498 | -4.71497e-06 | 1 | 686 | -0.114014 | -0.005288 | -0.2619428 | -0.114288 | 661.049 | 0.000102875 | 1 | 686 | -0.113953 | -0.005288 | 5.715278 | 5.977221 | 0.001916979 | 35.72717
| -0.118256 | 470.898 | -5.17883e-06 | 1 | 687 | -0.11792 | -0.009256 | -0.2877128 | -0.118256 | 661.449 | 9.9762e-05 | 1 | 687 | -0.117889 | -0.009256 | 5.542333 | 5.830046 | 0.001858971 | 33.98944
| -0.122223 | 471.298 | -5.70374e-06 | 1 | 688 | -0.121735 | -0.013223 | -0.3168744 | -0.122223 | 661.849 | 9.90601e-05 | 1 | 688 | -0.121857 | -0.013223 | 5.503339 | 5.820213 | 0.001845892 | 33.87488
| -0.12619 | 471.698 | -6.26526e-06 | 1 | 689 | -0.125854 | -0.01719 | -0.34807 | -0.12619 | 662.249 | 9.70459e-05 | 1 | 689 | -0.125793 | -0.01719 | 5.391439 | 5.739509 | 0.001808359 | 32.94196
| -0.130157 | 472.098 | -6.87256e-06 | 1 | 690 | -0.1297 | -0.021157 | -0.3818089 | -0.130157 | 662.649 | 9.56726e-05 | 1 | 690 | -0.129761 | -0.021157 | 5.315144 | 5.696953 | 0.001782769 | 32.45528
| -0.134125 | 472.498 | -7.54395e-06 | 1 | 691 | -0.133728 | -0.025125 | -0.4191083 | -0.134125 | 663.049 | 9.48486e-05 | 1 | 691 | -0.133789 | -0.025125 | 5.269367 | 5.688475 | 0.001767415 | 32.35875
| -0.138092 | 472.898 | -8.26416e-06 | 1 | 692 | -0.137604 | -0.029092 | -0.45912 | -0.138092 | 663.449 | 9.22546e-05 | 1 | 692 | -0.137817 | -0.029092 | 5.125256 | 5.584376 | 0.001719078 | 31.18525
| -0.142059 | 473.298 | -9.05762e-06 | 1 | 693 | -0.141479 | -0.033059 | -0.5032011 | -0.142059 | 663.849 | 9.08203e-05 | 1 | 693 | -0.141815 | -0.033059 | 5.045572 | 5.548773 | 0.001692351 | 30.78889
| -0.146027 | 473.698 | -9.91821e-06 | 1 | 694 | -0.145569 | -0.037027 | -0.5510117 | -0.146027 | 664.249 | 8.80127e-05 | 1 | 694 | -0.145782 | -0.037027 | 4.889594 | 5.440606 | 0.001640034 | 29.60019
| -0.149994 | 474.098 | -1.08612e-05 | 1 | 695 | -0.149475 | -0.040994 | -0.6034 | -0.149994 | 664.649 | 8.47168e-05 | 1 | 695 | -0.149689 | -0.040994 | 4.706489 | 5.309889 | 0.001578618 | 28.19492
| -0.153961 | 474.498 | -1.18896e-05 | 1 | 696 | -0.153503 | -0.044961 | -0.6605333 | -0.153961 | 665.049 | 8.3252e-05 | 1 | 696 | -0.153717 | -0.044961 | 4.625111 | 5.285644 | 0.001551323 | 27.93804
| -0.157928 | 474.898 | -1.30066e-05 | 1 | 697 | -0.157288 | -0.048928 | -0.7225889 | -0.157928 | 665.449 | 8.13599e-05 | 1 | 697 | -0.157654 | -0.048928 | 4.519994 | 5.242583 | 0.001516065 | 27.48468
| -0.161896 | 475.298 | -1.42273e-05 | 1 | 698 | -0.161255 | -0.052896 | -0.7904056 | -0.161896 | 665.849 | 7.85828e-05 | 1 | 698 | -0.161682 | -0.052896 | 4.365711 | 5.156117 | 0.001464317 | 26.58554
| -0.165863 | 475.698 | -1.5564e-05 | 1 | 699 | -0.165222 | -0.056863 | -0.8646667 | -0.165863 | 666.249 | 7.58362e-05 | 1 | 699 | -0.165588 | -0.056863 | 4.213122 | 5.077789 | 0.001413136 | 25.78394
| -0.16983 | 476.098 | -1.70166e-05 | 1 | 700 | -0.16922 | -0.06083 | -0.9453667 | -0.16983 | 666.649 | 7.27234e-05 | 1 | 700 | -0.169464 | -0.06083 | 4.040189 | 4.985556 | 0.001355132 | 24.85576
| -0.173798 | 476.498 | -1.86096e-05 | 1 | 701 | -0.173096 | -0.064798 | -1.033867 | -0.173798 | 667.049 | 7.04346e-05 | 1 | 701 | -0.173462 | -0.064798 | 3.913033 | 4.9469 | 0.001312483 | 24.47181961
| -0.177765 | 476.898 | -2.03308e-05 | 1 | 702 | -0.177246 | -0.068765 | -1.129489 | -0.177765 | 667.449 | 6.69861e-05 | 1 | 702 | -0.17746 | -0.068765 | 3.72145 | 4.850939 | 0.001248223 | 23.53161
| -0.181732 | 477.298 | -2.22168e-05 | 1 | 703 | -0.181 | -0.072732 | -1.234267 | -0.181732 | 667.849 | 6.35681e-05 | 1 | 703 | -0.181427 | -0.072732 | 3.531561 | 4.765828 | 0.001184532 | 22.71311
| -0.185699 | 477.698 | -2.42645e-05 | 1 | 704 | -0.185028 | -0.076699 | -1.348028 | -0.185699 | 668.249 | 6.1554e-05 | 1 | 704 | -0.185333 | -0.076699 | 3.419667 | 4.767694 | 0.001147001 | 22.73091
| -0.189667 | 478.098 | -2.64923e-05 | 1 | 705 | -0.188751 | -0.080667 | -1.471794 | -0.189667 | 668.649 | 5.85022e-05 | 1 | 705 | -0.189301 | -0.080667 | 3.250122 | 4.721917 | 0.001090134 | 22.2965
| -0.193634 | 478.498 | -2.89215e-05 | 1 | 706 | -0.192841 | -0.084634 | -1.60675 | -0.193634 | 669.049 | 5.4657e-05 | 1 | 706 | -0.193329 | -0.084634 | 3.0365 | 4.64325 | 0.001018482 | 21.55977
| -0.197601 | 478.898 | -3.15552e-05 | 1 | 707 | -0.196899 | -0.088601 | -1.753067 | -0.197601 | 669.449 | 5.17578e-05 | 1 | 707 | -0.197266 | -0.088601 | 2.875433 | 4.6285 | 0.000964458 | 21.42301225
| -0.201569 | 479.298 | -3.4433e-05 | 1 | 708 | -0.201172 | -0.092569 | -1.912944 | -0.201569 | 669.849 | 4.67438e-05 | 1 | 708 | -0.201355 | -0.092569 | 2.596878 | 4.509822 | 0.0008710269 | 20.3385
| -0.205536 | 479.698 | -3.75244e-05 | 1 | 709 | -0.205048 | -0.096536 | -2.084689 | -0.205536 | 670.249 | 4.29138e-05 | 1 | 709 | -0.205139 | -0.096536 | 2.3841 | 4.468789 | 0.0007996584 | 19.97007
| -0.209503 | 480.098 | -4.08966e-05 | 1 | 710 | -0.208984 | -0.100503 | -2.272033 | -0.209503 | 670.649 | 4.03168e-05 | 1 | 710 | -0.209167 | -0.100503 | 2.239822 | 4.511856 | 0.0007512657 | 20.35684
| -0.21347 | 480.498 | -4.45465e-05 | 1 | 711 | -0.213013 | -0.10447 | -2.474806 | -0.21347 | 671.049 | 3.68622e-05 | 1 | 711 | -0.213013 | -0.10447 | 2.0479 | 4.522706 | 0.0006868925 | 20.45487
| -0.217438 | 480.898 | -4.84619e-05 | 1 | 712 | -0.216919 | -0.108438 | -2.692328 | -0.217438 | 671.449 | 3.19366e-05 | 1 | 712 | -0.21701 | -0.108438 | 1.774256 | 4.466583 | 0.0005951086 | 19.95037
| -0.221405 | 481.298 | -5.27649e-05 | 1 | 713 | -0.220825 | -0.112405 | -2.931383 | -0.221405 | 671.849 | 2.77161e-05 | 1 | 713 | -0.221008 | -0.112405 | 1.539783 | 4.471167 | 0.0005164635 | 19.99133
| -0.225372 | 481.698 | -5.7373e-05 | 1 | 714 | -0.224884 | -0.116372 | -3.187389 | -0.225372 | 672.249 | 2.25159e-05 | 1 | 714 | -0.224976 | -0.116372 | 1.250883 | 4.438272 | 0.0004195627 | 19.69826
| -0.22934 | 482.098 | -6.23474e-05 | 1 | 715 | -0.228912 | -0.12034 | -3.463744 | -0.22934 | 672.649 | 1.78284e-05 | 1 | 715 | -0.22879 | -0.12034 | 0.9904667 | 4.454211 | 0.0003322155 | 19.84
| -0.233307 | 482.498 | -6.77185e-05 | 1 | 716 | -0.232758 | -0.124307 | -3.762139 | -0.233307 | 673.049 | 1.27411e-05 | 1 | 716 | -0.232819 | -0.124307 | 0.7078389 | 4.469978 | 0.0002374184 | 19.9807
| -0.237274 | 482.898 | -7.34863e-05 | 1 | 717 | -0.236786 | -0.128274 | -4.082572 | -0.237274 | 673.449 | 7.52258e-06 | 1 | 717 | -0.236816 | -0.128274 | 0.4179211 | 4.500493 | 0.0001401762 | 20.25444
| -0.241241 | 483.298 | -7.96814e-05 | 1 | 718 | -0.240662 | -0.132241 | -4.426744 | -0.241241 | 673.849 | 2.29645e-06 | 1 | 718 | -0.240692 | -0.132241 | 0.1275806 | 4.554325 | 4.279219e-05 | 20.74188
| -0.245209 | 483.698 | -8.63647e-05 | 1 | 719 | -0.244659 | -0.136209 | -4.798039 | -0.245209 | 674.249 | -3.86353e-06 | 1 | 719 | -0.24472 | -0.136209 | -0.2146406 | 4.583398 | -7.199326e-05 | 21.00754
| -0.249176 | 484.098 | -9.35669e-05 | 1 | 720 | -0.248505 | -0.140176 | -5.198161 | -0.249176 | 674.649 | -1.008e-05 | 1 | 720 | -0.248596 | -0.140176 | -0.56 | 4.638161 | -0.0001878313 | 21.51254
| -0.253143 | 484.498 | -0.000101257 | 1 | 721 | -0.252533 | -0.144143 | -5.625389 | -0.253143 | 675.049 | -1.64001e-05 | 1 | 721 | -0.252594 | -0.144143 | -0.9111167 | 4.714272 | -0.0003056005 | 22.22436
| -0.257111 | 484.898 | -0.000109497 | 1 | 722 | -0.256561 | -0.148111 | -6.083167 | -0.257111 | 675.449 | -2.30133e-05 | 1 | 722 | -0.256561 | -0.148111 | -1.278517 | 4.80465 | -0.0004288313 | 23.08466
| -0.261078 | 485.298 | -0.000118347 | 1 | 723 | -0.260437 | -0.152078 | -6.574833 | -0.261078 | 675.849 | -3.10638e-05 | 1 | 723 | -0.260468 | -0.152078 | -1.725767 | 4.849067 | -0.0005788448 | 23.51345
| -0.265045 | 485.698 | -0.000127777 | 1 | 724 | -0.264404 | -0.156045 | -7.098722 | -0.265045 | 676.249 | -3.87085e-05 | 1 | 724 | -0.264465 | -0.156045 | -2.150472 | 4.94825 | -0.0007212966 | 24.48518
| -0.269012 | 486.098 | -0.000137909 | 1 | 725 | -0.268372 | -0.160012 | -7.661611 | -0.269012 | 676.649 | -4.62494e-05 | 1 | 725 | -0.268463 | -0.160012 | -2.569411 | 5.0922 | -0.0008618142 | 25.93050084
| -0.27298 | 486.498 | -0.000148682 | 1 | 726 | -0.272278 | -0.16398 | -8.260111 | -0.27298 | 677.049 | -5.44434e-05 | 1 | 726 | -0.27243 | -0.16398 | -3.024633 | 5.235478 | -0.001014502 | 27.41023
| -0.276947 | 486.898 | -0.000160187 | 1 | 727 | -0.276276 | -0.167947 | -8.899278 | -0.276947 | 677.449 | -6.36597e-05 | 1 | 727 | -0.276398 | -0.167947 | -3.53665 | 5.362628 | -0.001186239 | 28.75778
| -0.280914 | 487.298 | -0.000172424 | 1 | 728 | -0.280151 | -0.171914 | -9.579111 | -0.280914 | 677.849 | -7.30896e-05 | 1 | 728 | -0.280304 | -0.171914 | -4.060533 | 5.518578 | -0.001361956 | 30.4547
| -0.284882 | 487.698 | -0.000185455 | 1 | 729 | -0.284119 | -0.175882 | -10.30306 | -0.284882 | 678.249 | -8.23059e-05 | 1 | 729 | -0.28421 | -0.175882 | -4.57255 | 5.730506 | -0.001533693 | 32.83869
| -0.288849 | 488.098 | -0.00019931 | 1 | 730 | -0.288025 | -0.179849 | -11.07278 | -0.288849 | 678.649 | -9.2926e-05 | 1 | 730 | -0.288208 | -0.179849 | -5.162556 | 5.910222 | -0.001731589 | 34.93073
| -0.292816 | 488.498 | -0.00021402 | 1 | 731 | -0.291931 | -0.183816 | -11.89 | -0.292816 | 679.049 | -0.000103516 | 1 | 731 | -0.292114 | -0.183816 | -5.750889 | 6.139111 | -0.001928924 | 37.68869
| -0.296783 | 488.898 | -0.000229645 | 1 | 732 | -0.295929 | -0.187783 | -12.75806 | -0.296783 | 679.449 | -0.000115265 | 1 | 732 | -0.296143 | -0.187783 | -6.403611 | 6.354444 | -0.002147855 | 40.37896
| -0.300751 | 489.298 | -0.000246216 | 1 | 733 | -0.299896 | -0.191751 | -13.67867 | -0.300751 | 679.849 | -0.000127197 | 1 | 733 | -0.300049 | -0.191751 | -7.0665 | 6.612167 | -0.002370197 | 43.72075
| -0.304718 | 489.698 | -0.000263733 | 1 | 734 | -0.303802 | -0.195718 | -14.65183 | -0.304718 | 680.249 | -0.000139526 | 1 | 734 | -0.303986 | -0.195718 | -7.751444 | 6.900389 | -0.002599936 | 47.61537
| -0.308685 | 490.098 | -0.000282349 | 1 | 735 | -0.30777 | -0.199685 | -15.68606 | -0.308685 | 680.649 | -0.000153625 | 1 | 735 | -0.307922 | -0.199685 | -8.534722 | 7.151333 | -0.002862658 | 51.14157
| -0.312653 | 490.498 | -0.000302124 | 1 | 736 | -0.311707 | -0.203653 | -16.78467 | -0.312653 | 681.049 | -0.000167969 | 1 | 736 | -0.311951 | -0.203653 | -9.331611 | 7.453056 | -0.003129945 | 55.54804
| -0.31662 | 490.898 | -0.000323059 | 1 | 737 | -0.31601 | -0.20762 | -17.94772 | -0.31662 | 681.449 | -0.000183624 | 1 | 737 | -0.315948 | -0.20762 | -10.20133 | 7.746389 | -0.003421661 | 60.00654
| -0.320587 | 491.298 | -0.000345001 | 1 | 738 | -0.319946 | -0.211587 | -19.16672 | -0.320587 | 681.849 | -0.000199432 | 1 | 738 | -0.319763 | -0.211587 | -11.07956 | 8.087167 | -0.003716228 | 65.40226
| -0.324554 | 491.698 | -0.000368164 | 1 | 739 | -0.323914 | -0.215554 | -20.45356 | -0.324554 | 682.249 | -0.000216766 | 1 | 739 | -0.323761 | -0.215554 | -12.04256 | 8.411 | -0.004039231 | 70.744921
| -0.328522 | 492.098 | -0.00039267 | 1 | 740 | -0.328003 | -0.219522 | -21.815 | -0.328522 | 682.649 | -0.000234833 | 1 | 740 | -0.327698 | -0.219522 | -13.04628 | 8.768722 | -0.004375893 | 76.89049
| -0.332489 | 492.498 | -0.000418549 | 1 | 741 | -0.331909 | -0.223489 | -23.25272 | -0.332489 | 683.049 | -0.000254211 | 1 | 741 | -0.331665 | -0.223489 | -14.12283 | 9.129889 | -0.004736983 | 83.35487
| -0.336456 | 492.898 | -0.00044577 | 1 | 742 | -0.335815 | -0.227456 | -24.765 | -0.336456 | 683.449 | -0.000274048 | 1 | 742 | -0.335571 | -0.227456 | -15.22489 | 9.540111 | -0.005106627 | 91.01372
| -0.340424 | 493.298 | -0.000474487 | 1 | 743 | -0.339783 | -0.231424 | -26.36039 | -0.340424 | 683.849 | -0.000296478 | 1 | 743 | -0.339478 | -0.231424 | -16.471 | 9.889389 | -0.005524589 | 97.80001
| -0.344391 | 493.698 | -0.000505066 | 1 | 744 | -0.343689 | -0.235391 | -28.05922 | -0.344391 | 684.249 | -0.000319702 | 1 | 744 | -0.343323 | -0.235391 | -17.76122 | 10.298 | -0.005957347 | 106.048804
| -0.348358 | 494.098 | -0.000537109 | 1 | 745 | -0.347778 | -0.239358 | -29.83939 | -0.348358 | 684.649 | -0.000345062 | 1 | 745 | -0.347809 | -0.239358 | -19.17011 | 10.66928 | -0.006429907 | 113.8335
| -0.352325 | 494.498 | -0.000570679 | 1 | 746 | -0.351654 | -0.243325 | -31.70439 | -0.352325 | 685.049 | -0.00037149 | 1 | 746 | -0.351807 | -0.243325 | -20.63833 | 11.06606 | -0.006922368 | 122.4576
| -0.356293 | 494.898 | -0.000605774 | 1 | 747 | -0.355591 | -0.247293 | -33.65411 | -0.356293 | 685.449 | -0.000399811 | 1 | 747 | -0.355621 | -0.247293 | -22.21172 | 11.44239 | -0.007450103 | 130.9283
| -0.36026 | 495.298 | -0.000643005 | 1 | 748 | -0.359589 | -0.25126 | -35.7225 | -0.36026 | 685.849 | -0.000429688 | 1 | 748 | -0.35965 | -0.25126 | -23.87156 | 11.85094 | -0.008006833 | 140.4449
| -0.364227 | 495.698 | -0.000682068 | 1 | 749 | -0.363495 | -0.255227 | -37.89267 | -0.364227 | 686.249 | -0.000461884 | 1 | 749 | -0.363586 | -0.255227 | -25.66022 | 12.23244 | -0.008606775 | 149.6327
| -0.368195 | 496.098 | -0.000723267 | 1 | 750 | -0.367493 | -0.259195 | -40.1815 | -0.368195 | 686.649 | -0.000496124 | 1 | 750 | -0.367554 | -0.259195 | -27.56244 | 12.61906 | -0.009244805 | 159.2406
| -0.372162 | 496.498 | -0.000766296 | 1 | 751 | -0.371429 | -0.263162 | -42.572 | -0.372162 | 687.049 | -0.000532532 | 1 | 751 | -0.37149 | -0.263162 | -29.58511 | 12.98689 | -0.009923234 | 168.6593
| -0.376129 | 496.898 | -0.000811768 | 1 | 752 | -0.375397 | -0.267129 | -45.09822 | -0.376129 | 687.449 | -0.000571899 | 1 | 752 | -0.375397 | -0.267129 | -31.77217 | 13.32606 | -0.0106568 | 177.5838
| -0.380096 | 497.298 | -0.00085907 | 1 | 753 | -0.379486 | -0.271096 | -47.72611 | -0.380096 | 687.849 | -0.000613098 | 1 | 753 | -0.379395 | -0.271096 | -34.061 | 13.66511 | -0.01142451 | 186.7353
| -0.384064 | 497.698 | -0.000909119 | 1 | 754 | -0.383301 | -0.275064 | -50.50661 | -0.384064 | 688.249 | -0.000657654 | 1 | 754 | -0.383331 | -0.275064 | -36.53633 | 13.97028 | -0.01225477 | 195.1687
| -0.388031 | 498.098 | -0.000961304 | 1 | 755 | -0.387268 | -0.279031 | -53.40578 | -0.388031 | 688.649 | -0.000704651 | 1 | 755 | -0.38736 | -0.279031 | -39.14728 | 14.2585 | -0.01313051 | 203.3048
| -0.391998 | 498.498 | -0.00101593 | 1 | 756 | -0.391266 | -0.282998 | -56.44056 | -0.391998 | 689.049 | -0.000754089 | 1 | 756 | -0.391266 | -0.282998 | -41.89383 | 14.54672 | -0.01405174 | 211.6071
| -0.395966 | 498.898 | -0.00107361 | 1 | 757 | -0.395172 | -0.286966 | -59.645 | -0.395966 | 689.449 | -0.000806885 | 1 | 757 | -0.395264 | -0.286966 | -44.82694 | 14.81806 | -0.01503554 | 219.5748
| -0.399933 | 499.298 | -0.00113342 | 1 | 758 | -0.39917 | -0.290933 | -62.96778 | -0.399933 | 689.849 | -0.000863037 | 1 | 758 | -0.3992 | -0.290933 | -47.9465 | 15.02128 | -0.01608188 | 225.6388
| -0.4039 | 499.698 | -0.00119629 | 1 | 759 | -0.403168 | -0.2949 | -66.46056 | -0.4039 | 690.249 | -0.000922241 | 1 | 759 | -0.403137 | -0.2949 | -51.23561 | 15.22494 | -0.0171851 | 231.7989
| -0.407867 | 500.098 | -0.00126221 | 1 | 760 | -0.407104 | -0.298867 | -70.12278 | -0.407867 | 690.649 | -0.000985107 | 1 | 760 | -0.407104 | -0.298867 | -54.72817 | 15.39461 | -0.01835654 | 236.9941
| -0.411835 | 500.498 | -0.00133118 | 1 | 761 | -0.411041 | -0.302835 | -73.95444 | -0.411835 | 691.049 | -0.00105133 | 1 | 761 | -0.411133 | -0.302835 | -58.40722 | 15.54722 | -0.01959055 | 241.7161
| -0.407867 | 500.898 | -0.00123444 | 1 | 762 | -0.407104 | -0.298867 | -68.58 | -0.407867 | 691.449 | -0.000971069 | 1 | 762 | -0.407104 | -0.298867 | -53.94828 | 14.63172 | -0.01809496 | 214.0873
| -0.4039 | 501.298 | -0.00114624 | 1 | 763 | -0.403168 | -0.2949 | -63.68 | -0.4039 | 691.849 | -0.000897522 | 1 | 763 | -0.403137 | -0.2949 | -49.86233 | 13.81767 | -0.01672448 | 190.9279
| -0.399933 | 501.698 | -0.00106506 | 1 | 764 | -0.3992 | -0.290933 | -59.17 | -0.399933 | 692.249 | -0.000829468 | 1 | 764 | -0.39917 | -0.290933 | -46.08156 | 13.08844 | -0.01545636 | 171.3074
| -0.395966 | 502.098 | -0.000989685 | 2 | 765 | -0.395264 | -0.286966 | -54.9825 | -0.395966 | 692.649 | -0.000765991 | 2 | 765 | -0.395294 | -0.286966 | -42.55506 | 12.42744 | -0.01427352 | 154.4414
| -0.391998 | 502.498 | -0.000920105 | 2 | 766 | -0.391235 | -0.282998 | -51.11694 | -0.391998 | 693.049 | -0.000707397 | 2 | 766 | -0.391296 | -0.282998 | -39.29983 | 11.81711 | -0.01318168 | 139.6441
| -0.388031 | 502.898 | -0.000855408 | 2 | 767 | -0.387299 | -0.279031 | -47.52267 | -0.388031 | 693.449 | -0.000653381 | 2 | 767 | -0.38739 | -0.279031 | -36.29894 | 11.22372 | -0.01217514 | 125.9719
| -0.384064 | 503.298 | -0.000795288 | 2 | 768 | -0.383301 | -0.275064 | -44.18267 | -0.384064 | 693.849 | -0.000602722 | 2 | 768 | -0.383392 | -0.275064 | -33.48456 | 10.69811 | -0.01123116 | 114.4496
| -0.380096 | 503.698 | -0.000739441 | 2 | 769 | -0.379456 | -0.271096 | -41.08006 | -0.380096 | 694.249 | -0.00055603 | 2 | 769 | -0.379364 | -0.271096 | -30.89056 | 10.1895 | -0.0103611 | 103.8259
| -0.376129 | 504.098 | -0.000687561 | 2 | 770 | -0.375397 | -0.267129 | -38.19783 | -0.376129 | 694.649 | -0.000512695 | 2 | 770 | -0.375427 | -0.267129 | -28.48306 | 9.714778 | -0.00955359 | 94.37691
| -0.372162 | 504.498 | -0.000639343 | 2 | 771 | -0.371521 | -0.263162 | -35.51906 | -0.372162 | 695.049 | -0.000472046 | 2 | 771 | -0.37149 | -0.263162 | -26.22478 | 9.294278 | -0.008796134 | 86.3836
| -0.368195 | 504.898 | -0.000594177 | 2 | 772 | -0.367554 | -0.259195 | -33.00983 | -0.368195 | 695.449 | -0.000433807 | 2 | 772 | -0.367584 | -0.259195 | -24.10039 | 8.909444 | -0.008083586 | 79.3782
| -0.364227 | 505.298 | -0.000552368 | 2 | 773 | -0.363617 | -0.255227 | -30.68711 | -0.364227 | 695.849 | -0.000399628 | 2 | 773 | -0.363586 | -0.255227 | -22.20156 | 8.485556 | -0.007446693 | 72.00465
| -0.36026 | 505.698 | -0.000513611 | 2 | 774 | -0.35965 | -0.25126 | -28.53394 | -0.36026 | 696.249 | -0.000367279 | 2 | 774 | -0.359528 | -0.25126 | -20.40439 | 8.129556 | -0.0068439 | 66.08967
| -0.356293 | 506.098 | -0.000476929 | 2 | 775 | -0.355652 | -0.247293 | -26.49606 | -0.356293 | 696.649 | -0.000336945 | 2 | 775 | -0.355652 | -0.247293 | -18.71917 | 7.776889 | -0.006278654 | 60.48
| -0.352325 | 506.498 | -0.000443329 | 2 | 776 | -0.351715 | -0.243325 | -24.62939 | -0.352325 | 697.049 | -0.000309509 | 2 | 776 | -0.351624 | -0.243325 | -17.19494 | 7.434444 | -0.00576741 | 55.27096
| -0.348358 | 506.898 | -0.000411987 | 2 | 777 | -0.347748 | -0.239358 | -22.88817 | -0.348358 | 697.449 | -0.000284058 | 2 | 777 | -0.347748 | -0.239358 | -15.781 | 7.107167 | -0.005293154 | 50.51182
| -0.344391 | 507.298 | -0.000382874 | 2 | 778 | -0.343842 | -0.235391 | -21.27078 | -0.344391 | 697.849 | -0.000259399 | 2 | 778 | -0.343719 | -0.235391 | -14.41106 | 6.859722 | -0.004833657 | 47.05579
| -0.340424 | 507.698 | -0.000355774 | 2 | 779 | -0.339813 | -0.231424 | -19.76522 | -0.340424 | 698.249 | -0.00023764 | 2 | 779 | -0.339813 | -0.231424 | -13.20222 | 6.563 | -0.004428198 | 43.072969
| -0.336456 | 508.098 | -0.000330597 | 2 | 780 | -0.335876 | -0.227456 | -18.3665 | -0.336456 | 698.649 | -0.000216888 | 2 | 780 | -0.335846 | -0.227456 | -12.04933 | 6.317167 | -0.004041504 | 39.90659
| -0.332489 | 508.498 | -0.00030719 | 2 | 781 | -0.33194 | -0.223489 | -17.06611 | -0.332489 | 699.049 | -0.000197571 | 2 | 781 | -0.331909 | -0.223489 | -10.97617 | 6.089944 | -0.00368155 | 37.08742
| -0.328522 | 508.898 | -0.00028537 | 2 | 782 | -0.327942 | -0.219522 | -15.85389 | -0.328522 | 699.449 | -0.000179138 | 2 | 782 | -0.327942 | -0.219522 | -9.952111 | 5.901778 | -0.003338069 | 34.83098
| -0.324554 | 509.298 | -0.000265106 | 2 | 783 | -0.323883 | -0.215554 | -14.72811 | -0.324554 | 699.849 | -0.000163422 | 2 | 783 | -0.323975 | -0.215554 | -9.079 | 5.649111 | -0.003045216 | 31.91246
| -0.320587 | 509.698 | -0.000246307 | 2 | 784 | -0.320038 | -0.211587 | -13.68372 | -0.320587 | 700.249 | -0.000147278 | 2 | 784 | -0.319977 | -0.211587 | -8.182111 | 5.501611 | -0.002744387 | 30.26772
| -0.31662 | 510.098 | -0.00022879 | 2 | 785 | -0.316132 | -0.20762 | -12.71056 | -0.31662 | 700.649 | -0.00013327 | 2 | 785 | -0.31604 | -0.20762 | -7.403889 | 5.306667 | -0.002483361 | 28.16071
| -0.312653 | 510.498 | -0.000212494 | 2 | 786 | -0.312195 | -0.203653 | -11.80522 | -0.312653 | 701.049 | -0.000119781 | 2 | 786 | -0.312103 | -0.203653 | -6.6545 | 5.150722 | -0.002232007 | 26.52994
| -0.308685 | 510.898 | -0.000197235 | 2 | 787 | -0.308075 | -0.199685 | -10.9575 | -0.308685 | 701.449 | -0.00010672 | 2 | 787 | -0.308075 | -0.199685 | -5.928889 | 5.028611 | -0.001988627 | 25.28693
| -0.304718 | 511.298 | -0.000183105 | 2 | 788 | -0.304108 | -0.195718 | -10.1725 | -0.304718 | 701.849 | -9.4635e-05 | 2 | 788 | -0.304138 | -0.195718 | -5.2575 | 4.915 | -0.001763434 | 24.157225
| -0.300751 | 511.698 | -0.000170013 | 2 | 789 | -0.300201 | -0.191751 | -9.445167 | -0.300751 | 702.249 | -8.36487e-05 | 2 | 789 | -0.30014 | -0.191751 | -4.64715 | 4.798017 | -0.001558715 | 23.02096
| -0.296783 | 512.098 | -0.000157837 | 2 | 790 | -0.296234 | -0.187783 | -8.768722 | -0.296783 | 702.649 | -7.36084e-05 | 2 | 790 | -0.296234 | -0.187783 | -4.089356 | 4.679367 | -0.001371623 | 21.89647
| -0.292816 | 512.498 | -0.000146515 | 2 | 791 | -0.292206 | -0.183816 | -8.139722 | -0.292816 | 703.049 | -6.36292e-05 | 2 | 791 | -0.292328 | -0.183816 | -3.534956 | 4.604767 | -0.00118567 | 21.20388
| -0.288849 | 512.898 | -0.000135956 | 2 | 792 | -0.288239 | -0.179849 | -7.553111 | -0.288849 | 703.449 | -5.60303e-05 | 2 | 792 | -0.288269 | -0.179849 | -3.112794 | 4.440317 | -0.001044072 | 19.71641
| -0.284882 | 513.298 | -0.000126129 | 2 | 793 | -0.284241 | -0.175882 | -7.007167 | -0.284882 | 703.849 | -4.58832e-05 | 2 | 793 | -0.284332 | -0.175882 | -2.549067 | 4.4581 | -0.0008549904 | 19.87465561
| -0.280914 | 513.698 | -0.000117004 | 2 | 794 | -0.280334 | -0.171914 | -6.500222 | -0.280914 | 704.249 | -3.84521e-05 | 2 | 794 | -0.280243 | -0.171914 | -2.136228 | 4.363994 | -0.0007165188 | 19.04445
| -0.276947 | 514.098 | -0.000108521 | 2 | 795 | -0.276398 | -0.167947 | -6.028944 | -0.276947 | 704.649 | -3.06183e-05 | 2 | 795 | -0.276398 | -0.167947 | -1.701017 | 4.327928 | -0.0005705433 | 18.73096
| -0.27298 | 514.498 | -0.000100616 | 2 | 796 | -0.272369 | -0.16398 | -5.589778 | -0.27298 | 705.049 | -2.29523e-05 | 2 | 796 | -0.272491 | -0.16398 | -1.275128 | 4.31465 | -0.0004276946 | 18.6162
| -0.269012 | 514.898 | -9.32617e-05 | 2 | 797 | -0.268494 | -0.160012 | -5.181206 | -0.269012 | 705.449 | -1.69586e-05 | 2 | 797 | -0.268402 | -0.160012 | -0.9421444 | 4.239061 | -0.0003160076 | 17.96964
| -0.265045 | 515.298 | -8.64258e-05 | 2 | 798 | -0.264526 | -0.156045 | -4.801433 | -0.265045 | 705.849 | -9.93347e-06 | 2 | 798 | -0.264465 | -0.156045 | -0.5518594 | 4.249574 | -0.0001851009 | 18.05888
| -0.261078 | 515.698 | -8.00781e-05 | 2 | 799 | -0.260559 | -0.152078 | -4.448783 | -0.261078 | 706.249 | -3.25317e-06 | 2 | 799 | -0.260498 | -0.152078 | -0.1807317 | 4.268052 | -6.061977e-05 | 18.21627
| -0.257111 | 516.098 | -7.41577e-05 | 2 | 800 | -0.2565 | -0.148111 | -4.119872 | -0.257111 | 706.649 | 1.20972e-06 | 2 | 800 | -0.256531 | -0.148111 | 0.06720667 | 4.187079 | 2.2542e-05 | 17.53163
| -0.253143 | 516.498 | -6.86646e-05 | 2 | 801 | -0.252655 | -0.144143 | -3.8147 | -0.253143 | 707.049 | 6.23474e-06 | 2 | 801 | -0.252686 | -0.144143 | 0.3463744 | 4.161074 | 0.0001161785 | 17.31454
| -0.249176 | 516.898 | -6.3324e-05 | 2 | 802 | -0.248535 | -0.140176 | -3.518 | -0.249176 | 707.449 | 1.16974e-05 | 2 | 802 | -0.248718 | -0.140176 | 0.6498556 | 4.167856 | 0.0002179701 | 17.37102
| -0.245209 | 517.298 | -5.85938e-05 | 2 | 803 | -0.244659 | -0.136209 | -3.255211 | -0.245209 | 707.849 | 1.49536e-05 | 2 | 803 | -0.24472 | -0.136209 | 0.8307556 | 4.085967 | 0.0002786463 | 16.69512
| -0.241241 | 517.698 | -5.41687e-05 | 2 | 804 | -0.240723 | -0.132241 | -3.009372 | -0.241241 | 708.249 | 2.20367e-05 | 2 | 804 | -0.240753 | -0.132241 | 1.224261 | 4.233633 | 0.0004106332 | 17.92365
| -0.237274 | 518.098 | -5.00488e-05 | 2 | 805 | -0.236816 | -0.128274 | -2.780489 | -0.237274 | 708.649 | 2.61475e-05 | 2 | 805 | -0.236908 | -0.128274 | 1.452639 | 4.233128 | 0.0004872341 | 17.91937
| -0.233307 | 518.498 | -4.62646e-05 | 2 | 806 | -0.232788 | -0.124307 | -2.570256 | -0.233307 | 709.049 | 3.01056e-05 | 2 | 806 | -0.232849 | -0.124307 | 1.672533 | 4.242789 | 0.0005609896 | 18.00126
| -0.22934 | 518.898 | -4.27246e-05 | 2 | 807 | -0.228821 | -0.12034 | -2.373589 | -0.22934 | 709.449 | 3.34076e-05 | 2 | 807 | -0.228943 | -0.12034 | 1.855978 | 4.229567 | 0.0006225193 | 17.88923
| -0.225372 | 519.298 | -3.94379e-05 | 2 | 808 | -0.224915 | -0.116372 | -2.190994 | -0.225372 | 709.849 | 3.77167e-05 | 2 | 808 | -0.224945 | -0.116372 | 2.095372 | 4.286367 | 0.0007028153 | 18.37294
| -0.221405 | 519.698 | -3.63922e-05 | 2 | 809 | -0.220825 | -0.112405 | -2.021789 | -0.221405 | 710.249 | 4.14307e-05 | 2 | 809 | -0.220947 | -0.112405 | 2.301706 | 4.323494 | 0.0007720222 | 18.6926
| -0.217438 | 520.098 | -3.35541e-05 | 2 | 810 | -0.21701 | -0.108438 | -1.864117 | -0.217438 | 710.649 | 4.47083e-05 | 2 | 810 | -0.21701 | -0.108438 | 2.483794 | 4.347911 | 0.0008330972 | 18.90433
| -0.21347 | 520.498 | -3.09265e-05 | 2 | 811 | -0.212891 | -0.10447 | -1.718139 | -0.21347 | 711.049 | 4.83704e-05 | 2 | 811 | -0.213013 | -0.10447 | 2.687244 | 4.405383 | 0.000901337 | 19.4074
| -0.209503 | 520.898 | -2.84882e-05 | 2 | 812 | -0.208984 | -0.100503 | -1.582678 | -0.209503 | 711.449 | 5.20325e-05 | 2 | 812 | -0.209198 | -0.100503 | 2.890694 | 4.473372 | 0.0009695768 | 20.01106
| -0.205536 | 521.298 | -2.62299e-05 | 2 | 813 | -0.205109 | -0.096536 | -1.457217 | -0.205536 | 711.849 | 5.61218e-05 | 2 | 813 | -0.20517 | -0.096536 | 3.117878 | 4.575094 | 0.001045777 | 20.93149
| -0.201569 | 521.698 | -2.41333e-05 | 2 | 814 | -0.201111 | -0.092569 | -1.340739 | -0.201569 | 712.249 | 5.87463e-05 | 2 | 814 | -0.201202 | -0.092569 | 3.263683 | 4.604422 | 0.001094682 | 21.2007
| -0.197601 | 522.098 | -2.21893e-05 | 2 | 815 | -0.197174 | -0.088601 | -1.232739 | -0.197601 | 712.649 | 6.14929e-05 | 2 | 815 | -0.197296 | -0.088601 | 3.416272 | 4.649011 | 0.001145862 | 21.6133
| -0.193634 | 522.498 | -2.03888e-05 | 2 | 816 | -0.193207 | -0.084634 | -1.132711 | -0.193634 | 713.049 | 6.46362e-05 | 2 | 816 | -0.193329 | -0.084634 | 3.5909 | 4.723611 | 0.001204435 | 22.3125
| -0.189667 | 522.898 | -1.87195e-05 | 2 | 817 | -0.18924 | -0.080667 | -1.039972 | -0.189667 | 713.449 | 6.75354e-05 | 2 | 817 | -0.189301 | -0.080667 | 3.751967 | 4.791939 | 0.001258459 | 22.96268
| -0.185699 | 523.298 | -1.71661e-05 | 2 | 818 | -0.185303 | -0.076699 | -0.9536722 | -0.185699 | 713.849 | 7.06787e-05 | 2 | 818 | -0.185364 | -0.076699 | 3.926594 | 4.880267 | 0.001317031 | 23.817
| -0.181732 | 523.698 | -1.57379e-05 | 2 | 819 | -0.181305 | -0.072732 | -0.8743278 | -0.181732 | 714.249 | 7.25098e-05 | 2 | 819 | -0.181366 | -0.072732 | 4.028322 | 4.90265 | 0.001351152 | 24.03598
| -0.177765 | 524.098 | -1.44135e-05 | 2 | 820 | -0.177216 | -0.068765 | -0.80075 | -0.177765 | 714.649 | 7.52563e-05 | 2 | 820 | -0.17746 | -0.068765 | 4.180906 | 4.981656 | 0.001402331 | 24.81689
| -0.173798 | 524.498 | -1.31927e-05 | 2 | 821 | -0.173401 | -0.064798 | -0.7329278 | -0.173798 | 715.049 | 7.59277e-05 | 2 | 821 | -0.173492 | -0.064798 | 4.218206 | 4.951133 | 0.001414841 | 24.51372
| -0.16983 | 524.898 | -1.20514e-05 | 2 | 822 | -0.169373 | -0.06083 | -0.6695222 | -0.16983 | 715.449 | 7.99561e-05 | 2 | 822 | -0.169556 | -0.06083 | 4.442006 | 5.111528 | 0.001489907 | 26.12772
| -0.165863 | 525.298 | -1.10046e-05 | 2 | 823 | -0.165405 | -0.056863 | -0.6113667 | -0.165863 | 715.849 | 8.17871e-05 | 2 | 823 | -0.165558 | -0.056863 | 4.543728 | 5.155094 | 0.001524026 | 26.575
| -0.161896 | 525.698 | -1.00403e-05 | 2 | 824 | -0.161499 | -0.052896 | -0.5577944 | -0.161896 | 716.249 | 8.38013e-05 | 2 | 824 | -0.161591 | -0.052896 | 4.655628 | 5.213422 | 0.001561559 | 27.17977
| -0.157928 | 526.098 | -9.14001e-06 | 2 | 825 | -0.157501 | -0.048928 | -0.5077783 | -0.157928 | 716.649 | 8.53882e-05 | 2 | 825 | -0.157745 | -0.048928 | 4.743789 | 5.251567 | 0.001591129 | 27.57896
| -0.153961 | 526.498 | -8.30994e-06 | 2 | 826 | -0.153503 | -0.044961 | -0.4616633 | -0.153961 | 717.049 | 8.72803e-05 | 2 | 826 | -0.153717 | -0.044961 | 4.848906 | 5.310569 | 0.001626386 | 28.20214
| -0.149994 | 526.898 | -7.547e-06 | 2 | 827 | -0.149567 | -0.040994 | -0.4192778 | -0.149994 | 717.449 | 9.09119e-05 | 2 | 827 | -0.149719 | -0.040994 | 5.050661 | 5.469939 | 0.001694058 | 29.92023
| -0.146027 | 527.298 | -6.83289e-06 | 2 | 828 | -0.14563 | -0.037027 | -0.379605 | -0.146027 | 717.849 | 9.02405e-05 | 2 | 828 | -0.145691 | -0.037027 | 5.013361 | 5.392966 | 0.001681547 | 29.08408
| -0.142059 | 527.698 | -6.17371e-06 | 2 | 829 | -0.141724 | -0.033059 | -0.3429839 | -0.142059 | 718.249 | 9.31396e-05 | 2 | 829 | -0.141815 | -0.033059 | 5.174422 | 5.517406 | 0.001735569 | 30.44177
| -0.138092 | 528.098 | -5.54504e-06 | 2 | 830 | -0.137817 | -0.029092 | -0.3080578 | -0.138092 | 718.649 | 9.55811e-05 | 2 | 830 | -0.137848 | -0.029092 | 5.310061 | 5.618119 | 0.001781064 | 31.56326
| -0.134125 | 528.498 | -4.98352e-06 | 2 | 831 | -0.133667 | -0.025125 | -0.2768622 | -0.134125 | 719.049 | 9.77173e-05 | 2 | 831 | -0.133911 | -0.025125 | 5.428739 | 5.705601 | 0.00182087 | 32.55388
| -0.130157 | 528.898 | -4.46167e-06 | 2 | 832 | -0.129913 | -0.021157 | -0.2478706 | -0.130157 | 719.449 | 9.97314e-05 | 2 | 832 | -0.129913 | -0.021157 | 5.540633 | 5.788504 | 0.001858401 | 33.50678
| -0.12619 | 529.298 | -3.97949e-06 | 2 | 833 | -0.125702 | -0.01719 | -0.2210828 | -0.12619 | 719.849 | 0.000100067 | 2 | 833 | -0.125916 | -0.01719 | 5.559278 | 5.780361 | 0.001864655 | 33.41257
| -0.122223 | 529.698 | -3.52173e-06 | 2 | 834 | -0.121826 | -0.013223 | -0.1956517 | -0.122223 | 720.249 | 0.000103424 | 2 | 834 | -0.121979 | -0.013223 | 5.745778 | 5.941429 | 0.001927209 | 35.30058
| -0.118256 | 530.098 | -3.10974e-06 | 2 | 835 | -0.11792 | -0.009256 | -0.1727633 | -0.118256 | 720.649 | 0.000103912 | 2 | 835 | -0.117981 | -0.009256 | 5.772889 | 5.945652 | 0.001936303 | 35.35078
| -0.114288 | 530.498 | -2.72186e-06 | 2 | 836 | -0.113861 | -0.005288 | -0.1512144 | -0.114288 | 721.049 | 0.000104675 | 2 | 836 | -0.114105 | -0.005288 | 5.815278 | 5.966492 | 0.00195052 | 35.59903
| -0.110321 | 530.898 | -2.37213e-06 | 2 | 837 | -0.109802 | -0.001321 | -0.131785 | -0.110321 | 721.449 | 0.000108124 | 2 | 837 | -0.110077 | -0.001321 | 6.006889 | 6.138674 | 0.002014789 | 37.68332
| -0.106354 | 531.298 | -2.03827e-06 | 2 | 838 | -0.105957 | 0.002646 | -0.1132372 | -0.106354 | 721.849 | 0.000108582 | 2 | 838 | -0.10611 | 0.002646 | 6.032333 | 6.145571 | 0.002023324 | 37.76804
| -0.102386 | 531.698 | -1.73218e-06 | 2 | 839 | -0.102081 | 0.006614 | -0.09623222 | -0.102386 | 722.249 | 0.000113007 | 2 | 839 | -0.102173 | 0.006614 | 6.278167 | 6.374399 | 0.002105779 | 40.63296
| -0.0984192 | 532.098 | -1.44745e-06 | 2 | 840 | -0.098114 | 0.0105808 | -0.08041389 | -0.0984192 | 722.649 | 0.000112671 | 2 | 840 | -0.0982666 | 0.0105808 | 6.2595 | 6.339914 | 0.002099518 | 40.19451
| -0.0944519 | 532.498 | -1.18103e-06 | 2 | 841 | -0.0941162 | 0.0145481 | -0.06561278 | -0.0944519 | 723.049 | 0.000114197 | 2 | 841 | -0.0942993 | 0.0145481 | 6.344278 | 6.409891 | 0.002127954 | 41.0867
| -0.0904846 | 532.898 | -9.29565e-07 | 2 | 842 | -0.0900574 | 0.0185154 | -0.0516425 | -0.0904846 | 723.449 | 0.000117157 | 2 | 842 | -0.0902405 | 0.0185154 | 6.508722 | 6.560365 | 0.002183111 | 43.03839
| -0.0865173 | 533.298 | -6.96106e-07 | 2 | 843 | -0.0861816 | 0.0224827 | -0.03867256 | -0.0865173 | 723.849 | 0.000117859 | 2 | 843 | -0.0863037 | 0.0224827 | 6.547722 | 6.586395 | 0.002196192 | 43.3806
| -0.08255 | 533.698 | -4.77295e-07 | 2 | 844 | -0.0823059 | 0.02645 | -0.02651639 | -0.08255 | 724.249 | 0.000118378 | 2 | 844 | -0.0823669 | 0.02645 | 6.576556 | 6.603072 | 0.002205863 | 43.60056
| -0.0785828 | 534.098 | -2.75879e-07 | 2 | 845 | -0.0780945 | 0.0304172 | -0.01532661 | -0.0785828 | 724.649 | 0.000120117 | 2 | 845 | -0.0784302 | 0.0304172 | 6.673167 | 6.688493 | 0.002238268 | 44.73594
| -0.0746155 | 534.498 | -8.72803e-08 | 2 | 846 | -0.0743408 | 0.0343845 | -0.004848906 | -0.0746155 | 725.049 | 0.00011969 | 2 | 846 | -0.0743713 | 0.0343845 | 6.649444 | 6.65429335 | 0.002230311 | 44.27962
| -0.0706482 | 534.898 | 1.12915e-07 | 2 | 847 | -0.0705872 | 0.0383518 | 0.006273056 | -0.0706482 | 725.449 | 0.000120911 | 2 | 847 | -0.0705566 | 0.0383518 | 6.717278 | 6.711005 | 0.002253063 | 45.03758
| -0.0666809 | 535.298 | 2.79236e-07 | 2 | 848 | -0.0665283 | 0.0423191 | 0.01551311 | -0.0666809 | 725.849 | 0.000123199 | 2 | 848 | -0.0665894 | 0.0423191 | 6.844389 | 6.828876 | 0.002295698 | 46.63354
| -0.0627136 | 535.698 | 4.37012e-07 | 2 | 849 | -0.0627747 | 0.0462864 | 0.02427844 | -0.0627136 | 726.249 | 0.000125305 | 2 | 849 | -0.0625916 | 0.0462864 | 6.961389 | 6.93711 | 0.002334941 | 48.1235
| -0.0587463 | 536.098 | 5.93567e-07 | 2 | 850 | -0.05896 | 0.0502537 | 0.03297594 | -0.0587463 | 726.649 | 0.000126465 | 2 | 850 | -0.0586243 | 0.0502537 | 7.025833 | 6.992857 | 0.002356557 | 48.90005
| -0.0547791 | 536.498 | 7.3761e-07 | 2 | 851 | -0.0547791 | 0.0542209 | 0.04097833 | -0.0547791 | 727.049 | 0.000127686 | 2 | 851 | -0.0546875 | 0.0542209 | 7.093667 | 7.052688 | 0.002379309 | 49.74041
| -0.0508118 | 536.898 | 8.72803e-07 | 2 | 852 | -0.0506287 | 0.0581882 | 0.04848906 | -0.0508118 | 727.449 | 0.000128632 | 2 | 852 | -0.0507507 | 0.0581882 | 7.146222 | 7.097733 | 0.002396937 | 50.37782
| -0.0468445 | 537.298 | 1.00189e-06 | 2 | 853 | -0.0465912 | 0.0621555 | 0.05566056 | -0.0468445 | 727.849 | 0.000130219 | 2 | 853 | -0.0465546 | 0.0621555 | 7.234389 | 7.178728 | 0.002426509 | 51.53414
| -0.0428772 | 537.698 | 1.12274e-06 | 2 | 854 | -0.0425964 | 0.0661228 | 0.06237444 | -0.0428772 | 728.249 | 0.000131287 | 2 | 854 | -0.0425507 | 0.0661228 | 7.293722 | 7.231348 | 0.00244641 | 52.29239
| -0.0389099 | 538.098 | 1.23901e-06 | 2 | 855 | -0.0386444 | 0.0700901 | 0.06883389 | -0.0389099 | 728.649 | 0.000133362 | 2 | 855 | -0.0386993 | 0.0700901 | 7.409 | 7.340166 | 0.002485076 | 53.87804
| -0.0349426 | 538.498 | 1.35132e-06 | 2 | 856 | -0.034668 | 0.0740574 | 0.07507333 | -0.0349426 | 729.049 | 0.000132446 | 2 | 856 | -0.0346375 | 0.0740574 | 7.358111 | 7.283038 | 0.002468007 | 53.04264
| -0.0309753 | 538.898 | 1.45569e-06 | 2 | 857 | -0.0306824 | 0.0780247 | 0.08087167 | -0.0309753 | 729.449 | 0.000135406 | 2 | 857 | -0.0307007 | 0.0780247 | 7.522556 | 7.441684 | 0.002523164 | 55.37866
| -0.0270081 | 539.298 | 1.55518e-06 | 2 | 858 | -0.0264679 | 0.0819919 | 0.08639889 | -0.0270081 | 729.849 | 0.000137573 | 2 | 858 | -0.0267639 | 0.0819919 | 7.642944 | 7.556546 | 0.002563544 | 57.10138
| -0.0230408 | 539.698 | 1.65039e-06 | 2 | 859 | -0.0224976 | 0.0859592 | 0.09168833 | -0.0230408 | 730.249 | 0.000140839 | 2 | 859 | -0.0227661 | 0.0859592 | 7.824389 | 7.732701 | 0.002624403 | 59.79466
| -0.0190735 | 540.098 | 1.74255e-06 | 2 | 860 | -0.0184326 | 0.0899265 | 0.09680833 | -0.0190735 | 730.649 | 0.000142242 | 2 | 860 | -0.01875 | 0.0899265 | 7.902333 | 7.805525 | 0.002650546 | 60.92622
| -0.0151062 | 540.498 | 1.83014e-06 | 2 | 861 | -0.0147949 | 0.0938938 | 0.1016744 | -0.0151062 | 731.049 | 0.000141724 | 2 | 861 | -0.0148743 | 0.0938938 | 7.873556 | 7.771881 | 0.002640894 | 60.40214
| -0.0111389 | 540.898 | 1.9162e-06 | 2 | 862 | -0.0108459 | 0.0978611 | 0.1064556 | -0.0111389 | 731.449 | 0.000142242 | 2 | 862 | -0.0109009 | 0.0978611 | 7.902333 | 7.795878 | 0.002650546 | 60.77571
| -0.00717163 | 541.298 | 1.99646e-06 | 2 | 863 | -0.00716248 | 0.10182837 | 0.1109144 | -0.00717163 | 731.849 | 0.000143127 | 2 | 863 | -0.00693054 | 0.10182837 | 7.9515 | 7.840586 | 0.002667037 | 61.47478
| -0.00320435 | 541.698 | 2.07245e-06 | 2 | 864 | -0.00254211 | 0.10579565 | 0.1151361 | -0.00320435 | 732.249 | 0.000143921 | 2 | 864 | -0.00290833 | 0.10579565 | 7.995611 | 7.880475 | 0.002681833 | 62.10189
| 0.000762939 | 542.098 | 2.14966e-06 | 2 | 865 | 0.000701904 | 0.109762939 | 0.1194256 | 0.000762939 | 732.649 | 0.000145721 | 2 | 865 | 0.00101624 | 0.109762939 | 8.095611 | 7.976186 | 0.002715374 | 63.61954
| 0.00473022 | 542.498 | 2.22198e-06 | 2 | 866 | 0.0047699 | 0.11373022 | 0.1234433 | 0.00473022 | 733.049 | 0.000146454 | 2 | 866 | 0.00499878 | 0.11373022 | 8.136333 | 8.01289 | 0.002729033 | 64.20641
| 0.00869751 | 542.898 | 2.29279e-06 | 2 | 867 | 0.00872803 | 0.11769751 | 0.1273772 | 0.00869751 | 733.449 | 0.000148438 | 2 | 867 | 0.00888062 | 0.11769751 | 8.246556 | 8.119178 | 0.002766003 | 65.92106
| 0.0126648 | 543.298 | 2.35687e-06 | 2 | 868 | 0.0131287 | 0.1216648 | 0.1309372 | 0.0126648 | 733.849 | 0.000147644 | 2 | 868 | 0.0128662 | 0.1216648 | 8.202444 | 8.071507 | 0.002751207 | 65.14923
| 0.0166321 | 543.698 | 2.4234e-06 | 2 | 869 | 0.0170197 | 0.1256321 | 0.1346333 | 0.0166321 | 734.249 | 0.000149658 | 2 | 869 | 0.0168427 | 0.1256321 | 8.314333 | 8.1797 | 0.002788736 | 66.90749209
| 0.0205994 | 544.098 | 2.48505e-06 | 2 | 870 | 0.02117 | 0.1295994 | 0.1380583 | 0.0205994 | 734.649 | 0.000151306 | 2 | 870 | 0.0208344 | 0.1295994 | 8.405889 | 8.267831 | 0.002819445 | 68.35702
| 0.0245667 | 544.498 | 2.54822e-06 | 2 | 871 | 0.0243134 | 0.1335667 | 0.1415678 | 0.0245667 | 735.049 | 0.000153107 | 2 | 871 | 0.0248627 | 0.1335667 | 8.505944 | 8.364377 | 0.002853005 | 69.9628
| 0.0285339 | 544.898 | 2.60529e-06 | 2 | 872 | 0.0288361 | 0.1375339 | 0.1447383 | 0.0285339 | 735.449 | 0.000155243 | 2 | 872 | 0.0287811 | 0.1375339 | 8.624611 | 8.479873 | 0.002892808 | 71.90824
| 0.0325012 | 545.298 | 2.66022e-06 | 2 | 873 | 0.0328949 | 0.1415012 | 0.14779 | 0.0325012 | 735.849 | 0.000155914 | 2 | 873 | 0.032724 | 0.1415012 | 8.661889 | 8.514099 | 0.002905311 | 72.48988
| 0.0364685 | 545.698 | 2.71606e-06 | 2 | 874 | 0.0368652 | 0.1454685 | 0.1508922 | 0.0364685 | 736.249 | 0.000157959 | 2 | 874 | 0.0367157 | 0.1454685 | 8.7755 | 8.624608 | 0.002943418 | 74.38386
| 0.0404358 | 546.098 | 2.76978e-06 | 2 | 875 | 0.0407379 | 0.1494358 | 0.1538767 | 0.0404358 | 736.649 | 0.000159943 | 2 | 875 | 0.0406433 | 0.1494358 | 8.885722 | 8.731846 | 0.002980388 | 76.24513
| 0.0444031 | 546.498 | 2.82104e-06 | 2 | 876 | 0.0447388 | 0.1534031 | 0.1567244 | 0.0444031 | 737.049 | 0.000160217 | 2 | 876 | 0.0446533 | 0.1534031 | 8.900944 | 8.74422 | 0.002985493 | 76.46138
| 0.0483704 | 546.898 | 2.8717e-06 | 2 | 877 | 0.0488251 | 0.1573704 | 0.1595389 | 0.0483704 | 737.449 | 0.000161316 | 2 | 877 | 0.0485626 | 0.1573704 | 8.962 | 8.802461 | 0.003005972 | 77.48332
| 0.0523376 | 547.298 | 2.92023e-06 | 2 | 878 | 0.0522156 | 0.1613376 | 0.162235 | 0.0523376 | 737.849 | 0.000162781 | 2 | 878 | 0.0523987 | 0.1613376 | 9.043389 | 8.881154 | 0.003033271 | 78.87489
| 0.0563049 | 547.698 | 2.96692e-06 | 2 | 879 | 0.0561829 | 0.1653049 | 0.1648289 | 0.0563049 | 738.249 | 0.000164063 | 2 | 879 | 0.0563354 | 0.1653049 | 9.114611 | 8.949782 | 0.00305716 | 80.0986
| 0.0602722 | 548.098 | 3.013e-06 | 2 | 880 | 0.0604248 | 0.1692722 | 0.1673889 | 0.0602722 | 738.649 | 0.00016217 | 2 | 880 | 0.0603027 | 0.1692722 | 9.009444 | 8.842056 | 0.003021886 | 78.18195
| 0.0642395 | 548.498 | 3.03955e-06 | 2 | 881 | 0.0644836 | 0.1732395 | 0.1688639 | 0.0642395 | 739.049 | 0.00016687 | 2 | 881 | 0.0643616 | 0.1732395 | 9.270556 | 9.101692 | 0.003109466 | 82.84079
| 0.0682068 | 548.898 | 3.08228e-06 | 2 | 882 | 0.0684204 | 0.1772068 | 0.1712378 | 0.0682068 | 739.449 | 0.000167084 | 2 | 882 | 0.0681763 | 0.1772068 | 9.282444 | 9.111207 | 0.003113454 | 83.01409
| 0.0721741 | 549.298 | 3.12561e-06 | 2 | 883 | 0.0722961 | 0.1811741 | 0.173645 | 0.0721741 | 739.849 | 0.00016861 | 2 | 883 | 0.0721436 | 0.1811741 | 9.367222 | 9.193577 | 0.003141889 | 84.52186
| 0.0761414 | 549.698 | 3.1665e-06 | 2 | 884 | 0.0762329 | 0.1851414 | 0.1759167 | 0.0761414 | 740.249 | 0.000171417 | 2 | 884 | 0.0761108 | 0.1851414 | 9.523167 | 9.34725 | 0.003194195 | 87.37108
| 0.0801086 | 550.098 | 3.20831e-06 | 2 | 885 | 0.0803833 | 0.1891086 | 0.1782394 | 0.0801086 | 740.649 | 0.000170288 | 2 | 885 | 0.0800476 | 0.1891086 | 9.460444 | 9.282205 | 0.003173157 | 86.15933
| 0.0840759 | 550.498 | 3.24402e-06 | 2 | 886 | 0.0842285 | 0.1930759 | 0.1802233 | 0.0840759 | 741.049 | 0.000170959 | 2 | 886 | 0.0840759 | 0.1930759 | 9.497722 | 9.317499 | 0.003185661 | 86.81579
| 0.0880432 | 550.898 | 3.28674e-06 | 2 | 887 | 0.0882263 | 0.1970432 | 0.1825967 | 0.0880432 | 741.449 | 0.00017453 | 2 | 887 | 0.0879822 | 0.1970432 | 9.696111 | 9.513514 | 0.003252203 | 90.50696
| 0.0920105 | 551.298 | 3.32336e-06 | 2 | 888 | 0.0921326 | 0.2010105 | 0.1846311 | 0.0920105 | 741.849 | 0.000175507 | 2 | 888 | 0.09198 | 0.2010105 | 9.750389 | 9.565758 | 0.003270408 | 91.50372
| 0.0959778 | 551.698 | 3.35999e-06 | 2 | 889 | 0.0959473 | 0.2049778 | 0.1866661 | 0.0959778 | 742.249 | 0.000178589 | 2 | 889 | 0.0958862 | 0.2049778 | 9.921611 | 9.734945 | 0.003327838 | 94.76915
| 0.0999451 | 552.098 | 3.39966e-06 | 2 | 890 | 0.100037 | 0.2089451 | 0.18887 | 0.0999451 | 742.649 | 0.000177704 | 2 | 890 | 0.0998535 | 0.2089451 | 9.872444 | 9.683574 | 0.003311347 | 93.77161
| 0.103912 | 552.498 | 3.44543e-06 | 2 | 891 | 0.104095 | 0.212912 | 0.1914128 | 0.103912 | 743.049 | 0.00017688 | 2 | 891 | 0.103851 | 0.212912 | 9.826667 | 9.635254 | 0.003295993 | 92.83812
| 0.10788 | 552.898 | 3.49121e-06 | 2 | 892 | 0.10788 | 0.21688 | 0.1939561 | 0.10788 | 743.449 | 0.00017749 | 2 | 892 | 0.10788 | 0.21688 | 9.860556 | 9.666599 | 0.00330736 | 93.44314
| 0.111847 | 553.298 | 3.52173e-06 | 2 | 893 | 0.111847 | 0.220847 | 0.1956517 | 0.111847 | 743.849 | 0.000181763 | 2 | 893 | 0.111725 | 0.220847 | 10.09794 | 9.902293 | 0.003386983 | 98.0554
| 0.115814 | 553.698 | 3.55835e-06 | 2 | 894 | 0.115784 | 0.224814 | 0.1976861 | 0.115814 | 744.249 | 0.000183014 | 2 | 894 | 0.115723 | 0.224814 | 10.16744 | 9.969758 | 0.003410294 | 99.39608
| 0.119781 | 554.098 | 3.60107e-06 | 2 | 895 | 0.119812 | 0.228781 | 0.2000594 | 0.119781 | 744.649 | 0.000185333 | 2 | 895 | 0.119751 | 0.228781 | 10.29628 | 10.09622 | 0.003453507 | 101.9336
| 0.123749 | 554.498 | 3.63464e-06 | 2 | 896 | 0.123932 | 0.232749 | 0.2019244 | 0.123749 | 745.049 | 0.000186646 | 2 | 896 | 0.123688 | 0.232749 | 10.36922 | 10.1673 | 0.003477973 | 103.3739
| 0.127716 | 554.898 | 3.65906e-06 | 2 | 897 | 0.127899 | 0.236716 | 0.2032811 | 0.127716 | 745.449 | 0.000187805 | 2 | 897 | 0.127533 | 0.236716 | 10.43361 | 10.23033 | 0.00349957 | 104.6597
| 0.131683 | 555.298 | 3.70178e-06 | 2 | 898 | 0.131836 | 0.240683 | 0.2056544 | 0.131683 | 745.849 | 0.000190887 | 2 | 898 | 0.131561 | 0.240683 | 10.60483 | 10.39918 | 0.003557 | 108.1429
| 0.135651 | 555.698 | 3.7262e-06 | 2 | 899 | 0.13559 | 0.244651 | 0.2070111 | 0.135651 | 746.249 | 0.000189575 | 2 | 899 | 0.135651 | 0.244651 | 10.53194 | 10.32493 | 0.003532552 | 106.6042
| 0.139618 | 556.098 | 3.76587e-06 | 2 | 900 | 0.139618 | 0.248618 | 0.209215 | 0.139618 | 746.649 | 0.000190094 | 2 | 900 | 0.139557 | 0.248618 | 10.56078 | 10.35156 | 0.003542223 | 107.1549
| 0.143585 | 556.498 | 3.79028e-06 | 2 | 901 | 0.14386 | 0.252585 | 0.2105711 | 0.143585 | 747.049 | 0.000192688 | 2 | 901 | 0.143524 | 0.252585 | 10.70489 | 10.49432 | 0.00359056 | 110.1307
| 0.147552 | 556.898 | 3.82996e-06 | 2 | 902 | 0.147675 | 0.256552 | 0.2127756 | 0.147552 | 747.449 | 0.000193176 | 2 | 902 | 0.147491 | 0.256552 | 10.732 | 10.51922 | 0.003599653 | 110.6541
| 0.15152 | 557.298 | 3.86047e-06 | 2 | 903 | 0.151428 | 0.26052 | 0.2144706 | 0.15152 | 747.849 | 0.000193878 | 2 | 903 | 0.151367 | 0.26052 | 10.771 | 10.55653 | 0.003612735 | 111.4403
| 0.155487 | 557.698 | 3.89099e-06 | 2 | 904 | 0.155609 | 0.264487 | 0.2161661 | 0.155487 | 748.249 | 0.000197144 | 2 | 904 | 0.155365 | 0.264487 | 10.95244 | 10.73628 | 0.003673593 | 115.2677
| 0.159454 | 558.098 | 3.92761e-06 | 2 | 905 | 0.159363 | 0.268454 | 0.2182006 | 0.159454 | 748.649 | 0.000198608 | 2 | 905 | 0.159271 | 0.268454 | 11.03378 | 10.81558 | 0.003700874 | 116.9767
| 0.163422 | 558.498 | 3.95813e-06 | 2 | 906 | 0.163391 | 0.272422 | 0.2198961 | 0.163422 | 749.049 | 0.000197784 | 2 | 906 | 0.16333 | 0.272422 | 10.988 | 10.7681 | 0.003685519 | 115.9521
| 0.167389 | 558.898 | 3.9917e-06 | 2 | 907 | 0.167389 | 0.276389 | 0.2217611 | 0.167389 | 749.449 | 0.000201782 | 2 | 907 | 0.167297 | 0.276389 | 11.21011 | 10.98835 | 0.003760018 | 120.7438
| 0.171356 | 559.298 | 4.02222e-06 | 2 | 908 | 0.171295 | 0.280356 | 0.2234567 | 0.171356 | 749.849 | 0.000203766 | 2 | 908 | 0.171112 | 0.280356 | 11.32033 | 11.09688 | 0.003796988 | 123.1407
| 0.175323 | 559.698 | 4.05579e-06 | 2 | 909 | 0.175476 | 0.284323 | 0.2253217 | 0.175323 | 750.249 | 0.000200928 | 2 | 909 | 0.175201 | 0.284323 | 11.16267 | 10.937345 | 0.003744105 | 119.6255
| 0.179291 | 560.098 | 4.10156e-06 | 2 | 910 | 0.17926 | 0.288291 | 0.2278644 | 0.179291 | 750.649 | 0.000204773 | 2 | 910 | 0.179047 | 0.288291 | 11.37628 | 11.14841 | 0.003815753 | 124.2871
| 0.183258 | 560.498 | 4.13208e-06 | 2 | 911 | 0.183136 | 0.292258 | 0.22956 | 0.183258 | 751.049 | 0.000204529 | 2 | 911 | 0.183075 | 0.292258 | 11.36272 | 11.13316 | 0.003811206 | 123.9473
| 0.187225 | 560.898 | 4.16565e-06 | 2 | 912 | 0.187134 | 0.296225 | 0.231425 | 0.187225 | 751.449 | 0.000207428 | 2 | 912 | 0.187134 | 0.296225 | 11.52378 | 11.29235 | 0.003865226 | 127.5172
| 0.191193 | 561.298 | 4.20227e-06 | 2 | 913 | 0.191223 | 0.300193 | 0.2334594 | 0.191193 | 751.849 | 0.000207672 | 2 | 913 | 0.19104 | 0.300193 | 11.53733 | 11.30387 | 0.003869773 | 127.7776
| 0.19516 | 561.698 | 4.23889e-06 | 2 | 914 | 0.195343 | 0.30416 | 0.2354939 | 0.19516 | 752.249 | 0.000206085 | 2 | 914 | 0.195007 | 0.30416 | 11.44917 | 11.21367 | 0.003840201 | 125.7465
| 0.199127 | 562.098 | 4.26636e-06 | 2 | 915 | 0.199219 |  |  | 0.199127 | 752.649 | 0.000214325 | 2 | 915 | 0.198944 | 0.308127 |  | 0 | 0 | 0
| 0.203094 | 562.498 | 4.29993e-06 | 2 | 916 | 0.203156 |  |  | 0.203094 | 753.049 | 0.000211914 | 2 | 916 | 0.202881 | 0.312094 |  | 0 | 0 | 0
| 0.207062 | 562.898 | 4.3335e-06 | 2 | 917 | 0.207062 |  |  | 0.207062 | 753.449 | 0.000211487 | 2 | 917 | 0.206879 | 0.316062 |  | 0 | 0 | 0
| 0.211029 | 563.298 | 4.36707e-06 | 2 | 918 | 0.21106 |  |  | 0.211029 | 753.849 | 0.000214355 | 2 | 918 | 0.210785 | 0.320029 |  | 0 | 0 | 0
| 0.214996 | 563.698 | 4.39758e-06 | 2 | 919 | 0.214996 |  |  | 0.214996 | 754.249 | 0.000213074 | 2 | 919 | 0.214752 | 0.323996 |  | 0 | 0 | 0
| 0.218964 | 564.098 | 4.43115e-06 | 2 | 920 | 0.218872 |  |  | 0.218964 | 754.649 | 0.000215149 | 2 | 920 | 0.218781 | 0.327964 |  | 0 | 0 | 0
| 0.222931 | 564.498 | 4.47083e-06 | 2 | 921 | 0.2229 |  |  | 0.222931 | 755.049 | 0.000215912 | 2 | 921 | 0.222748 | 0.331931 |  | 0 | 0 | 0
| 0.226898 | 564.898 | 4.50134e-06 | 2 | 922 | 0.226929 |  |  | 0.226898 | 755.449 | 0.000218048 | 2 | 922 | 0.226593 | 0.335898 |  | 0 | 0 | 0
| 0.230865 | 565.298 | 4.53186e-06 | 2 | 923 | 0.230957 |  |  | 0.230865 | 755.849 | 0.000219269 | 2 | 923 | 0.230621 | 0.339865 |  | 0 | 0 | 0
| 0.234833 | 565.698 | 4.56543e-06 | 2 | 924 | 0.234802 |  |  | 0.234833 | 756.249 | 0.000223755 | 2 | 924 | 0.234528 | 0.343833 |  | 0 | 0 | 0
| 0.2388 | 566.098 | 4.60205e-06 | 2 | 925 | 0.238647 |  |  | 0.2388 | 756.649 | 0.000220642 | 2 | 925 | 0.238556 | 0.3478 |  | 0 | 0 | 0
| 0.242767 | 566.498 | 4.63867e-06 | 2 | 926 | 0.242706 |  |  | 0.242767 | 757.049 | 0.00021701 | 2 | 926 | 0.242523 | 0.351767 |  | 0 | 0 | 0
| 0.246735 | 566.898 | 4.66919e-06 | 2 | 927 | 0.246643 |  |  | 0.246735 | 757.449 | 0.00022168 | 2 | 927 | 0.246429 | 0.355735 |  | 0 | 0 | 0
| 0.250702 | 567.298 | 4.70276e-06 | 2 | 928 | 0.250671 |  |  | 0.250702 | 757.849 | 0.000224335 | 2 | 928 | 0.250397 | 0.359702 |  | 0 | 0 | 0
| 0.254669 | 567.698 | 4.73328e-06 | 2 | 929 | 0.254456 |  |  | 0.254669 | 758.249 | 0.000220947 | 2 | 929 | 0.254425 | 0.363669 |  | 0 | 0 | 0
| 0.258636 | 568.098 | 4.77295e-06 | 2 | 930 | 0.258514 |  |  | 0.258636 | 758.649 | 0.0002229 | 2 | 930 | 0.258331 | 0.367636 |  | 0 | 0 | 0
| 0.262604 | 568.498 | 4.80957e-06 | 2 | 931 | 0.262665 |  |  | 0.262604 | 759.049 | 0.000227692 | 2 | 931 | 0.262299 | 0.371604 |  | 0 | 0 | 0
| 0.266571 | 568.898 | 4.84619e-06 | 2 | 932 | 0.266479 |  |  | 0.266571 | 759.449 | 0.000228821 | 2 | 932 | 0.266266 | 0.375571 |  | 0 | 0 | 0
| 0.270538 | 569.298 | 4.87671e-06 | 2 | 933 | 0.270416 |  |  | 0.270538 | 759.849 | 0.000227478 | 2 | 933 | 0.270203 | 0.379538 |  | 0 | 0 | 0
| 0.274506 | 569.698 | 4.91638e-06 | 2 | 934 | 0.274353 |  |  | 0.274506 | 760.249 | 0.000228027 | 2 | 934 | 0.274109 | 0.383506 |  | 0 | 0 | 0
| 0.278473 | 570.098 | 4.9469e-06 | 2 | 935 | 0.278351 |  |  | 0.278473 | 760.649 | 0.000227936 | 2 | 935 | 0.278198 | 0.387473 |  | 0 | 0 | 0
| 0.28244 | 570.498 | 4.98352e-06 | 2 | 936 | 0.28241 |  |  | 0.28244 | 761.049 | 0.000232269 | 2 | 936 | 0.282135 | 0.39144 |  | 0 | 0 | 0
| 0.286407 | 570.898 | 5.02014e-06 | 2 | 937 | 0.286407 |  |  | 0.286407 | 761.449 | 0.000230743 | 2 | 937 | 0.286072 | 0.395407 |  | 0 | 0 | 0
| 0.290375 | 571.298 | 5.05676e-06 | 2 | 938 | 0.290375 |  |  | 0.290375 | 761.849 | 0.000233978 | 2 | 938 | 0.290039 | 0.399375 |  | 0 | 0 | 0
| 0.294342 | 571.698 | 5.09033e-06 | 2 | 939 | 0.294189 |  |  | 0.294342 | 762.249 | 0.000234619 | 2 | 939 | 0.294098 | 0.403342 |  | 0 | 0 | 0
| 0.298309 | 572.098 | 5.13e-06 | 2 | 940 | 0.298279 |  |  | 0.298309 | 762.649 | 0.000234467 | 2 | 940 | 0.297913 | 0.407309 |  | 0 | 0 | 0
| 0.302277 | 572.498 | 5.16968e-06 | 2 | 941 | 0.302185 |  |  | 0.302277 | 763.049 | 0.000239258 | 2 | 941 | 0.301971 | 0.411277 |  | 0 | 0 | 0
| 0.306244 | 572.898 | 5.2063e-06 | 2 | 942 | 0.306122 |  |  | 0.306244 | 763.449 | 0.000239777 | 2 | 942 | 0.305878 | 0.415244 |  | 0 | 0 | 0
| 0.310211 | 573.298 | 5.24292e-06 | 2 | 943 | 0.310089 |  |  | 0.310211 | 763.849 | 0.00024118 | 2 | 943 | 0.309906 | 0.419211 |  | 0 | 0 | 0
| 0.314178 | 573.698 | 5.27649e-06 | 2 | 944 | 0.313995 |  |  | 0.314178 | 764.249 | 0.000239288 | 2 | 944 | 0.313843 | 0.423178 |  | 0 | 0 | 0
| 0.318146 | 574.098 | 5.31616e-06 | 2 | 945 | 0.317963 |  |  | 0.318146 | 764.649 | 0.000244751 | 2 | 945 | 0.31781 | 0.427146 |  | 0 | 0 | 0
| 0.322113 | 574.498 | 5.35583e-06 | 2 | 946 | 0.322083 |  |  | 0.322113 | 765.049 | 0.000242126 | 2 | 946 | 0.321747 | 0.431113 |  | 0 | 0 | 0
| 0.32608 | 574.898 | 5.38635e-06 | 2 | 947 | 0.326111 |  |  | 0.32608 | 765.449 | 0.000244568 | 2 | 947 | 0.325684 | 0.43508 |  | 0 | 0 | 0
| 0.330048 | 575.298 | 5.42908e-06 | 2 | 948 | 0.330017 |  |  | 0.330048 | 765.849 | 0.00024057 | 2 | 948 | 0.329651 | 0.439048 |  | 0 | 0 | 0
| 0.334015 | 575.698 | 5.46875e-06 | 2 | 949 | 0.333923 |  |  | 0.334015 | 766.249 | 0.000242432 | 2 | 949 | 0.333618 | 0.443015 |  | 0 | 0 | 0
| 0.337982 | 576.098 | 5.50537e-06 | 2 | 950 | 0.337891 |  |  | 0.337982 | 766.649 | 0.000246094 | 2 | 950 | 0.337616 | 0.446982 |  | 0 | 0 | 0
| 0.341949 | 576.498 | 5.54199e-06 | 2 | 951 | 0.341827 |  |  | 0.341949 | 767.049 | 0.000243744 | 2 | 951 | 0.341553 | 0.450949 |  | 0 | 0 | 0
| 0.345917 | 576.898 | 5.58167e-06 | 2 | 952 | 0.345886 |  |  | 0.345917 | 767.449 | 0.000246429 | 2 | 952 | 0.34552 | 0.454917 |  | 0 | 0 | 0
| 0.349884 | 577.298 | 5.61829e-06 | 2 | 953 | 0.349915 |  |  | 0.349884 | 767.849 | 0.000246155 | 2 | 953 | 0.349548 | 0.458884 |  | 0 | 0 | 0
| 0.353851 | 577.698 | 5.65796e-06 | 2 | 954 | 0.353638 |  |  | 0.353851 | 768.249 | 0.000248962 | 2 | 954 | 0.353485 | 0.462851 |  | 0 | 0 | 0
| 0.357819 | 578.098 | 5.69153e-06 | 2 | 955 | 0.357605 |  |  | 0.357819 | 768.649 | 0.000247253 | 2 | 955 | 0.357483 | 0.466819 |  | 0 | 0 | 0
| 0.361786 | 578.498 | 5.7312e-06 | 2 | 956 | 0.361603 |  |  | 0.361786 | 769.049 | 0.000248932 | 2 | 956 | 0.361389 | 0.470786 |  | 0 | 0 | 0
| 0.365753 | 578.898 | 5.76782e-06 | 2 | 957 | 0.36557 |  |  | 0.365753 | 769.449 | 0.000248779 | 2 | 957 | 0.365356 | 0.474753 |  | 0 | 0 | 0
| 0.36972 | 579.298 | 5.81665e-06 | 2 | 958 | 0.369598 |  |  | 0.36972 | 769.849 | 0.000246277 | 2 | 958 | 0.369324 | 0.47872 |  | 0 | 0 | 0
| 0.373688 | 579.698 | 5.85938e-06 | 2 | 959 | 0.373474 |  |  | 0.373688 | 770.249 | 0.000250763 | 2 | 959 | 0.373291 | 0.482688 |  | 0 | 0 | 0
| 0.377655 | 580.098 | 5.9021e-06 | 2 | 960 | 0.377411 |  |  | 0.377655 | 770.649 | 0.000251831 | 2 | 960 | 0.377289 | 0.486655 |  | 0 | 0 | 0
| 0.381622 | 580.498 | 5.93872e-06 | 2 | 961 | 0.381409 |  |  | 0.381622 | 771.049 | 0.00024942 | 2 | 961 | 0.381165 | 0.490622 |  | 0 | 0 | 0
| 0.38559 | 580.898 | 5.9845e-06 | 2 | 962 | 0.385345 |  |  | 0.38559 | 771.449 | 0.00025235 | 2 | 962 | 0.385162 | 0.49459 |  | 0 | 0 | 0
| 0.389557 | 581.298 | 6.02722e-06 | 2 | 963 | 0.389404 |  |  | 0.389557 | 771.849 | 0.000252167 | 2 | 963 | 0.38913 | 0.498557 |  | 0 | 0 | 0
| 0.393524 | 581.698 | 6.06689e-06 | 2 | 964 | 0.393311 |  |  | 0.393524 | 772.249 | 0.000253021 | 2 | 964 | 0.393097 | 0.502524 |  | 0 | 0 | 0
| 0.397491 | 582.098 | 6.11267e-06 | 2 | 965 | 0.397339 |  |  | 0.397491 | 772.649 | 0.000257446 | 2 | 965 | 0.397064 | 0.506491 |  | 0 | 0 | 0
| 0.401459 | 582.498 | 6.15845e-06 | 2 | 966 | 0.401398 |  |  | 0.401459 | 773.049 | 0.000252502 | 2 | 966 | 0.401001 | 0.510459 |  | 0 | 0 | 0
| 0.405426 | 582.898 | 6.20117e-06 | 2 | 967 | 0.405212 |  |  | 0.405426 | 773.449 | 0.000251587 | 2 | 967 | 0.404968 | 0.514426 |  | 0 | 0 | 0
| 0.409393 | 583.298 | 6.24695e-06 | 2 | 968 | 0.409271 |  |  | 0.409393 | 773.849 | 0.00025592 | 2 | 968 | 0.408905 | 0.518393 |  | 0 | 0 | 0
| 0.413361 | 583.698 | 6.28967e-06 | 2 | 969 | 0.413208 |  |  | 0.413361 | 774.249 | 0.000255463 | 2 | 969 | 0.412903 | 0.522361 |  | 0 | 0 | 0
| 0.417328 | 584.098 | 6.34155e-06 | 2 | 970 | 0.417114 |  |  | 0.417328 | 774.649 | 0.000256104 | 2 | 970 | 0.41687 | 0.526328 |  | 0 | 0 | 0
| 0.421295 | 584.498 | 6.38123e-06 | 2 | 971 | 0.421082 |  |  | 0.421295 | 775.049 | 0.000255768 | 2 | 971 | 0.420807 | 0.530295 |  | 0 | 0 | 0
| 0.425262 | 584.898 | 6.42395e-06 | 2 | 972 | 0.425049 |  |  | 0.425262 | 775.449 | 0.00025769 | 2 | 972 | 0.424744 | 0.534262 |  | 0 | 0 | 0
| 0.42923 | 585.298 | 6.47278e-06 | 2 | 973 | 0.429169 |  |  | 0.42923 | 775.849 | 0.000258514 | 2 | 973 | 0.428741 | 0.53823 |  | 0 | 0 | 0
| 0.433197 | 585.698 | 6.51855e-06 | 2 | 974 | 0.432953 |  |  | 0.433197 | 776.249 | 0.000259918 | 2 | 974 | 0.4328 | 0.542197 |  | 0 | 0 | 0
| 0.437164 | 586.098 | 6.56433e-06 | 2 | 975 | 0.436981 |  |  | 0.437164 | 776.649 | 0.000255951 | 2 | 975 | 0.436615 | 0.546164 |  | 0 | 0 | 0
| 0.441132 | 586.498 | 6.60706e-06 | 2 | 976 | 0.440918 |  |  | 0.441132 | 777.049 | 0.000260834 | 2 | 976 | 0.440643 | 0.550132 |  | 0 | 0 | 0
| 0.445099 | 586.898 | 6.65894e-06 | 2 | 977 | 0.445038 |  |  | 0.445099 | 777.449 | 0.000262756 | 2 | 977 | 0.44455 | 0.554099 |  | 0 | 0 | 0
| 0.449066 | 587.298 | 6.71082e-06 | 2 | 978 | 0.448761 |  |  | 0.449066 | 777.849 | 0.00026236 | 2 | 978 | 0.448608 | 0.558066 |  | 0 | 0 | 0
| 0.453033 | 587.698 | 6.75354e-06 | 2 | 979 | 0.452728 |  |  | 0.453033 | 778.249 | 0.000261444 | 2 | 979 | 0.452484 | 0.562033 |  | 0 | 0 | 0
| 0.457001 | 588.098 | 6.80237e-06 | 2 | 980 | 0.456696 |  |  | 0.457001 | 778.649 | 0.000261871 | 2 | 980 | 0.456451 | 0.566001 |  | 0 | 0 | 0
| 0.460968 | 588.498 | 6.84509e-06 | 2 | 981 | 0.460724 |  |  | 0.460968 | 779.049 | 0.000261566 | 2 | 981 | 0.46048 | 0.569968 |  | 0 | 0 | 0
| 0.464935 | 588.898 | 6.90002e-06 | 2 | 982 | 0.464783 |  |  | 0.464935 | 779.449 | 0.00026059 | 2 | 982 | 0.464386 | 0.573935 |  | 0 | 0 | 0
| 0.468903 | 589.298 | 6.94885e-06 | 2 | 983 | 0.468719 |  |  | 0.468903 | 779.849 | 0.000261261 | 2 | 983 | 0.468323 | 0.577903 |  | 0 | 0 | 0
| 0.47287 | 589.698 | 7.00378e-06 | 2 | 984 | 0.472656 |  |  | 0.47287 | 780.249 | 0.000262329 | 2 | 984 | 0.472351 | 0.58187 |  | 0 | 0 | 0
| 0.476837 | 590.098 | 7.05566e-06 | 2 | 985 | 0.476593 |  |  | 0.476837 | 780.649 | 0.000263641 | 2 | 985 | 0.476288 | 0.585837 |  | 0 | 0 | 0
| 0.480804 | 590.498 | 7.1106e-06 | 2 | 986 | 0.480652 |  |  | 0.480804 | 781.049 | 0.00026413 | 2 | 986 | 0.480164 | 0.589804 |  | 0 | 0 | 0
| 0.484772 | 590.898 | 7.16858e-06 | 2 | 987 | 0.484436 |  |  | 0.484772 | 781.449 | 0.000265106 | 2 | 987 | 0.484192 | 0.593772 |  | 0 | 0 | 0
| 0.488739 | 591.298 | 7.22351e-06 | 2 | 988 | 0.488403 |  |  | 0.488739 | 781.849 | 0.000265137 | 2 | 988 | 0.488159 | 0.597739 |  | 0 | 0 | 0
| 0.492706 | 591.698 | 7.28149e-06 | 2 | 989 | 0.492401 |  |  | 0.492706 | 782.249 | 0.000266327 | 2 | 989 | 0.492126 | 0.601706 |  | 0 | 0 | 0
| 0.496674 | 592.098 | 7.33948e-06 | 2 | 990 | 0.496521 |  |  | 0.496674 | 782.649 | 0.000267548 | 2 | 990 | 0.496094 | 0.605674 |  | 0 | 0 | 0
| 0.500641 | 592.498 | 7.39746e-06 | 2 | 991 | 0.500305 |  |  | 0.500641 | 783.049 | 0.000268768 | 2 | 991 | 0.500031 | 0.609641 |  | 0 | 0 | 0
| 0.504608 | 592.898 | 7.45544e-06 | 2 | 992 | 0.504303 |  |  | 0.504608 | 783.449 | 0.000270142 | 2 | 992 | 0.504028 | 0.613608 |  | 0 | 0 | 0
| 0.508575 | 593.298 | 7.51648e-06 | 2 | 993 | 0.508392 |  |  | 0.508575 | 783.849 | 0.00027005 | 2 | 993 | 0.507996 | 0.617575 |  | 0 | 0 | 0
| 0.512543 | 593.698 | 7.58057e-06 | 2 | 994 | 0.51236 |  |  | 0.512543 | 784.249 | 0.000268555 | 2 | 994 | 0.511932 | 0.621543 |  | 0 | 0 | 0
| 0.51651 | 594.098 | 7.63855e-06 | 2 | 995 | 0.516388 |  |  | 0.51651 | 784.649 | 0.000268555 | 2 | 995 | 0.51593 | 0.62551 |  | 0 | 0 | 0
| 0.520477 | 594.498 | 7.70264e-06 | 2 | 996 | 0.52002 |  |  | 0.520477 | 785.049 | 0.000269653 | 2 | 996 | 0.519928 | 0.629477 |  | 0 | 0 | 0
| 0.524445 | 594.898 | 7.76672e-06 | 2 | 997 | 0.524231 |  |  | 0.524445 | 785.449 | 0.000269318 | 2 | 997 | 0.523804 | 0.633445 |  | 0 | 0 | 0
| 0.528412 | 595.298 | 7.82776e-06 | 2 | 998 | 0.528076 |  |  | 0.528412 | 785.849 | 0.000267914 | 2 | 998 | 0.527771 | 0.637412 |  | 0 | 0 | 0
| 0.532379 | 595.698 | 7.901e-06 | 2 | 999 | 0.532043 |  |  | 0.532379 | 786.249 | 0.00027124 | 2 | 999 | 0.531738 | 0.641379 |  | 0 | 0 | 0
| 0.536346 | 596.098 | 7.96509e-06 | 2 | 1000 | 0.536194 |  |  | 0.536346 | 786.649 | 0.000271118 | 2 | 1000 | 0.535675 | 0.645346 |  | 0 | 0 | 0
| 0.540314 | 596.498 | 8.03223e-06 | 2 | 1001 | 0.540131 |  |  | 0.540314 | 787.049 | 0.000272644 | 2 | 1001 | 0.539612 | 0.649314 |  | 0 | 0 | 0
| 0.544281 | 596.898 | 8.10242e-06 | 2 | 1002 | 0.543976 |  |  | 0.544281 | 787.449 | 0.00026947 | 2 | 1002 | 0.543671 | 0.653281 |  | 0 | 0 | 0
| 0.548248 | 597.298 | 8.16956e-06 | 2 | 1003 | 0.547974 |  |  | 0.548248 | 787.849 | 0.000271942 | 2 | 1003 | 0.547516 | 0.657248 |  | 0 | 0 | 0
| 0.552216 | 597.698 | 8.24585e-06 | 2 | 1004 | 0.55188 |  |  | 0.552216 | 788.249 | 0.000272339 | 2 | 1004 | 0.551666 | 0.661216 |  | 0 | 0 | 0
| 0.556183 | 598.098 | 8.31909e-06 | 2 | 1005 | 0.555908 |  |  | 0.556183 | 788.649 | 0.000277588 | 2 | 1005 | 0.555603 | 0.665183 |  | 0 | 0 | 0
| 0.56015 | 598.498 | 8.39539e-06 | 2 | 1006 | 0.559906 |  |  | 0.56015 | 789.049 | 0.000272766 | 2 | 1006 | 0.55954 | 0.66915 |  | 0 | 0 | 0
| 0.564117 | 598.898 | 8.47168e-06 | 2 | 1007 | 0.56369 |  |  | 0.564117 | 789.449 | 0.000274414 | 2 | 1007 | 0.563507 | 0.673117 |  | 0 | 0 | 0
| 0.568085 | 599.298 | 8.52661e-06 | 2 | 1008 | 0.56778 |  |  | 0.568085 | 789.849 | 0.000274384 | 2 | 1008 | 0.567535 | 0.677085 |  | 0 | 0 | 0
| 0.572052 | 599.698 | 8.59375e-06 | 2 | 1009 | 0.571655 |  |  | 0.572052 | 790.249 | 0.000274109 | 2 | 1009 | 0.57135 | 0.681052 |  | 0 | 0 | 0
| 0.576019 | 600.098 | 8.69446e-06 | 2 | 1010 | 0.575623 |  |  | 0.576019 | 790.649 | 0.000274109 | 2 | 1010 | 0.575348 | 0.685019 |  | 0 | 0 | 0
| 0.579987 | 600.498 | 8.74634e-06 | 2 | 1011 | 0.579681 |  |  | 0.579987 | 791.049 | 0.000277863 | 2 | 1011 | 0.579254 | 0.688987 |  | 0 | 0 | 0
| 0.583954 | 600.898 | 8.83484e-06 | 2 | 1012 | 0.583496 |  |  | 0.583954 | 791.449 | 0.000278748 | 2 | 1012 | 0.583282 | 0.692954 |  | 0 | 0 | 0
| 0.587921 | 601.298 | 8.91724e-06 | 2 | 1013 | 0.587677 |  |  | 0.587921 | 791.849 | 0.00027478 | 2 | 1013 | 0.587372 | 0.696921 |  | 0 | 0 | 0
| 0.591888 | 601.698 | 8.99353e-06 | 2 | 1014 | 0.591492 |  |  | 0.591888 | 792.249 | 0.000276276 | 2 | 1014 | 0.591217 | 0.700888 |  | 0 | 0 | 0
| 0.595856 | 602.098 | 9.06372e-06 | 2 | 1015 | 0.595581 |  |  | 0.595856 | 792.649 | 0.000277832 | 2 | 1015 | 0.595154 | 0.704856 |  | 0 | 0 | 0
| 0.599823 | 602.498 | 9.22241e-06 | 2 | 1016 | 0.59967 |  |  | 0.599823 | 793.049 | 0.000275055 | 2 | 1016 | 0.599091 | 0.708823 |  | 0 | 0 | 0
| 0.60379 | 602.898 | 9.24072e-06 | 2 | 1017 | 0.603394 |  |  | 0.60379 | 793.449 | 0.000278473 | 2 | 1017 | 0.603149 | 0.71279 |  | 0 | 0 | 0
| 0.607758 | 603.298 | 9.31396e-06 | 2 | 1018 | 0.607391 |  |  | 0.607758 | 793.849 | 0.000276733 | 2 | 1018 | 0.607025 | 0.716758 |  | 0 | 0 | 0
| 0.611725 | 603.698 | 9.39636e-06 | 2 | 1019 | 0.611359 |  |  | 0.611725 | 794.249 | 0.000278503 | 2 | 1019 | 0.611053 | 0.720725 |  | 0 | 0 | 0
| 0.615692 | 604.098 | 9.50012e-06 | 2 | 1020 | 0.615326 |  |  | 0.615692 | 794.649 | 0.000278015 | 2 | 1020 | 0.615021 | 0.724692 |  | 0 | 0 | 0
| 0.619659 | 604.498 | 9.56726e-06 | 2 | 1021 | 0.619232 |  |  | 0.619659 | 795.049 | 0.000275482 | 2 | 1021 | 0.618927 | 0.728659 |  | 0 | 0 | 0
| 0.623627 | 604.898 | 9.64966e-06 | 2 | 1022 | 0.623383 |  |  | 0.623627 | 795.449 | 0.000279175 | 2 | 1022 | 0.622864 | 0.732627 |  | 0 | 0 | 0
| 0.627594 | 605.298 | 9.80225e-06 | 2 | 1023 | 0.627411 |  |  | 0.627594 | 795.849 | 0.000280548 | 2 | 1023 | 0.626831 | 0.736594 |  | 0 | 0 | 0
| 0.631561 | 605.698 | 9.82361e-06 | 2 | 1024 | 0.631195 |  |  | 0.631561 | 796.249 | 0.000279968 | 2 | 1024 | 0.63089 | 0.740561 |  | 0 | 0 | 0
| 0.635529 | 606.098 | 9.89075e-06 | 2 | 1025 | 0.635254 |  |  | 0.635529 | 796.649 | 0.000281036 | 2 | 1025 | 0.634857 | 0.744529 |  | 0 | 0 | 0
| 0.639496 | 606.498 | 9.97925e-06 | 2 | 1026 | 0.639191 |  |  | 0.639496 | 797.049 | 0.000276794 | 2 | 1026 | 0.638763 | 0.748496 |  | 0 | 0 | 0
| 0.643463 | 606.898 | 1.01074e-05 | 2 | 1027 | 0.642944 |  |  | 0.643463 | 797.449 | 0.000272827 | 2 | 1027 | 0.642792 | 0.752463 |  | 0 | 0 | 0
| 0.64743 | 607.298 | 1.01654e-05 | 2 | 1028 | 0.646912 |  |  | 0.64743 | 797.849 | 0.000282013 | 2 | 1028 | 0.646729 | 0.75643 |  | 0 | 0 | 0
| 0.651398 | 607.698 | 1.02478e-05 | 2 | 1029 | 0.651123 |  |  | 0.651398 | 798.249 | 0.00028418 | 2 | 1029 | 0.650696 | 0.760398 |  | 0 | 0 | 0
| 0.655365 | 608.098 | 1.04858e-05 | 2 | 1030 | 0.654999 |  |  | 0.655365 | 798.649 | 0.000285278 | 2 | 1030 | 0.654633 | 0.764365 |  | 0 | 0 | 0
| 0.659332 | 608.498 | 1.0434e-05 | 2 | 1031 | 0.659088 |  |  | 0.659332 | 799.049 | 0.000281219 | 2 | 1031 | 0.65863 | 0.768332 |  | 0 | 0 | 0
| 0.6633 | 608.898 | 1.05408e-05 | 2 | 1032 | 0.662842 |  |  | 0.6633 | 799.449 | 0.000281677 | 2 | 1032 | 0.662567 | 0.7723 |  | 0 | 0 | 0
| 0.667267 | 609.298 | 1.06262e-05 | 2 | 1033 | 0.666748 |  |  | 0.667267 | 799.849 | 0.000282532 | 2 | 1033 | 0.666534 | 0.776267 |  | 0 | 0 | 0
| 0.671234 | 609.698 | 1.07452e-05 | 2 | 1034 | 0.670746 |  |  | 0.671234 | 800.249 | 0.000284058 | 2 | 1034 | 0.670349 | 0.780234 |  | 0 | 0 | 0
| 0.675201 | 610.098 | 1.08124e-05 | 2 | 1035 | 0.674622 |  |  | 0.675201 | 800.649 | 0.000284546 | 2 | 1035 | 0.674408 | 0.784201 |  | 0 | 0 | 0
| 0.679169 | 610.498 | 1.09222e-05 | 2 | 1036 | 0.67868 |  |  | 0.679169 | 801.049 | 0.000287018 | 2 | 1036 | 0.678375 | 0.788169 |  | 0 | 0 | 0
| 0.683136 | 610.898 | 1.11877e-05 | 2 | 1037 | 0.682526 |  |  | 0.683136 | 801.449 | 0.000287994 | 2 | 1037 | 0.682251 | 0.792136 |  | 0 | 0 | 0
| 0.687103 | 611.298 | 1.11206e-05 | 2 | 1038 | 0.686676 |  |  | 0.687103 | 801.849 | 0.000285522 | 2 | 1038 | 0.68631 | 0.796103 |  | 0 | 0 | 0
| 0.691071 | 611.698 | 1.12305e-05 | 2 | 1039 | 0.690521 |  |  | 0.691071 | 802.249 | 0.000284637 | 2 | 1039 | 0.690308 | 0.800071 |  | 0 | 0 | 0
| 0.695038 | 612.098 | 1.1319e-05 | 2 | 1040 | 0.69455 |  |  | 0.695038 | 802.649 | 0.000285095 | 2 | 1040 | 0.694183 | 0.804038 |  | 0 | 0 | 0
| 0.699005 | 612.498 | 1.14594e-05 | 2 | 1041 | 0.698517 |  |  | 0.699005 | 803.049 | 0.000287048 | 2 | 1041 | 0.698151 | 0.808005 |  | 0 | 0 | 0
| 0.702972 | 612.898 | 1.15265e-05 | 2 | 1042 | 0.702606 |  |  | 0.702972 | 803.449 | 0.000288208 | 2 | 1042 | 0.702087 | 0.811972 |  | 0 | 0 | 0
| 0.70694 | 613.298 | 1.16364e-05 | 2 | 1043 | 0.706512 |  |  | 0.70694 | 803.849 | 0.000292725 | 2 | 1043 | 0.706085 | 0.81594 |  | 0 | 0 | 0
| 0.710907 | 613.698 | 1.17859e-05 | 2 | 1044 | 0.710266 |  |  | 0.710907 | 804.249 | 0.000285431 | 2 | 1044 | 0.710114 | 0.819907 |  | 0 | 0 | 0
| 0.714874 | 614.098 | 1.1853e-05 | 2 | 1045 | 0.714478 |  |  | 0.714874 | 804.649 | 0.000289825 | 2 | 1045 | 0.713928 | 0.823874 |  | 0 | 0 | 0
| 0.718842 | 614.498 | 1.19751e-05 | 2 | 1046 | 0.718323 |  |  | 0.718842 | 805.049 | 0.000288483 | 2 | 1046 | 0.717926 | 0.827842 |  | 0 | 0 | 0
| 0.722809 | 614.898 | 1.2262e-05 | 2 | 1047 | 0.722229 |  |  | 0.722809 | 805.449 | 0.000287567 | 2 | 1047 | 0.721954 | 0.831809 |  | 0 | 0 | 0
| 0.726776 | 615.298 | 1.22223e-05 | 2 | 1048 | 0.726288 |  |  | 0.726776 | 805.849 | 0.000289063 | 2 | 1048 | 0.725861 | 0.835776 |  | 0 | 0 | 0
| 0.730743 | 615.698 | 1.23413e-05 | 2 | 1049 | 0.730103 |  |  | 0.730743 | 806.249 | 0.00028833 | 2 | 1049 | 0.729797 | 0.839743 |  | 0 | 0 | 0
| 0.734711 | 616.098 | 1.24329e-05 | 2 | 1050 | 0.7341 |  |  | 0.734711 | 806.649 | 0.000289246 | 2 | 1050 | 0.733887 | 0.843711 |  | 0 | 0 | 0
| 0.738678 | 616.498 | 1.25946e-05 | 2 | 1051 | 0.738129 |  |  | 0.738678 | 807.049 | 0.000289124 | 2 | 1051 | 0.737885 | 0.847678 |  | 0 | 0 | 0
| 0.742645 | 616.898 | 1.26801e-05 | 2 | 1052 | 0.742004 |  |  | 0.742645 | 807.449 | 0.000290527 | 2 | 1052 | 0.741699 | 0.851645 |  | 0 | 0 | 0
| 0.746613 | 617.298 | 1.28052e-05 | 2 | 1053 | 0.746002 |  |  | 0.746613 | 807.849 | 0.000291412 | 2 | 1053 | 0.745728 | 0.855613 |  | 0 | 0 | 0
| 0.75058 | 617.698 | 1.29578e-05 | 2 | 1054 | 0.750031 |  |  | 0.75058 | 808.249 | 0.000291138 | 2 | 1054 | 0.749695 | 0.85958 |  | 0 | 0 | 0
| 0.754547 | 618.098 | 1.30493e-05 | 2 | 1055 | 0.754089 |  |  | 0.754547 | 808.649 | 0.000289459 | 2 | 1055 | 0.754395 | 0.863547 |  | 0 | 0 | 0
| 0.758514 | 618.498 | 1.31958e-05 | 2 | 1056 | 0.758362 |  |  | 0.758514 | 809.049 | 0.000293518 | 2 | 1056 | 0.758362 | 0.867514 |  | 0 | 0 | 0
| 0.762482 | 618.898 | 1.35406e-05 | 2 | 1057 | 0.762329 |  |  | 0.762482 | 809.449 | 0.000295563 | 2 | 1057 | 0.762634 | 0.871482 |  | 0 | 0 | 0
| 0.766449 | 619.298 | 1.34857e-05 | 2 | 1058 | 0.765991 |  |  | 0.766449 | 809.849 | 0.000293915 | 2 | 1058 | 0.766296 | 0.875449 |  | 0 | 0 | 0
| 0.770416 | 619.698 | 1.35925e-05 | 2 | 1059 | 0.769653 |  |  | 0.770416 | 810.249 | 0.000294708 | 2 | 1059 | 0.770874 | 0.879416 |  | 0 | 0 | 0
| 0.774384 | 620.098 | 1.3736e-05 | 2 | 1060 | 0.774536 |  |  | 0.774384 | 810.649 | 0.00029007 | 2 | 1060 | 0.773926 | 0.883384 |  | 0 | 0 | 0
| 0.778351 | 620.498 | 1.40961e-05 | 2 | 1061 | 0.778198 |  |  | 0.778351 | 811.049 | 0.000288727 | 2 | 1061 | 0.777893 | 0.887351 |  | 0 | 0 | 0
| 0.782318 | 620.898 | 1.40472e-05 | 2 | 1062 | 0.782166 |  |  | 0.782318 | 811.449 | 0.000292847 | 2 | 1062 | 0.782166 | 0.891318 |  | 0 | 0 | 0
| 0.786285 | 621.298 | 1.41937e-05 | 2 | 1063 | 0.786133 |  |  | 0.786285 | 811.849 | 0.000289246 | 2 | 1063 | 0.786438 | 0.895285 |  | 0 | 0 | 0
| 0.790253 | 621.698 | 1.43402e-05 | 2 | 1064 | 0.7901 |  |  | 0.790253 | 812.249 | 0.000294342 | 2 | 1064 | 0.790405 | 0.899253 |  | 0 | 0 | 0
| 0.79422 | 622.098 | 1.45355e-05 | 2 | 1065 | 0.794678 |  |  | 0.79422 | 812.649 | 0.00029129 | 2 | 1065 | 0.794067 | 0.90322 |  | 0 | 0 | 0
| 0.798187 | 622.498 | 1.46515e-05 | 2 | 1066 | 0.797424 |  |  | 0.798187 | 813.049 | 0.00029068 | 2 | 1066 | 0.797729 | 0.907187 |  | 0 | 0 | 0
| 0.802155 | 622.898 | 1.48163e-05 | 2 | 1067 | 0.801697 |  |  | 0.802155 | 813.449 | 0.000298187 | 2 | 1067 | 0.802002 | 0.911155 |  | 0 | 0 | 0
| 0.806122 | 623.298 | 1.51855e-05 | 2 | 1068 | 0.805969 |  |  | 0.806122 | 813.849 | 0.000291534 | 2 | 1068 | 0.805969 | 0.915122 |  | 0 | 0 | 0
| 0.810089 | 623.698 | 1.53839e-05 | 2 | 1069 | 0.809937 |  |  | 0.810089 | 814.249 | 0.000295471 | 2 | 1069 | 0.809631 | 0.919089 |  | 0 | 0 | 0
| 0.814056 | 624.098 | 1.53137e-05 | 2 | 1070 | 0.814514 |  |  | 0.814056 | 814.649 | 0.000299713 | 2 | 1070 | 0.813599 | 0.923056 |  | 0 | 0 | 0
| 0.818024 | 624.498 | 1.54938e-05 | 2 | 1071 | 0.817871 |  |  | 0.818024 | 815.049 | 0.000294434 | 2 | 1071 | 0.818481 | 0.927024 |  | 0 | 0 | 0
| 0.821991 | 624.898 | 1.5863e-05 | 2 | 1072 | 0.821838 |  |  | 0.821991 | 815.449 | 0.000293549 | 2 | 1072 | 0.822144 | 0.930991 |  | 0 | 0 | 0
| 0.825958 | 625.298 | 1.58661e-05 | 2 | 1073 | 0.826111 |  |  | 0.825958 | 815.849 | 0.000295654 | 2 | 1073 | 0.825806 | 0.934958 |  | 0 | 0 | 0
| 0.829926 | 625.698 | 1.60217e-05 | 2 | 1074 | 0.829773 |  |  | 0.829926 | 816.249 | 0.000293976 | 2 | 1074 | 0.829773 | 0.938926 |  | 0 | 0 | 0
| 0.833893 | 626.098 | 1.62048e-05 | 2 | 1075 | 0.83374 |  |  | 0.833893 | 816.649 | 0.00029306 | 2 | 1075 | 0.83374 | 0.942893 |  | 0 | 0 | 0
| 0.83786 | 626.498 | 1.66138e-05 | 2 | 1076 | 0.836792 |  |  | 0.83786 | 817.049 | 0.000295898 | 2 | 1076 | 0.837402 | 0.94686 |  | 0 | 0 | 0
| 0.841827 | 626.898 | 1.65955e-05 | 2 | 1077 | 0.84198 |  |  | 0.841827 | 817.449 | 0.000293823 | 2 | 1077 | 0.841675 | 0.950827 |  | 0 | 0 | 0
| 0.845795 | 627.298 | 1.68243e-05 | 2 | 1078 | 0.845947 |  |  | 0.845795 | 817.849 | 0.000298157 | 2 | 1078 | 0.845642 | 0.954795 |  | 0 | 0 | 0
| 0.849762 | 627.698 | 1.72089e-05 | 2 | 1079 | 0.849609 |  |  | 0.849762 | 818.249 | 0.000301514 | 2 | 1079 | 0.849609 | 0.958762 |  | 0 | 0 | 0
| 0.853729 | 628.098 | 1.72455e-05 | 2 | 1080 | 0.853577 |  |  | 0.853729 | 818.649 | 0.000298096 | 2 | 1080 | 0.853271 | 0.962729 |  | 0 | 0 | 0
| 0.857697 | 628.498 | 1.74438e-05 | 2 | 1081 | 0.856934 |  |  | 0.857697 | 819.049 | 0.000299377 | 2 | 1081 | 0.857849 | 0.966697 |  | 0 | 0 | 0
| 0.861664 | 628.898 | 1.763e-05 | 2 | 1082 | 0.860596 |  |  | 0.861664 | 819.449 | 0.000300964 | 2 | 1082 | 0.860901 | 0.970664 |  | 0 | 0 | 0
| 0.865631 | 629.298 | 1.79962e-05 | 2 | 1083 | 0.865784 |  |  | 0.865631 | 819.849 | 0.000302856 | 2 | 1083 | 0.864868 | 0.974631 |  | 0 | 0 | 0
| 0.869598 | 629.698 | 1.82556e-05 | 2 | 1084 | 0.869141 |  |  | 0.869598 | 820.249 | 0.000302643 | 2 | 1084 | 0.869141 | 0.978598 |  | 0 | 0 | 0
| 0.873566 | 630.098 | 1.83044e-05 | 2 | 1085 | 0.873413 |  |  | 0.873566 | 820.649 | 0.000302277 | 2 | 1085 | 0.873108 | 0.982566 |  | 0 | 0 | 0
| 0.877533 | 630.498 | 1.85425e-05 | 2 | 1086 | 0.87738 |  |  | 0.877533 | 821.049 | 0.000302277 | 2 | 1086 | 0.877686 | 0.986533 |  | 0 | 0 | 0
| 0.8815 | 630.898 | 1.89758e-05 | 2 | 1087 | 0.881653 |  |  | 0.8815 | 821.449 | 0.000305145 | 2 | 1087 | 0.881042 | 0.9905 |  | 0 | 0 | 0
| 0.885468 | 631.298 | 1.90338e-05 | 2 | 1088 | 0.884705 |  |  | 0.885468 | 821.849 | 0.00030603 | 2 | 1088 | 0.885315 | 0.994468 |  | 0 | 0 | 0
| 0.889435 | 631.698 | 1.92535e-05 | 2 | 1089 | 0.889282 |  |  | 0.889435 | 822.249 | 0.000306061 | 2 | 1089 | 0.888672 | 0.998435 |  | 0 | 0 | 0
| 0.893402 | 632.098 | 1.9574e-05 | 2 | 1090 | 0.892944 |  |  | 0.893402 | 822.649 | 0.000307373 | 2 | 1090 | 0.89325 | 1.002402 |  | 0 | 0 | 0
| 0.897369 | 632.498 | 1.97693e-05 | 2 | 1091 | 0.896912 |  |  | 0.897369 | 823.049 | 0.000305389 | 2 | 1091 | 0.896912 | 1.006369 |  | 0 | 0 | 0
| 0.901337 | 632.898 | 2.00195e-05 | 2 | 1092 | 0.901489 |  |  | 0.901337 | 823.449 | 0.000307709 | 2 | 1092 | 0.901184 | 1.010337 |  | 0 | 0 | 0
| 0.905304 | 633.298 | 2.03857e-05 | 2 | 1093 | 0.904846 |  |  | 0.905304 | 823.849 | 0.000306885 | 2 | 1093 | 0.905457 | 1.014304 |  | 0 | 0 | 0
| 0.909271 | 633.698 | 2.05444e-05 | 2 | 1094 | 0.908813 |  |  | 0.909271 | 824.249 | 0.000302704 | 2 | 1094 | 0.909119 | 1.018271 |  | 0 | 0 | 0
| 0.913239 | 634.098 | 2.08221e-05 | 2 | 1095 | 0.912781 |  |  | 0.913239 | 824.649 | 0.000302765 | 2 | 1095 | 0.912781 | 1.022239 |  | 0 | 0 | 0
| 0.917206 | 634.498 | 2.10785e-05 | 2 | 1096 | 0.917358 |  |  | 0.917206 | 825.049 | 0.000308533 | 2 | 1096 | 0.917053 | 1.026206 |  | 0 | 0 | 0
| 0.921173 | 634.898 | 2.14844e-05 | 2 | 1097 | 0.921326 |  |  | 0.921173 | 825.449 | 0.000308472 | 2 | 1097 | 0.92041 | 1.030173 |  | 0 | 0 | 0
| 0.92514 | 635.298 | 2.18567e-05 | 2 | 1098 | 0.924988 |  |  | 0.92514 | 825.849 | 0.000309998 | 2 | 1098 | 0.924683 | 1.03414 |  | 0 | 0 | 0
| 0.929108 | 635.698 | 2.19269e-05 | 2 | 1099 | 0.928955 |  |  | 0.929108 | 826.249 | 0.000311157 | 2 | 1099 | 0.92865 | 1.038108 |  | 0 | 0 | 0
| 0.933075 | 636.098 | 2.24243e-05 | 2 | 1100 | 0.933228 |  |  | 0.933075 | 826.649 | 0.000313965 | 2 | 1100 | 0.932617 | 1.042075 |  | 0 | 0 | 0
| 0.937042 | 636.498 | 2.26654e-05 | 2 | 1101 | 0.936279 |  |  | 0.937042 | 827.049 | 0.000312164 | 2 | 1101 | 0.937195 | 1.046042 |  | 0 | 0 | 0
| 0.94101 | 636.898 | 2.28424e-05 | 2 | 1102 | 0.940247 |  |  | 0.94101 | 827.449 | 0.000310608 | 2 | 1102 | 0.940857 | 1.05001 |  | 0 | 0 | 0
| 0.944977 | 637.298 | 2.31537e-05 | 2 | 1103 | 0.944824 |  |  | 0.944977 | 827.849 | 0.000309052 | 2 | 1103 | 0.944824 | 1.053977 |  | 0 | 0 | 0
| 0.948944 | 637.698 | 2.34375e-05 | 2 | 1104 | 0.948181 |  |  | 0.948944 | 828.249 | 0.000309448 | 2 | 1104 | 0.948792 | 1.057944 |  | 0 | 0 | 0
| 0.952911 | 638.098 | 2.39716e-05 | 2 | 1105 | 0.952454 |  |  | 0.952911 | 828.649 | 0.000313416 | 2 | 1105 | 0.952148 | 1.061911 |  | 0 | 0 | 0
| 0.956879 | 638.498 | 2.43073e-05 | 2 | 1106 | 0.956421 |  |  | 0.956879 | 829.049 | 0.000313599 | 2 | 1106 | 0.956421 | 1.065879 |  | 0 | 0 | 0
| 0.960846 | 638.898 | 2.43988e-05 | 2 | 1107 | 0.960693 |  |  | 0.960846 | 829.449 | 0.000311371 | 2 | 1107 | 0.960388 | 1.069846 |  | 0 | 0 | 0
| 0.964813 | 639.298 | 2.47528e-05 | 2 | 1108 | 0.964355 |  |  | 0.964813 | 829.849 | 0.000312134 | 2 | 1108 | 0.964661 | 1.073813 |  | 0 | 0 | 0
| 0.968781 | 639.698 | 2.5058e-05 | 2 | 1109 | 0.968628 |  |  | 0.968781 | 830.249 | 0.000315216 | 2 | 1109 | 0.968628 | 1.077781 |  | 0 | 0 | 0
| 0.972748 | 640.098 | 2.54913e-05 | 2 | 1110 | 0.97229 |  |  | 0.972748 | 830.649 | 0.000315613 | 2 | 1110 | 0.97229 | 1.081748 |  | 0 | 0 | 0
| 0.976715 | 640.498 | 2.57629e-05 | 2 | 1111 | 0.976257 |  |  | 0.976715 | 831.049 | 0.000319305 | 2 | 1111 | 0.976563 | 1.085715 |  | 0 | 0 | 0
| 0.980682 | 640.898 | 2.62482e-05 | 2 | 1112 | 0.980225 |  |  | 0.980682 | 831.449 | 0.000315918 | 2 | 1112 | 0.98053 | 1.089682 |  | 0 | 0 | 0
| 0.98465 | 641.298 | 2.65411e-05 | 2 | 1113 | 0.984497 |  |  | 0.98465 | 831.849 | 0.000315704 | 2 | 1113 | 0.983887 | 1.09365 |  | 0 | 0 | 0
| 0.988617 | 641.698 | 2.68616e-05 | 2 | 1114 | 0.987854 |  |  | 0.988617 | 832.249 | 0.000316528 | 2 | 1114 | 0.987854 | 1.097617 |  | 0 | 0 | 0
| 0.992584 | 642.098 | 2.72217e-05 | 2 | 1115 | 0.992432 |  |  | 0.992584 | 832.649 | 0.000316986 | 2 | 1115 | 0.992432 | 1.101584 |  | 0 | 0 | 0
| 0.996552 | 642.498 | 2.7652e-05 | 2 | 1116 | 0.995483 |  |  | 0.996552 | 833.049 | 0.000318787 | 2 | 1116 | 0.996094 | 1.105552 |  | 0 | 0 | 0
| 1.00052 | 642.898 | 2.80243e-05 | 2 | 1117 | 1.00006 |  |  | 1.00052 | 833.449 | 0.00031955 | 2 | 1117 | 1.00006 | 1.10952 |  | 0 | 0 | 0
| 1.00449 | 643.298 | 2.83875e-05 | 2 | 1118 | 1.00464 |  |  | 1.00449 | 833.849 | 0.000319824 | 2 | 1118 | 1.00433 | 1.11349 |  | 0 | 0 | 0
| 1.00845 | 643.698 | 2.88666e-05 | 2 | 1119 | 1.0083 |  |  | 1.00845 | 834.249 | 0.000322266 | 2 | 1119 | 1.008 | 1.11745 |  | 0 | 0 | 0
| 1.01242 | 644.098 | 2.91748e-05 | 2 | 1120 | 1.01257 |  |  | 1.01242 | 834.649 | 0.000319 | 2 | 1120 | 1.01166 | 1.12142 |  | 0 | 0 | 0
| 1.01639 | 644.498 | 2.96265e-05 | 2 | 1121 | 1.01593 |  |  | 1.01639 | 835.049 | 0.000318939 | 2 | 1121 | 1.01624 | 1.12539 |  | 0 | 0 | 0
| 1.02036 | 644.898 | 3.01727e-05 | 2 | 1122 | 1.0199 |  |  | 1.02036 | 835.449 | 0.000318817 | 2 | 1122 | 1.0202 | 1.12936 |  | 0 | 0 | 0
| 1.02432 | 645.298 | 3.04871e-05 | 2 | 1123 | 1.02325 |  |  | 1.02432 | 835.849 | 0.000319672 | 2 | 1123 | 1.02325 | 1.13332 |  | 0 | 0 | 0
| 1.02829 | 645.698 | 3.0899e-05 | 2 | 1124 | 1.02783 |  |  | 1.02829 | 836.249 | 0.000324921 | 2 | 1124 | 1.02814 | 1.13729 |  | 0 | 0 | 0
| 1.03226 | 646.098 | 3.15063e-05 | 2 | 1125 | 1.0318 |  |  | 1.03226 | 836.649 | 0.000326202 | 2 | 1125 | 1.0318 | 1.14126 |  | 0 | 0 | 0
| 1.03622 | 646.498 | 3.18024e-05 | 2 | 1126 | 1.03638 |  |  | 1.03622 | 837.049 | 0.0003255 | 2 | 1126 | 1.03607 | 1.14522 |  | 0 | 0 | 0
| 1.04019 | 646.898 | 3.22601e-05 | 2 | 1127 | 1.03912 |  |  | 1.04019 | 837.449 | 0.000325623 | 2 | 1127 | 1.04004 | 1.14919 |  | 0 | 0 | 0
| 1.04416 | 647.298 | 3.27454e-05 | 2 | 1128 | 1.0437 |  |  | 1.04416 | 837.849 | 0.000324249 | 2 | 1128 | 1.04401 | 1.15316 |  | 0 | 0 | 0
| 1.04813 | 647.698 | 3.3255e-05 | 2 | 1129 | 1.04797 |  |  | 1.04813 | 838.249 | 0.000324127 | 2 | 1129 | 1.04767 | 1.15713 |  | 0 | 0 | 0
| 1.05209 | 648.098 | 3.36731e-05 | 2 | 1130 | 1.05194 |  |  | 1.05209 | 838.649 | 0.00032431 | 2 | 1130 | 1.05164 | 1.16109 |  | 0 | 0 | 0
| 1.05606 | 648.498 | 3.4201e-05 | 2 | 1131 | 1.05621 |  |  | 1.05606 | 839.049 | 0.00032489 | 2 | 1131 | 1.05499 | 1.16506 |  | 0 | 0 | 0
| 1.06003 | 648.898 | 3.47443e-05 | 2 | 1132 | 1.05988 |  |  | 1.06003 | 839.449 | 0.000328888 | 2 | 1132 | 1.05988 | 1.16903 |  | 0 | 0 | 0
| 1.064 | 649.298 | 3.52234e-05 | 2 | 1133 | 1.06384 |  |  | 1.064 | 839.849 | 0.000325287 | 2 | 1133 | 1.06415 | 1.173 |  | 0 | 0 | 0
| 1.06796 | 649.698 | 3.57635e-05 | 2 | 1134 | 1.06812 |  |  | 1.06796 | 840.249 | 0.000326996 | 2 | 1134 | 1.0675 | 1.17696 |  | 0 | 0 | 0
| 1.07193 | 650.098 | 3.63312e-05 | 2 | 1135 | 1.07147 |  |  | 1.07193 | 840.649 | 0.000328217 | 2 | 1135 | 1.07117 | 1.18093 |  | 0 | 0 | 0
| 1.0759 | 650.498 | 3.67981e-05 | 2 | 1136 | 1.07605 |  |  | 1.0759 | 841.049 | 0.000327942 | 2 | 1136 | 1.07544 | 1.1849 |  | 0 | 0 | 0
| 1.07986 | 650.898 | 3.74237e-05 | 2 | 1137 | 1.07941 |  |  | 1.07986 | 841.449 | 0.000326935 | 2 | 1137 | 1.0791 | 1.18886 |  | 0 | 0 | 0
| 1.08383 | 651.298 | 3.79913e-05 | 2 | 1138 | 1.08368 |  |  | 1.08383 | 841.849 | 0.0003284 | 2 | 1138 | 1.08307 | 1.19283 |  | 0 | 0 | 0
| 1.0878 | 651.698 | 3.85529e-05 | 2 | 1139 | 1.08765 |  |  | 1.0878 | 842.249 | 0.000334503 | 2 | 1139 | 1.08704 | 1.1968 |  | 0 | 0 | 0
| 1.09177 | 652.098 | 3.92548e-05 | 2 | 1140 | 1.09131 |  |  | 1.09177 | 842.649 | 0.000335327 | 2 | 1140 | 1.09131 | 1.20077 |  | 0 | 0 | 0
| 1.09573 | 652.498 | 3.97644e-05 | 2 | 1141 | 1.09528 |  |  | 1.09573 | 843.049 | 0.000335083 | 2 | 1141 | 1.09497 | 1.20473 |  | 0 | 0 | 0
| 1.0997 | 652.898 | 4.03229e-05 | 2 | 1142 | 1.09955 |  |  | 1.0997 | 843.449 | 0.000336853 | 2 | 1142 | 1.09985 | 1.2087 |  | 0 | 0 | 0
| 1.10367 | 653.298 | 4.11591e-05 | 2 | 1143 | 1.10291 |  |  | 1.10367 | 843.849 | 0.000336609 | 2 | 1143 | 1.10352 | 1.21267 |  | 0 | 0 | 0
| 1.0997 | 653.698 | 4.02893e-05 | 2 | 1144 | 1.09894 |  |  | 1.0997 | 844.249 | 0.000335297 | 2 | 1144 | 1.09924 | 1.2087 |  | 0 | 0 | 0
| 1.09573 | 654.098 | 3.96362e-05 | 2 | 1145 | 1.09558 |  |  | 1.09573 | 844.649 | 0.000331085 | 2 | 1145 | 1.09558 | 1.20473 |  | 0 | 0 | 0
| 1.09177 | 654.498 | 3.90625e-05 | 2 | 1146 | 1.09192 |  |  | 1.09177 | 845.049 | 0.000337677 | 2 | 1146 | 1.09131 | 1.20077 |  | 0 | 0 | 0
| 1.0878 | 654.898 | 3.8382e-05 | 2 | 1147 | 1.08765 |  |  | 1.0878 | 845.449 | 0.000333862 | 2 | 1147 | 1.08765 | 1.1968 |  | 0 | 0 | 0
| 1.08383 | 655.298 | 3.7793e-05 | 2 | 1148 | 1.08337 |  |  | 1.08383 | 845.849 | 0.000333618 | 2 | 1148 | 1.08368 | 1.19283 |  | 0 | 0 | 0
| 1.07986 | 655.698 | 3.72253e-05 | 2 | 1149 | 1.0791 |  |  | 1.07986 | 846.249 | 0.000335968 | 2 | 1149 | 1.08032 | 1.18886 |  | 0 | 0 | 0
| 1.0759 | 656.098 | 3.6618e-05 | 2 | 1150 | 1.07544 |  |  | 1.0759 | 846.649 | 0.000329834 | 2 | 1150 | 1.07513 | 1.1849 |  | 0 | 0 | 0
| 1.07193 | 656.498 | 3.6026e-05 | 2 | 1151 | 1.07147 |  |  | 1.07193 | 847.049 | 0.000330505 | 2 | 1151 | 1.07147 | 1.18093 |  | 0 | 0 | 0
| 1.06796 | 656.898 | 3.5553e-05 | 2 | 1152 | 1.0675 |  |  | 1.06796 | 847.449 | 0.000329559 | 2 | 1152 | 1.0675 | 1.17696 |  | 0 | 0 | 0
| 1.064 | 657.298 | 3.49518e-05 | 2 | 1153 | 1.06323 |  |  | 1.064 | 847.849 | 0.000329437 | 2 | 1153 | 1.06384 | 1.173 |  | 0 | 0 | 0
| 1.06003 | 657.698 | 3.4436e-05 | 2 | 1154 | 1.05988 |  |  | 1.06003 | 848.249 | 0.000328064 | 2 | 1154 | 1.05957 | 1.16903 |  | 0 | 0 | 0
| 1.05606 | 658.098 | 3.40149e-05 | 2 | 1155 | 1.0556 |  |  | 1.05606 | 848.649 | 0.000328125 | 2 | 1155 | 1.05591 | 1.16506 |  | 0 | 0 | 0
| 1.05209 | 658.498 | 3.33923e-05 | 2 | 1156 | 1.05194 |  |  | 1.05209 | 849.049 | 0.000329956 | 2 | 1156 | 1.05225 | 1.16109 |  | 0 | 0 | 0
| 1.04813 | 658.898 | 3.28918e-05 | 2 | 1157 | 1.04858 |  |  | 1.04813 | 849.449 | 0.000327362 | 2 | 1157 | 1.04797 | 1.15713 |  | 0 | 0 | 0
| 1.04416 | 659.298 | 3.24493e-05 | 2 | 1158 | 1.0437 |  |  | 1.04416 | 849.849 | 0.000325867 | 2 | 1158 | 1.0437 | 1.15316 |  | 0 | 0 | 0
| 1.04019 | 659.698 | 3.19122e-05 | 2 | 1159 | 1.04004 |  |  | 1.04019 | 850.249 | 0.000327209 | 2 | 1159 | 1.03912 | 1.14919 |  | 0 | 0 | 0
| 1.03622 | 660.098 | 3.14484e-05 | 2 | 1160 | 1.03546 |  |  | 1.03622 | 850.649 | 0.000327423 | 2 | 1160 | 1.03638 | 1.14522 |  | 0 | 0 | 0
| 1.03226 | 660.498 | 3.1076e-05 | 2 | 1161 | 1.03241 |  |  | 1.03226 | 851.049 | 0.000331116 | 2 | 1161 | 1.0318 | 1.14126 |  | 0 | 0 | 0
| 1.02829 | 660.898 | 3.05298e-05 | 2 | 1162 | 1.02753 |  |  | 1.02829 | 851.449 | 0.000325592 | 2 | 1162 | 1.02783 | 1.13729 |  | 0 | 0 | 0
| 1.02432 | 661.298 | 3.00842e-05 | 2 | 1163 | 1.02417 |  |  | 1.02432 | 851.849 | 0.000322327 | 2 | 1163 | 1.02356 | 1.13332 |  | 0 | 0 | 0
| 1.02036 | 661.698 | 2.96234e-05 | 2 | 1164 | 1.0202 |  |  | 1.02036 | 852.249 | 0.000319855 | 2 | 1164 | 1.0199 | 1.12936 |  | 0 | 0 | 0
| 1.01639 | 662.098 | 2.9245e-05 | 2 | 1165 | 1.01563 |  |  | 1.01639 | 852.649 | 0.000322174 | 2 | 1165 | 1.01654 | 1.12539 |  | 0 | 0 | 0
| 1.01242 | 662.498 | 2.87689e-05 | 2 | 1166 | 1.01227 |  |  | 1.01242 | 853.049 | 0.000323334 | 2 | 1166 | 1.01257 | 1.12142 |  | 0 | 0 | 0
| 1.00845 | 662.898 | 2.836e-05 | 2 | 1167 | 1.0083 |  |  | 1.00845 | 853.449 | 0.00032132 | 2 | 1167 | 1.008 | 1.11745 |  | 0 | 0 | 0
| 1.00449 | 663.298 | 2.80212e-05 | 2 | 1168 | 1.00433 |  |  | 1.00449 | 853.849 | 0.000320374 | 2 | 1168 | 1.00403 | 1.11349 |  | 0 | 0 | 0
| 1.00052 | 663.698 | 2.75818e-05 | 2 | 1169 | 1.00006 |  |  | 1.00052 | 854.249 | 0.00031958 | 2 | 1169 | 1.00037 | 1.10952 |  | 0 | 0 | 0
| 0.996552 | 664.098 | 2.71515e-05 | 2 | 1170 | 0.996399 |  |  | 0.996552 | 854.649 | 0.000320984 | 2 | 1170 | 0.996399 | 1.105552 |  | 0 | 0 | 0
| 0.992584 | 664.498 | 2.68646e-05 | 2 | 1171 | 0.992432 |  |  | 0.992584 | 855.049 | 0.000321198 | 2 | 1171 | 0.992432 | 1.101584 |  | 0 | 0 | 0
| 0.988617 | 664.898 | 2.63885e-05 | 2 | 1172 | 0.988159 |  |  | 0.988617 | 855.449 | 0.000319305 | 2 | 1172 | 0.987549 | 1.097617 |  | 0 | 0 | 0
| 0.98465 | 665.298 | 2.60437e-05 | 2 | 1173 | 0.984192 |  |  | 0.98465 | 855.849 | 0.000318451 | 2 | 1173 | 0.984192 | 1.09365 |  | 0 | 0 | 0
| 0.980682 | 665.698 | 2.56866e-05 | 2 | 1174 | 0.980225 |  |  | 0.980682 | 856.249 | 0.000319214 | 2 | 1174 | 0.98053 | 1.089682 |  | 0 | 0 | 0
| 0.976715 | 666.098 | 2.52808e-05 | 2 | 1175 | 0.976563 |  |  | 0.976715 | 856.649 | 0.000316071 | 2 | 1175 | 0.976868 | 1.085715 |  | 0 | 0 | 0
| 0.972748 | 666.498 | 2.49176e-05 | 2 | 1176 | 0.97229 |  |  | 0.972748 | 857.049 | 0.000315735 | 2 | 1176 | 0.972595 | 1.081748 |  | 0 | 0 | 0
| 0.968781 | 666.898 | 2.45544e-05 | 2 | 1177 | 0.968628 |  |  | 0.968781 | 857.449 | 0.000314362 | 2 | 1177 | 0.968628 | 1.077781 |  | 0 | 0 | 0
| 0.964813 | 667.298 | 2.4231e-05 | 2 | 1178 | 0.964661 |  |  | 0.964813 | 857.849 | 0.000312317 | 2 | 1178 | 0.964966 | 1.073813 |  | 0 | 0 | 0
| 0.960846 | 667.698 | 2.39014e-05 | 2 | 1179 | 0.960999 |  |  | 0.960846 | 858.249 | 0.00031311 | 2 | 1179 | 0.960388 | 1.069846 |  | 0 | 0 | 0
| 0.956879 | 668.098 | 2.36542e-05 | 2 | 1180 | 0.956726 |  |  | 0.956879 | 858.649 | 0.000313568 | 2 | 1180 | 0.956421 | 1.065879 |  | 0 | 0 | 0
| 0.952911 | 668.498 | 2.32452e-05 | 2 | 1181 | 0.952454 |  |  | 0.952911 | 859.049 | 0.000311554 | 2 | 1181 | 0.952759 | 1.061911 |  | 0 | 0 | 0
| 0.948944 | 668.898 | 2.28912e-05 | 2 | 1182 | 0.949097 |  |  | 0.948944 | 859.449 | 0.000310211 | 2 | 1182 | 0.948486 | 1.057944 |  | 0 | 0 | 0
| 0.944977 | 669.298 | 2.26898e-05 | 2 | 1183 | 0.944519 |  |  | 0.944977 | 859.849 | 0.000308502 | 2 | 1183 | 0.944824 | 1.053977 |  | 0 | 0 | 0
| 0.94101 | 669.698 | 2.22717e-05 | 2 | 1184 | 0.940552 |  |  | 0.94101 | 860.249 | 0.000308563 | 2 | 1184 | 0.940857 | 1.05001 |  | 0 | 0 | 0
| 0.937042 | 670.098 | 2.19818e-05 | 2 | 1185 | 0.9375 |  |  | 0.937042 | 860.649 | 0.000308594 | 2 | 1185 | 0.93689 | 1.046042 |  | 0 | 0 | 0
| 0.933075 | 670.498 | 2.18323e-05 | 2 | 1186 | 0.932922 |  |  | 0.933075 | 861.049 | 0.000310516 | 2 | 1186 | 0.932617 | 1.042075 |  | 0 | 0 | 0
| 0.929108 | 670.898 | 2.13562e-05 | 2 | 1187 | 0.92865 |  |  | 0.929108 | 861.449 | 0.000308716 | 2 | 1187 | 0.92926 | 1.038108 |  | 0 | 0 | 0
| 0.92514 | 671.298 | 2.10846e-05 | 2 | 1188 | 0.924988 |  |  | 0.92514 | 861.849 | 0.00030777 | 2 | 1188 | 0.925293 | 1.03414 |  | 0 | 0 | 0
| 0.921173 | 671.698 | 2.09412e-05 | 2 | 1189 | 0.92041 |  |  | 0.921173 | 862.249 | 0.000305511 | 2 | 1189 | 0.920715 | 1.030173 |  | 0 | 0 | 0
| 0.917206 | 672.098 | 2.05414e-05 | 2 | 1190 | 0.916748 |  |  | 0.917206 | 862.649 | 0.000306702 | 2 | 1190 | 0.917053 | 1.026206 |  | 0 | 0 | 0
| 0.913239 | 672.498 | 2.02271e-05 | 2 | 1191 | 0.913086 |  |  | 0.913239 | 863.049 | 0.000308807 | 2 | 1191 | 0.912781 | 1.022239 |  | 0 | 0 | 0
| 0.909271 | 672.898 | 1.99677e-05 | 2 | 1192 | 0.908813 |  |  | 0.909271 | 863.449 | 0.00030719 | 2 | 1192 | 0.908813 | 1.018271 |  | 0 | 0 | 0
| 0.905304 | 673.298 | 1.98059e-05 | 2 | 1193 | 0.904846 |  |  | 0.905304 | 863.849 | 0.00030722 | 2 | 1193 | 0.904846 | 1.014304 |  | 0 | 0 | 0
| 0.901337 | 673.698 | 1.94427e-05 | 2 | 1194 | 0.901489 |  |  | 0.901337 | 864.249 | 0.00031015 | 2 | 1194 | 0.901184 | 1.010337 |  | 0 | 0 | 0
| 0.897369 | 674.098 | 1.91772e-05 | 2 | 1195 | 0.896912 |  |  | 0.897369 | 864.649 | 0.000301605 | 2 | 1195 | 0.896606 | 1.006369 |  | 0 | 0 | 0
| 0.893402 | 674.498 | 1.89148e-05 | 2 | 1196 | 0.892944 |  |  | 0.893402 | 865.049 | 0.000307495 | 2 | 1196 | 0.892944 | 1.002402 |  | 0 | 0 | 0
| 0.889435 | 674.898 | 1.86707e-05 | 2 | 1197 | 0.889587 |  |  | 0.889435 | 865.449 | 0.000302185 | 2 | 1197 | 0.889587 | 0.998435 |  | 0 | 0 | 0
| 0.885468 | 675.298 | 1.85822e-05 | 2 | 1198 | 0.88562 |  |  | 0.885468 | 865.849 | 0.000304077 | 2 | 1198 | 0.885315 | 0.994468 |  | 0 | 0 | 0
| 0.8815 | 675.698 | 1.81946e-05 | 2 | 1199 | 0.881653 |  |  | 0.8815 | 866.249 | 0.0002995 | 2 | 1199 | 0.881042 | 0.9905 |  | 0 | 0 | 0
| 0.877533 | 676.098 | 1.79443e-05 | 2 | 1200 | 0.87738 |  |  | 0.877533 | 866.649 | 0.000302887 | 2 | 1200 | 0.877075 | 0.986533 |  | 0 | 0 | 0
| 0.873566 | 676.498 | 1.77032e-05 | 2 | 1201 | 0.872803 |  |  | 0.873566 | 867.049 | 0.000303772 | 2 | 1201 | 0.873718 | 0.982566 |  | 0 | 0 | 0
| 0.869598 | 676.898 | 1.76086e-05 | 2 | 1202 | 0.869446 |  |  | 0.869598 | 867.449 | 0.00030365 | 2 | 1202 | 0.869141 | 0.978598 |  | 0 | 0 | 0
| 0.865631 | 677.298 | 1.73004e-05 | 2 | 1203 | 0.865784 |  |  | 0.865631 | 867.849 | 0.000300873 | 2 | 1203 | 0.865173 | 0.974631 |  | 0 | 0 | 0
| 0.861664 | 677.698 | 1.70197e-05 | 2 | 1204 | 0.861511 |  |  | 0.861664 | 868.249 | 0.000302307 | 2 | 1204 | 0.861511 | 0.970664 |  | 0 | 0 | 0
| 0.857697 | 678.098 | 1.6803e-05 | 2 | 1205 | 0.858154 |  |  | 0.857697 | 868.649 | 0.00030365 | 2 | 1205 | 0.857544 | 0.966697 |  | 0 | 0 | 0
| 0.853729 | 678.498 | 1.66534e-05 | 2 | 1206 | 0.853271 |  |  | 0.853729 | 869.049 | 0.000303741 | 2 | 1206 | 0.853577 | 0.962729 |  | 0 | 0 | 0
| 0.849762 | 678.898 | 1.63788e-05 | 2 | 1207 | 0.849304 |  |  | 0.849762 | 869.449 | 0.000298981 | 2 | 1207 | 0.849304 | 0.958762 |  | 0 | 0 | 0
| 0.845795 | 679.298 | 1.61713e-05 | 2 | 1208 | 0.845642 |  |  | 0.845795 | 869.849 | 0.000298798 | 2 | 1208 | 0.845642 | 0.954795 |  | 0 | 0 | 0
| 0.841827 | 679.698 | 1.59637e-05 | 2 | 1209 | 0.84198 |  |  | 0.841827 | 870.249 | 0.000299316 | 2 | 1209 | 0.84198 | 0.950827 |  | 0 | 0 | 0
| 0.83786 | 680.098 | 1.58936e-05 | 2 | 1210 | 0.837708 |  |  | 0.83786 | 870.649 | 0.00030127 | 2 | 1210 | 0.837708 | 0.94686 |  | 0 | 0 | 0
| 0.833893 | 680.498 | 1.56067e-05 | 2 | 1211 | 0.834045 |  |  | 0.833893 | 871.049 | 0.000296814 | 2 | 1211 | 0.83374 | 0.942893 |  | 0 | 0 | 0
| 0.829926 | 680.898 | 1.53564e-05 | 2 | 1212 | 0.829468 |  |  | 0.829926 | 871.449 | 0.00029718 | 2 | 1212 | 0.830078 | 0.938926 |  | 0 | 0 | 0
| 0.825958 | 681.298 | 1.51733e-05 | 2 | 1213 | 0.825806 |  |  | 0.825958 | 871.849 | 0.000294312 | 2 | 1213 | 0.825806 | 0.934958 |  | 0 | 0 | 0
| 0.821991 | 681.698 | 1.50909e-05 | 2 | 1214 | 0.822144 |  |  | 0.821991 | 872.249 | 0.000295441 | 2 | 1214 | 0.821838 | 0.930991 |  | 0 | 0 | 0
| 0.818024 | 682.098 | 1.48071e-05 | 2 | 1215 | 0.817871 |  |  | 0.818024 | 872.649 | 0.000294769 | 2 | 1215 | 0.818176 | 0.927024 |  | 0 | 0 | 0
| 0.814056 | 682.498 | 1.46118e-05 | 2 | 1216 | 0.813599 |  |  | 0.814056 | 873.049 | 0.000294647 | 2 | 1216 | 0.813904 | 0.923056 |  | 0 | 0 | 0
| 0.810089 | 682.898 | 1.44653e-05 | 2 | 1217 | 0.810242 |  |  | 0.810089 | 873.449 | 0.000297424 | 2 | 1217 | 0.809937 | 0.919089 |  | 0 | 0 | 0
| 0.806122 | 683.298 | 1.42487e-05 | 2 | 1218 | 0.806274 |  |  | 0.806122 | 873.849 | 0.000295746 | 2 | 1218 | 0.805969 | 0.915122 |  | 0 | 0 | 0
| 0.802155 | 683.698 | 1.40778e-05 | 2 | 1219 | 0.802002 |  |  | 0.802155 | 874.249 | 0.000298431 | 2 | 1219 | 0.802307 | 0.911155 |  | 0 | 0 | 0
| 0.798187 | 684.098 | 1.39191e-05 | 2 | 1220 | 0.797729 |  |  | 0.798187 | 874.649 | 0.000293335 | 2 | 1220 | 0.798035 | 0.907187 |  | 0 | 0 | 0
| 0.79422 | 684.498 | 1.37268e-05 | 2 | 1221 | 0.794067 |  |  | 0.79422 | 875.049 | 0.000290649 | 2 | 1221 | 0.794067 | 0.90322 |  | 0 | 0 | 0
| 0.790253 | 684.898 | 1.35742e-05 | 2 | 1222 | 0.7901 |  |  | 0.790253 | 875.449 | 0.000291199 | 2 | 1222 | 0.7901 | 0.899253 |  | 0 | 0 | 0
| 0.786285 | 685.298 | 1.34277e-05 | 2 | 1223 | 0.786438 |  |  | 0.786285 | 875.849 | 0.000295013 | 2 | 1223 | 0.786438 | 0.895285 |  | 0 | 0 | 0
| 0.782318 | 685.698 | 1.32477e-05 | 2 | 1224 | 0.78186 |  |  | 0.782318 | 876.249 | 0.000290863 | 2 | 1224 | 0.78186 | 0.891318 |  | 0 | 0 | 0
| 0.778351 | 686.098 | 1.30829e-05 | 2 | 1225 | 0.778198 |  |  | 0.778351 | 876.649 | 0.000293549 | 2 | 1225 | 0.778503 | 0.887351 |  | 0 | 0 | 0
| 0.774384 | 686.498 | 1.30341e-05 | 2 | 1226 | 0.774231 |  |  | 0.774384 | 877.049 | 0.000290283 | 2 | 1226 | 0.773926 | 0.883384 |  | 0 | 0 | 0
| 0.770416 | 686.898 | 1.28906e-05 | 2 | 1227 | 0.770569 |  |  | 0.770416 | 877.449 | 0.000288696 | 2 | 1227 | 0.770264 | 0.879416 |  | 0 | 0 | 0
| 0.766449 | 687.298 | 1.26404e-05 | 2 | 1228 | 0.766602 |  |  | 0.766449 | 877.849 | 0.000291626 | 2 | 1228 | 0.766296 | 0.875449 |  | 0 | 0 | 0
| 0.762482 | 687.698 | 1.24847e-05 | 2 | 1229 | 0.762024 |  |  | 0.762482 | 878.249 | 0.000290405 | 2 | 1229 | 0.761719 | 0.871482 |  | 0 | 0 | 0
| 0.758514 | 688.098 | 1.24268e-05 | 2 | 1230 | 0.758667 |  |  | 0.758514 | 878.649 | 0.000286682 | 2 | 1230 | 0.758362 | 0.867514 |  | 0 | 0 | 0
| 0.754547 | 688.498 | 1.21979e-05 | 2 | 1231 | 0.754395 |  |  | 0.754547 | 879.049 | 0.000285919 | 2 | 1231 | 0.754089 | 0.863547 |  | 0 | 0 | 0
| 0.75058 | 688.898 | 1.20575e-05 | 2 | 1232 | 0.750153 |  |  | 0.75058 | 879.449 | 0.000287567 | 2 | 1232 | 0.750214 | 0.85958 |  | 0 | 0 | 0
| 0.746613 | 689.298 | 1.20087e-05 | 2 | 1233 | 0.746155 |  |  | 0.746613 | 879.849 | 0.000287811 | 2 | 1233 | 0.746124 | 0.855613 |  | 0 | 0 | 0
| 0.742645 | 689.698 | 1.18713e-05 | 2 | 1234 | 0.74234 |  |  | 0.742645 | 880.249 | 0.000285522 | 2 | 1234 | 0.742249 | 0.851645 |  | 0 | 0 | 0
| 0.738678 | 690.098 | 1.16669e-05 | 2 | 1235 | 0.738159 |  |  | 0.738678 | 880.649 | 0.000286255 | 2 | 1235 | 0.738281 | 0.847678 |  | 0 | 0 | 0
| 0.734711 | 690.498 | 1.15082e-05 | 2 | 1236 | 0.734344 |  |  | 0.734711 | 881.049 | 0.000286377 | 2 | 1236 | 0.734344 | 0.843711 |  | 0 | 0 | 0
| 0.730743 | 690.898 | 1.1377e-05 | 2 | 1237 | 0.730347 |  |  | 0.730743 | 881.449 | 0.000292419 | 2 | 1237 | 0.730316 | 0.839743 |  | 0 | 0 | 0
| 0.726776 | 691.298 | 1.12854e-05 | 2 | 1238 | 0.726318 |  |  | 0.726776 | 881.849 | 0.000292084 | 2 | 1238 | 0.726318 | 0.835776 |  | 0 | 0 | 0
| 0.722809 | 691.698 | 1.11298e-05 | 2 | 1239 | 0.722351 |  |  | 0.722809 | 882.249 | 0.000287415 | 2 | 1239 | 0.722382 | 0.831809 |  | 0 | 0 | 0
| 0.718842 | 692.098 | 1.10107e-05 | 2 | 1240 | 0.718353 |  |  | 0.718842 | 882.649 | 0.000288605 | 2 | 1240 | 0.718414 | 0.827842 |  | 0 | 0 | 0
| 0.714874 | 692.498 | 1.08795e-05 | 2 | 1241 | 0.714447 |  |  | 0.714874 | 883.049 | 0.000285706 | 2 | 1241 | 0.714508 | 0.823874 |  | 0 | 0 | 0
| 0.710907 | 692.898 | 1.07849e-05 | 2 | 1242 | 0.71051 |  |  | 0.710907 | 883.449 | 0.000285187 | 2 | 1242 | 0.710541 | 0.819907 |  | 0 | 0 | 0
| 0.70694 | 693.298 | 1.06476e-05 | 2 | 1243 | 0.706573 |  |  | 0.70694 | 883.849 | 0.000287537 | 2 | 1243 | 0.706573 | 0.81594 |  | 0 | 0 | 0
| 0.702972 | 693.698 | 1.05408e-05 | 2 | 1244 | 0.702667 |  |  | 0.702972 | 884.249 | 0.000283386 | 2 | 1244 | 0.702576 | 0.811972 |  | 0 | 0 | 0
| 0.699005 | 694.098 | 1.05194e-05 | 2 | 1245 | 0.698608 |  |  | 0.699005 | 884.649 | 0.000285522 | 2 | 1245 | 0.698639 | 0.808005 |  | 0 | 0 | 0
| 0.695038 | 694.498 | 1.03333e-05 | 2 | 1246 | 0.694702 |  |  | 0.695038 | 885.049 | 0.00028595 | 2 | 1246 | 0.694702 | 0.804038 |  | 0 | 0 | 0
| 0.691071 | 694.898 | 1.02203e-05 | 2 | 1247 | 0.690674 |  |  | 0.691071 | 885.449 | 0.000285309 | 2 | 1247 | 0.690735 | 0.800071 |  | 0 | 0 | 0
| 0.687103 | 695.298 | 1.01044e-05 | 2 | 1248 | 0.686829 |  |  | 0.687103 | 885.849 | 0.000284973 | 2 | 1248 | 0.686768 | 0.796103 |  | 0 | 0 | 0
| 0.683136 | 695.698 | 1.00189e-05 | 2 | 1249 | 0.682831 |  |  | 0.683136 | 886.249 | 0.000287262 | 2 | 1249 | 0.682739 | 0.792136 |  | 0 | 0 | 0
| 0.679169 | 696.098 | 9.8999e-06 | 2 | 1250 | 0.678833 |  |  | 0.679169 | 886.649 | 0.000284668 | 2 | 1250 | 0.678772 | 0.788169 |  | 0 | 0 | 0
| 0.675201 | 696.498 | 9.79614e-06 | 2 | 1251 | 0.674805 |  |  | 0.675201 | 887.049 | 0.000282043 | 2 | 1251 | 0.674866 | 0.784201 |  | 0 | 0 | 0
| 0.671234 | 696.898 | 9.73511e-06 | 2 | 1252 | 0.670929 |  |  | 0.671234 | 887.449 | 0.000282501 | 2 | 1252 | 0.670898 | 0.780234 |  | 0 | 0 | 0
| 0.667267 | 697.298 | 9.58557e-06 | 2 | 1253 | 0.66684 |  |  | 0.667267 | 887.849 | 0.000281555 | 2 | 1253 | 0.66687 | 0.776267 |  | 0 | 0 | 0
| 0.6633 | 697.698 | 9.50012e-06 | 2 | 1254 | 0.662964 |  |  | 0.6633 | 888.249 | 0.000286041 | 2 | 1254 | 0.662964 | 0.7723 |  | 0 | 0 | 0
| 0.659332 | 698.098 | 9.4574e-06 | 2 | 1255 | 0.658966 |  |  | 0.659332 | 888.649 | 0.000283661 | 2 | 1255 | 0.659027 | 0.768332 |  | 0 | 0 | 0
| 0.655365 | 698.498 | 9.33533e-06 | 2 | 1256 | 0.654999 |  |  | 0.655365 | 889.049 | 0.000280457 | 2 | 1256 | 0.654968 | 0.764365 |  | 0 | 0 | 0
| 0.651398 | 698.898 | 9.23157e-06 | 2 | 1257 | 0.651062 |  |  | 0.651398 | 889.449 | 0.00027771 | 2 | 1257 | 0.651001 | 0.760398 |  | 0 | 0 | 0
| 0.64743 | 699.298 | 9.14917e-06 | 2 | 1258 | 0.647034 |  |  | 0.64743 | 889.849 | 0.000284027 | 2 | 1258 | 0.647064 | 0.75643 |  | 0 | 0 | 0
| 0.643463 | 699.698 | 9.05762e-06 | 2 | 1259 | 0.642975 |  |  | 0.643463 | 890.249 | 0.000279388 | 2 | 1259 | 0.643066 | 0.752463 |  | 0 | 0 | 0
| 0.639496 | 700.098 | 8.95996e-06 | 2 | 1260 | 0.638977 |  |  | 0.639496 | 890.649 | 0.000282013 | 2 | 1260 | 0.63916 | 0.748496 |  | 0 | 0 | 0
| 0.635529 | 700.498 | 8.88367e-06 | 2 | 1261 | 0.635162 |  |  | 0.635529 | 891.049 | 0.000276947 | 2 | 1261 | 0.635223 | 0.744529 |  | 0 | 0 | 0
| 0.631561 | 700.898 | 8.79822e-06 | 2 | 1262 | 0.631104 |  |  | 0.631561 | 891.449 | 0.000279297 | 2 | 1262 | 0.631256 | 0.740561 |  | 0 | 0 | 0
| 0.627594 | 701.298 | 8.69141e-06 | 2 | 1263 | 0.62735 |  |  | 0.627594 | 891.849 | 0.000276855 | 2 | 1263 | 0.627258 | 0.736594 |  | 0 | 0 | 0
| 0.623627 | 701.698 | 8.62427e-06 | 2 | 1264 | 0.62323 |  |  | 0.623627 | 892.249 | 0.000276337 | 2 | 1264 | 0.62323 | 0.732627 |  | 0 | 0 | 0
| 0.619659 | 702.098 | 8.56018e-06 | 2 | 1265 | 0.619354 |  |  | 0.619659 | 892.649 | 0.000276367 | 2 | 1265 | 0.619415 | 0.728659 |  | 0 | 0 | 0
| 0.615692 | 702.498 | 8.45947e-06 | 2 | 1266 | 0.615234 |  |  | 0.615692 | 893.049 | 0.000272308 | 2 | 1266 | 0.615387 | 0.724692 |  | 0 | 0 | 0
| 0.611725 | 702.898 | 8.38318e-06 | 2 | 1267 | 0.61145 |  |  | 0.611725 | 893.449 | 0.000276611 | 2 | 1267 | 0.61145 | 0.720725 |  | 0 | 0 | 0
| 0.607758 | 703.298 | 8.30688e-06 | 2 | 1268 | 0.607422 |  |  | 0.607758 | 893.849 | 0.000272888 | 2 | 1268 | 0.60733 | 0.716758 |  | 0 | 0 | 0
| 0.60379 | 703.698 | 8.21838e-06 | 2 | 1269 | 0.603485 |  |  | 0.60379 | 894.249 | 0.000278046 | 2 | 1269 | 0.603485 | 0.71279 |  | 0 | 0 | 0
| 0.599823 | 704.098 | 8.17566e-06 | 2 | 1270 | 0.599426 |  |  | 0.599823 | 894.649 | 0.000274658 | 2 | 1270 | 0.599518 | 0.708823 |  | 0 | 0 | 0
| 0.595856 | 704.498 | 8.07495e-06 | 2 | 1271 | 0.595581 |  |  | 0.595856 | 895.049 | 0.000277466 | 2 | 1271 | 0.59552 | 0.704856 |  | 0 | 0 | 0
| 0.591888 | 704.898 | 7.98645e-06 | 2 | 1272 | 0.591553 |  |  | 0.591888 | 895.449 | 0.000275787 | 2 | 1272 | 0.591583 | 0.700888 |  | 0 | 0 | 0
| 0.587921 | 705.298 | 7.91931e-06 | 2 | 1273 | 0.587555 |  |  | 0.587921 | 895.849 | 0.000274139 | 2 | 1273 | 0.587585 | 0.696921 |  | 0 | 0 | 0
| 0.583954 | 705.698 | 7.83386e-06 | 2 | 1274 | 0.583649 |  |  | 0.583954 | 896.249 | 0.000274597 | 2 | 1274 | 0.583649 | 0.692954 |  | 0 | 0 | 0
| 0.579987 | 706.098 | 7.76062e-06 | 2 | 1275 | 0.579773 |  |  | 0.579987 | 896.649 | 0.000274933 | 2 | 1275 | 0.579773 | 0.688987 |  | 0 | 0 | 0
| 0.576019 | 706.498 | 7.69958e-06 | 2 | 1276 | 0.575653 |  |  | 0.576019 | 897.049 | 0.000272278 | 2 | 1276 | 0.575775 | 0.685019 |  | 0 | 0 | 0
| 0.572052 | 706.898 | 7.60803e-06 | 2 | 1277 | 0.571777 |  |  | 0.572052 | 897.449 | 0.000272125 | 2 | 1277 | 0.571777 | 0.681052 |  | 0 | 0 | 0
| 0.568085 | 707.298 | 7.57141e-06 | 2 | 1278 | 0.567719 |  |  | 0.568085 | 897.849 | 0.000271729 | 2 | 1278 | 0.567841 | 0.677085 |  | 0 | 0 | 0
| 0.564117 | 707.698 | 7.48291e-06 | 2 | 1279 | 0.563934 |  |  | 0.564117 | 898.249 | 0.000272705 | 2 | 1279 | 0.563904 | 0.673117 |  | 0 | 0 | 0
| 0.56015 | 708.098 | 7.42188e-06 | 2 | 1280 | 0.559937 |  |  | 0.56015 | 898.649 | 0.000270844 | 2 | 1280 | 0.559998 | 0.66915 |  | 0 | 0 | 0
| 0.556183 | 708.498 | 7.36389e-06 | 2 | 1281 | 0.555939 |  |  | 0.556183 | 899.049 | 0.000269592 | 2 | 1281 | 0.555908 | 0.665183 |  | 0 | 0 | 0
| 0.552216 | 708.898 | 7.2876e-06 | 2 | 1282 | 0.552032 |  |  | 0.552216 | 899.449 | 0.000274902 | 2 | 1282 | 0.55191 | 0.661216 |  | 0 | 0 | 0
| 0.548248 | 709.298 | 7.24182e-06 | 2 | 1283 | 0.547882 |  |  | 0.548248 | 899.849 | 0.000267883 | 2 | 1283 | 0.548004 | 0.657248 |  | 0 | 0 | 0
| 0.544281 | 709.698 | 7.17163e-06 | 2 | 1284 | 0.543915 |  |  | 0.544281 | 900.249 | 0.000267792 | 2 | 1284 | 0.544037 | 0.653281 |  | 0 | 0 | 0
| 0.540314 | 710.098 | 7.10144e-06 | 2 | 1285 | 0.540192 |  |  | 0.540314 | 900.649 | 0.000271881 | 2 | 1285 | 0.5401 | 0.649314 |  | 0 | 0 | 0
| 0.536346 | 710.498 | 7.05872e-06 | 2 | 1286 | 0.536163 |  |  | 0.536346 | 901.049 | 0.0002677 | 2 | 1286 | 0.536072 | 0.645346 |  | 0 | 0 | 0
| 0.532379 | 710.898 | 6.97632e-06 | 2 | 1287 | 0.532043 |  |  | 0.532379 | 901.449 | 0.000270721 | 2 | 1287 | 0.532166 | 0.641379 |  | 0 | 0 | 0
| 0.528412 | 711.298 | 6.92139e-06 | 2 | 1288 | 0.528168 |  |  | 0.528412 | 901.849 | 0.000268402 | 2 | 1288 | 0.528137 | 0.637412 |  | 0 | 0 | 0
| 0.524445 | 711.698 | 6.86646e-06 | 2 | 1289 | 0.524261 |  |  | 0.524445 | 902.249 | 0.000265564 | 2 | 1289 | 0.524231 | 0.633445 |  | 0 | 0 | 0
| 0.520477 | 712.098 | 6.79016e-06 | 2 | 1290 | 0.520203 |  |  | 0.520477 | 902.649 | 0.000265228 | 2 | 1290 | 0.520264 | 0.629477 |  | 0 | 0 | 0
| 0.51651 | 712.498 | 6.75049e-06 | 2 | 1291 | 0.516174 |  |  | 0.51651 | 903.049 | 0.000265533 | 2 | 1291 | 0.516327 | 0.62551 |  | 0 | 0 | 0
| 0.512543 | 712.898 | 6.66504e-06 | 2 | 1292 | 0.512207 |  |  | 0.512543 | 903.449 | 0.000261566 | 2 | 1292 | 0.512329 | 0.621543 |  | 0 | 0 | 0
| 0.508575 | 713.298 | 6.604e-06 | 2 | 1293 | 0.508331 |  |  | 0.508575 | 903.849 | 0.000260986 | 2 | 1293 | 0.508392 | 0.617575 |  | 0 | 0 | 0
| 0.504608 | 713.698 | 6.54602e-06 | 2 | 1294 | 0.504242 |  |  | 0.504608 | 904.249 | 0.000262451 | 2 | 1294 | 0.504364 | 0.613608 |  | 0 | 0 | 0
| 0.500641 | 714.098 | 6.47583e-06 | 2 | 1295 | 0.500458 |  |  | 0.500641 | 904.649 | 0.000263977 | 2 | 1295 | 0.500458 | 0.609641 |  | 0 | 0 | 0
| 0.496674 | 714.498 | 6.41785e-06 | 2 | 1296 | 0.496399 |  |  | 0.496674 | 905.049 | 0.000263672 | 2 | 1296 | 0.49649 | 0.605674 |  | 0 | 0 | 0
| 0.492706 | 714.898 | 6.35681e-06 | 2 | 1297 | 0.492493 |  |  | 0.492706 | 905.449 | 0.000274078 | 2 | 1297 | 0.492493 | 0.601706 |  | 0 | 0 | 0
| 0.488739 | 715.298 | 6.28967e-06 | 2 | 1298 | 0.488464 |  |  | 0.488739 | 905.849 | 0.000269287 | 2 | 1298 | 0.488495 | 0.597739 |  | 0 | 0 | 0
| 0.484772 | 715.698 | 6.2439e-06 | 2 | 1299 | 0.484619 |  |  | 0.484772 | 906.249 | 0.000270752 | 2 | 1299 | 0.484589 | 0.593772 |  | 0 | 0 | 0
| 0.480804 | 716.098 | 6.17065e-06 | 2 | 1300 | 0.480652 |  |  | 0.480804 | 906.649 | 0.000264069 | 2 | 1300 | 0.480621 | 0.589804 |  | 0 | 0 | 0
| 0.476837 | 716.498 | 6.10962e-06 | 2 | 1301 | 0.476685 |  |  | 0.476837 | 907.049 | 0.000268921 | 2 | 1301 | 0.476654 | 0.585837 |  | 0 | 0 | 0
| 0.47287 | 716.898 | 6.05164e-06 | 2 | 1302 | 0.472473 |  |  | 0.47287 | 907.449 | 0.000264954 | 2 | 1302 | 0.472626 | 0.58187 |  | 0 | 0 | 0
| 0.468903 | 717.298 | 5.98755e-06 | 2 | 1303 | 0.468658 |  |  | 0.468903 | 907.849 | 0.000264984 | 2 | 1303 | 0.468658 | 0.577903 |  | 0 | 0 | 0
| 0.464935 | 717.698 | 5.92957e-06 | 2 | 1304 | 0.464783 |  |  | 0.464935 | 908.249 | 0.000262207 | 2 | 1304 | 0.464752 | 0.573935 |  | 0 | 0 | 0
| 0.460968 | 718.098 | 5.86853e-06 | 2 | 1305 | 0.460663 |  |  | 0.460968 | 908.649 | 0.000262207 | 2 | 1305 | 0.460815 | 0.569968 |  | 0 | 0 | 0
| 0.457001 | 718.498 | 5.81055e-06 | 2 | 1306 | 0.456818 |  |  | 0.457001 | 909.049 | 0.000262085 | 2 | 1306 | 0.456818 | 0.566001 |  | 0 | 0 | 0
| 0.453033 | 718.898 | 5.75867e-06 | 2 | 1307 | 0.452728 |  |  | 0.453033 | 909.449 | 0.000262299 | 2 | 1307 | 0.45282 | 0.562033 |  | 0 | 0 | 0
| 0.449066 | 719.298 | 5.69458e-06 | 2 | 1308 | 0.448761 |  |  | 0.449066 | 909.849 | 0.00026059 | 2 | 1308 | 0.448975 | 0.558066 |  | 0 | 0 | 0
| 0.445099 | 719.698 | 5.6366e-06 | 2 | 1309 | 0.445038 |  |  | 0.445099 | 910.249 | 0.000259491 | 2 | 1309 | 0.445068 | 0.554099 |  | 0 | 0 | 0
| 0.441132 | 720.098 | 5.58167e-06 | 2 | 1310 | 0.44101 |  |  | 0.441132 | 910.649 | 0.000259247 | 2 | 1310 | 0.44101 | 0.550132 |  | 0 | 0 | 0
| 0.437164 | 720.498 | 5.52368e-06 | 2 | 1311 | 0.43689 |  |  | 0.437164 | 911.049 | 0.00025705 | 2 | 1311 | 0.437073 | 0.546164 |  | 0 | 0 | 0
| 0.433197 | 720.898 | 5.4657e-06 | 2 | 1312 | 0.433075 |  |  | 0.433197 | 911.449 | 0.00026062 | 2 | 1312 | 0.433105 | 0.542197 |  | 0 | 0 | 0
| 0.42923 | 721.298 | 5.41077e-06 | 2 | 1313 | 0.429016 |  |  | 0.42923 | 911.849 | 0.000257843 | 2 | 1313 | 0.429199 | 0.53823 |  | 0 | 0 | 0
| 0.425262 | 721.698 | 5.35889e-06 | 2 | 1314 | 0.42514 |  |  | 0.425262 | 912.249 | 0.00025766 | 2 | 1314 | 0.42514 | 0.534262 |  | 0 | 0 | 0
| 0.421295 | 722.098 | 5.31006e-06 | 2 | 1315 | 0.421265 |  |  | 0.421295 | 912.649 | 0.000255554 | 2 | 1315 | 0.421173 | 0.530295 |  | 0 | 0 | 0
| 0.417328 | 722.498 | 5.26123e-06 | 2 | 1316 | 0.417084 |  |  | 0.417328 | 913.049 | 0.000256104 | 2 | 1316 | 0.417145 | 0.526328 |  | 0 | 0 | 0
| 0.413361 | 722.898 | 5.2063e-06 | 2 | 1317 | 0.413177 |  |  | 0.413361 | 913.449 | 0.000257355 | 2 | 1317 | 0.413269 | 0.522361 |  | 0 | 0 | 0
| 0.409393 | 723.298 | 5.16357e-06 | 2 | 1318 | 0.40921 |  |  | 0.409393 | 913.849 | 0.000254944 | 2 | 1318 | 0.409271 | 0.518393 |  | 0 | 0 | 0
| 0.405426 | 723.698 | 5.11169e-06 | 2 | 1319 | 0.405304 |  |  | 0.405426 | 914.249 | 0.000254883 | 2 | 1319 | 0.405396 | 0.514426 |  | 0 | 0 | 0
| 0.401459 | 724.098 | 5.06287e-06 | 2 | 1320 | 0.401245 |  |  | 0.401459 | 914.649 | 0.000254486 | 2 | 1320 | 0.401367 | 0.510459 |  | 0 | 0 | 0
| 0.397491 | 724.498 | 5.01709e-06 | 2 | 1321 | 0.397339 |  |  | 0.397491 | 915.049 | 0.000255646 | 2 | 1321 | 0.397461 | 0.506491 |  | 0 | 0 | 0
| 0.393524 | 724.898 | 4.97131e-06 | 2 | 1322 | 0.393494 |  |  | 0.393524 | 915.449 | 0.000255066 | 2 | 1322 | 0.393433 | 0.502524 |  | 0 | 0 | 0
| 0.389557 | 725.298 | 4.92554e-06 | 2 | 1323 | 0.389313 |  |  | 0.389557 | 915.849 | 0.000251831 | 2 | 1323 | 0.389465 | 0.498557 |  | 0 | 0 | 0
| 0.38559 | 725.698 | 4.87976e-06 | 2 | 1324 | 0.385345 |  |  | 0.38559 | 916.249 | 0.000254456 | 2 | 1324 | 0.385406 | 0.49459 |  | 0 | 0 | 0
| 0.381622 | 726.098 | 4.83398e-06 | 2 | 1325 | 0.381592 |  |  | 0.381622 | 916.649 | 0.000246643 | 2 | 1325 | 0.381592 | 0.490622 |  | 0 | 0 | 0
| 0.377655 | 726.498 | 4.79126e-06 | 2 | 1326 | 0.377655 |  |  | 0.377655 | 917.049 | 0.000250153 | 2 | 1326 | 0.377625 | 0.486655 |  | 0 | 0 | 0
| 0.373688 | 726.898 | 4.74854e-06 | 2 | 1327 | 0.373444 |  |  | 0.373688 | 917.449 | 0.000247437 | 2 | 1327 | 0.373627 | 0.482688 |  | 0 | 0 | 0
| 0.36972 | 727.298 | 4.70276e-06 | 2 | 1328 | 0.36972 |  |  | 0.36972 | 917.849 | 0.000249023 | 2 | 1328 | 0.369568 | 0.47872 |  | 0 | 0 | 0
| 0.365753 | 727.698 | 4.66003e-06 | 2 | 1329 | 0.365784 |  |  | 0.365753 | 918.249 | 0.000246887 | 2 | 1329 | 0.365723 | 0.474753 |  | 0 | 0 | 0
| 0.361786 | 728.098 | 4.61426e-06 | 2 | 1330 | 0.361694 |  |  | 0.361786 | 918.649 | 0.000248352 | 2 | 1330 | 0.361694 | 0.470786 |  | 0 | 0 | 0
| 0.357819 | 728.498 | 4.56848e-06 | 2 | 1331 | 0.357758 |  |  | 0.357819 | 919.049 | 0.000247467 | 2 | 1331 | 0.357697 | 0.466819 |  | 0 | 0 | 0
| 0.353851 | 728.898 | 4.52881e-06 | 2 | 1332 | 0.353638 |  |  | 0.353851 | 919.449 | 0.000243652 | 2 | 1332 | 0.35379 | 0.462851 |  | 0 | 0 | 0
| 0.349884 | 729.298 | 4.48608e-06 | 2 | 1333 | 0.34967 |  |  | 0.349884 | 919.849 | 0.00024472 | 2 | 1333 | 0.349823 | 0.458884 |  | 0 | 0 | 0
| 0.345917 | 729.698 | 4.44336e-06 | 2 | 1334 | 0.345795 |  |  | 0.345917 | 920.249 | 0.000243103 | 2 | 1334 | 0.345795 | 0.454917 |  | 0 | 0 | 0
| 0.341949 | 730.098 | 4.40063e-06 | 2 | 1335 | 0.341675 |  |  | 0.341949 | 920.649 | 0.000240723 | 2 | 1335 | 0.341888 | 0.450949 |  | 0 | 0 | 0
| 0.337982 | 730.498 | 4.36401e-06 | 2 | 1336 | 0.33786 |  |  | 0.337982 | 921.049 | 0.000244568 | 2 | 1336 | 0.337891 | 0.446982 |  | 0 | 0 | 0
| 0.334015 | 730.898 | 4.32434e-06 | 2 | 1337 | 0.333984 |  |  | 0.334015 | 921.449 | 0.000241302 | 2 | 1337 | 0.333954 | 0.443015 |  | 0 | 0 | 0
| 0.330048 | 731.298 | 4.28162e-06 | 2 | 1338 | 0.329926 |  |  | 0.330048 | 921.849 | 0.000243195 | 2 | 1338 | 0.329987 | 0.439048 |  | 0 | 0 | 0
| 0.32608 | 731.698 | 4.24194e-06 | 2 | 1339 | 0.326111 |  |  | 0.32608 | 922.249 | 0.000242706 | 2 | 1339 | 0.325958 | 0.43508 |  | 0 | 0 | 0
| 0.322113 | 732.098 | 4.20227e-06 | 2 | 1340 | 0.32193 |  |  | 0.322113 | 922.649 | 0.000238434 | 2 | 1340 | 0.322052 | 0.431113 |  | 0 | 0 | 0
| 0.318146 | 732.498 | 4.1626e-06 | 2 | 1341 | 0.318146 |  |  | 0.318146 | 923.049 | 0.0002388 | 2 | 1341 | 0.318054 | 0.427146 |  | 0 | 0 | 0
| 0.314178 | 732.898 | 4.12292e-06 | 2 | 1342 | 0.314117 |  |  | 0.314178 | 923.449 | 0.000240662 | 2 | 1342 | 0.314178 | 0.423178 |  | 0 | 0 | 0
| 0.310211 | 733.298 | 4.08325e-06 | 2 | 1343 | 0.310181 |  |  | 0.310211 | 923.849 | 0.000237122 | 2 | 1343 | 0.31012 | 0.419211 |  | 0 | 0 | 0
| 0.306244 | 733.698 | 4.04663e-06 | 2 | 1344 | 0.306274 |  |  | 0.306244 | 924.249 | 0.000240845 | 2 | 1344 | 0.306244 | 0.415244 |  | 0 | 0 | 0
| 0.302277 | 734.098 | 4.00391e-06 | 2 | 1345 | 0.302277 |  |  | 0.302277 | 924.649 | 0.00023764 | 2 | 1345 | 0.302216 | 0.411277 |  | 0 | 0 | 0
| 0.298309 | 734.498 | 3.96118e-06 | 2 | 1346 | 0.298035 |  |  | 0.298309 | 925.049 | 0.00023288 | 2 | 1346 | 0.298248 | 0.407309 |  | 0 | 0 | 0
| 0.294342 | 734.898 | 3.93066e-06 | 2 | 1347 | 0.29425 |  |  | 0.294342 | 925.449 | 0.000233429 | 2 | 1347 | 0.294342 | 0.403342 |  | 0 | 0 | 0
| 0.290375 | 735.298 | 3.89099e-06 | 2 | 1348 | 0.290253 |  |  | 0.290375 | 925.849 | 0.000234314 | 2 | 1348 | 0.290375 | 0.399375 |  | 0 | 0 | 0
| 0.286407 | 735.698 | 3.85437e-06 | 2 | 1349 | 0.286255 |  |  | 0.286407 | 926.249 | 0.000232178 | 2 | 1349 | 0.286377 | 0.395407 |  | 0 | 0 | 0
| 0.28244 | 736.098 | 3.8147e-06 | 2 | 1350 | 0.282349 |  |  | 0.28244 | 926.649 | 0.000233704 | 2 | 1350 | 0.28244 | 0.39144 |  | 0 | 0 | 0
| 0.278473 | 736.498 | 3.77808e-06 | 2 | 1351 | 0.27832 |  |  | 0.278473 | 927.049 | 0.000230377 | 2 | 1351 | 0.27832 | 0.387473 |  | 0 | 0 | 0
| 0.274506 | 736.898 | 3.7384e-06 | 2 | 1352 | 0.274597 |  |  | 0.274506 | 927.449 | 0.000231781 | 2 | 1352 | 0.274536 | 0.383506 |  | 0 | 0 | 0
| 0.270538 | 737.298 | 3.69873e-06 | 2 | 1353 | 0.270599 |  |  | 0.270538 | 927.849 | 0.000229523 | 2 | 1353 | 0.270447 | 0.379538 |  | 0 | 0 | 0
| 0.266571 | 737.698 | 3.66516e-06 | 2 | 1354 | 0.266388 |  |  | 0.266571 | 928.249 | 0.000228516 | 2 | 1354 | 0.26651 | 0.375571 |  | 0 | 0 | 0
| 0.262604 | 738.098 | 3.62549e-06 | 2 | 1355 | 0.262634 |  |  | 0.262604 | 928.649 | 0.000224976 | 2 | 1355 | 0.262604 | 0.371604 |  | 0 | 0 | 0
| 0.258636 | 738.498 | 3.58582e-06 | 2 | 1356 | 0.258484 |  |  | 0.258636 | 929.049 | 0.000226532 | 2 | 1356 | 0.258575 | 0.367636 |  | 0 | 0 | 0
| 0.254669 | 738.898 | 3.55225e-06 | 2 | 1357 | 0.254547 |  |  | 0.254669 | 929.449 | 0.000228912 | 2 | 1357 | 0.254639 | 0.363669 |  | 0 | 0 | 0
| 0.250702 | 739.298 | 3.51563e-06 | 2 | 1358 | 0.250763 |  |  | 0.250702 | 929.849 | 0.000222473 | 2 | 1358 | 0.250732 | 0.359702 |  | 0 | 0 | 0
| 0.246735 | 739.698 | 3.48083e-06 | 2 | 1359 | 0.246582 |  |  | 0.246735 | 930.249 | 0.000219727 | 2 | 1359 | 0.246735 | 0.355735 |  | 0 | 0 | 0
| 0.242767 | 740.098 | 3.43933e-06 | 2 | 1360 | 0.242737 |  |  | 0.242767 | 930.649 | 0.000218445 | 2 | 1360 | 0.242767 | 0.351767 |  | 0 | 0 | 0
| 0.2388 | 740.498 | 3.4082e-06 | 2 | 1361 | 0.238678 |  |  | 0.2388 | 931.049 | 0.000220245 | 2 | 1361 | 0.23877 | 0.3478 |  | 0 | 0 | 0
| 0.234833 | 740.898 | 3.37006e-06 | 2 | 1362 | 0.234894 |  |  | 0.234833 | 931.449 | 0.000219513 | 2 | 1362 | 0.234772 | 0.343833 |  | 0 | 0 | 0
| 0.230865 | 741.298 | 3.33282e-06 | 2 | 1363 | 0.231018 |  |  | 0.230865 | 931.849 | 0.000216827 | 2 | 1363 | 0.230865 | 0.339865 |  | 0 | 0 | 0
| 0.226898 | 741.698 | 3.29712e-06 | 2 | 1364 | 0.226837 |  |  | 0.226898 | 932.249 | 0.000215546 | 2 | 1364 | 0.226929 | 0.335898 |  | 0 | 0 | 0
| 0.222931 | 742.098 | 3.2605e-06 | 2 | 1365 | 0.222839 |  |  | 0.222931 | 932.649 | 0.000214569 | 2 | 1365 | 0.222992 | 0.331931 |  | 0 | 0 | 0
| 0.218964 | 742.498 | 3.22296e-06 | 2 | 1366 | 0.218933 |  |  | 0.218964 | 933.049 | 0.000213867 | 2 | 1366 | 0.218994 | 0.327964 |  | 0 | 0 | 0
| 0.214996 | 742.898 | 3.18817e-06 | 2 | 1367 | 0.215088 |  |  | 0.214996 | 933.449 | 0.00021759 | 2 | 1367 | 0.215027 | 0.323996 |  | 0 | 0 | 0
| 0.211029 | 743.298 | 3.15399e-06 | 2 | 1368 | 0.211121 |  |  | 0.211029 | 933.849 | 0.000213074 | 2 | 1368 | 0.211121 | 0.320029 |  | 0 | 0 | 0
| 0.207062 | 743.698 | 3.11615e-06 | 2 | 1369 | 0.207001 |  |  | 0.207062 | 934.249 | 0.000213562 | 2 | 1369 | 0.207092 | 0.316062 |  | 0 | 0 | 0
| 0.203094 | 744.098 | 3.08228e-06 | 2 | 1370 | 0.203156 |  |  | 0.203094 | 934.649 | 0.000214172 | 2 | 1370 | 0.203156 | 0.312094 |  | 0 | 0 | 0
| 0.199127 | 744.498 | 3.04596e-06 | 2 | 1371 | 0.19928 |  |  | 0.199127 | 935.049 | 0.000209595 | 2 | 1371 | 0.199249 | 0.308127 |  | 0 | 0 | 0
| 0.19516 | 744.898 | 3.01056e-06 | 2 | 1372 | 0.195313 |  |  | 0.19516 | 935.449 | 0.000208221 | 2 | 1372 | 0.195221 | 0.30416 |  | 0 | 0 | 0
| 0.191193 | 745.298 | 2.97699e-06 | 2 | 1373 | 0.191254 |  |  | 0.191193 | 935.849 | 0.000206329 | 2 | 1373 | 0.191284 | 0.300193 |  | 0 | 0 | 0
| 0.187225 | 745.698 | 2.94373e-06 | 2 | 1374 | 0.187317 |  |  | 0.187225 | 936.249 | 0.00020694 | 2 | 1374 | 0.187317 | 0.296225 |  | 0 | 0 | 0
| 0.183258 | 746.098 | 2.9071e-06 | 2 | 1375 | 0.183197 |  |  | 0.183258 | 936.649 | 0.000207001 | 2 | 1375 | 0.18338 | 0.292258 |  | 0 | 0 | 0
| 0.179291 | 746.498 | 2.87384e-06 | 2 | 1376 | 0.179382 |  |  | 0.179291 | 937.049 | 0.000206055 | 2 | 1376 | 0.179413 | 0.288291 |  | 0 | 0 | 0
| 0.175323 | 746.898 | 2.83447e-06 | 2 | 1377 | 0.175262 |  |  | 0.175323 | 937.449 | 0.000201965 | 2 | 1377 | 0.175385 | 0.284323 |  | 0 | 0 | 0
| 0.171356 | 747.298 | 2.79938e-06 | 2 | 1378 | 0.171478 |  |  | 0.171356 | 937.849 | 0.000202271 | 2 | 1378 | 0.171448 | 0.280356 |  | 0 | 0 | 0
| 0.167389 | 747.698 | 2.76764e-06 | 2 | 1379 | 0.167511 |  |  | 0.167389 | 938.249 | 0.000200439 | 2 | 1379 | 0.16748 | 0.276389 |  | 0 | 0 | 0
| 0.163422 | 748.098 | 2.73499e-06 | 2 | 1380 | 0.163483 |  |  | 0.163422 | 938.649 | 0.000198578 | 2 | 1380 | 0.163452 | 0.272422 |  | 0 | 0 | 0
| 0.159454 | 748.498 | 2.7005e-06 | 2 | 1381 | 0.159485 |  |  | 0.159454 | 939.049 | 0.000195129 | 2 | 1381 | 0.159607 | 0.268454 |  | 0 | 0 | 0
| 0.155487 | 748.898 | 2.66602e-06 | 2 | 1382 | 0.155487 |  |  | 0.155487 | 939.449 | 0.000198547 | 2 | 1382 | 0.155548 | 0.264487 |  | 0 | 0 | 0
| 0.15152 | 749.298 | 2.63092e-06 | 2 | 1383 | 0.151489 |  |  | 0.15152 | 939.849 | 0.000197815 | 2 | 1383 | 0.15155 | 0.26052 |  | 0 | 0 | 0
| 0.147552 | 749.698 | 2.59521e-06 | 2 | 1384 | 0.147583 |  |  | 0.147552 | 940.249 | 0.000195496 | 2 | 1384 | 0.147644 | 0.256552 |  | 0 | 0 | 0
| 0.143585 | 750.098 | 2.56073e-06 | 2 | 1385 | 0.143555 |  |  | 0.143585 | 940.649 | 0.000192841 | 2 | 1385 | 0.143738 | 0.252585 |  | 0 | 0 | 0
| 0.139618 | 750.498 | 2.52441e-06 | 2 | 1386 | 0.13974 |  |  | 0.139618 | 941.049 | 0.000189606 | 2 | 1386 | 0.13974 | 0.248618 |  | 0 | 0 | 0
| 0.135651 | 750.898 | 2.49268e-06 | 2 | 1387 | 0.135742 |  |  | 0.135651 | 941.449 | 0.000190582 | 2 | 1387 | 0.135712 | 0.244651 |  | 0 | 0 | 0
| 0.131683 | 751.298 | 2.45636e-06 | 2 | 1388 | 0.131897 |  |  | 0.131683 | 941.849 | 0.000188965 | 2 | 1388 | 0.131775 | 0.240683 |  | 0 | 0 | 0
| 0.127716 | 751.698 | 2.41882e-06 | 2 | 1389 | 0.127747 |  |  | 0.127716 | 942.249 | 0.000189178 | 2 | 1389 | 0.127777 | 0.236716 |  | 0 | 0 | 0
| 0.123749 | 752.098 | 2.4295e-06 | 2 | 1390 | 0.123962 |  |  | 0.123749 | 942.649 | 0.00018689 | 2 | 1390 | 0.123871 | 0.232749 |  | 0 | 0 | 0
| 0.119781 | 752.498 | 2.58881e-06 | 2 | 1391 | 0.119934 |  |  | 0.119781 | 943.049 | 0.000185272 | 2 | 1391 | 0.119873 | 0.228781 |  | 0 | 0 | 0
| 0.115814 | 752.898 | 2.83783e-06 | 2 | 1392 | 0.115936 |  |  | 0.115814 | 943.449 | 0.000184967 | 2 | 1392 | 0.115967 | 0.224814 |  | 0 | 0 | 0
| 0.111847 | 753.298 | 3.09937e-06 | 2 | 1393 | 0.111969 |  |  | 0.111847 | 943.849 | 0.000179901 | 2 | 1393 | 0.112 | 0.220847 |  | 0 | 0 | 0
| 0.10788 | 753.698 | 3.16162e-06 | 2 | 1394 | 0.108032 |  |  | 0.10788 | 944.249 | 0.000178101 | 2 | 1394 | 0.108032 | 0.21688 |  | 0 | 0 | 0
| 0.103912 | 754.098 | 3.16101e-06 | 2 | 1395 | 0.104034 |  |  | 0.103912 | 944.649 | 0.000179138 | 2 | 1395 | 0.104034 | 0.212912 |  | 0 | 0 | 0
| 0.0999451 | 754.498 | 3.16193e-06 | 2 | 1396 | 0.100006 |  |  | 0.0999451 | 945.049 | 0.000176666 | 2 | 1396 | 0.100037 | 0.2089451 |  | 0 | 0 | 0
| 0.0959778 | 754.898 | 3.16162e-06 | 2 | 1397 | 0.0961609 |  |  | 0.0959778 | 945.449 | 0.000173553 | 2 | 1397 | 0.0960999 | 0.2049778 |  | 0 | 0 | 0
| 0.0920105 | 755.298 | 3.12164e-06 | 2 | 1398 | 0.0921021 |  |  | 0.0920105 | 945.849 | 0.000175446 | 2 | 1398 | 0.0921021 | 0.2010105 |  | 0 | 0 | 0
| 0.0880432 | 755.698 | 3.17505e-06 | 2 | 1399 | 0.0879822 |  |  | 0.0880432 | 946.249 | 0.000173553 | 2 | 1399 | 0.0881653 | 0.1970432 |  | 0 | 0 | 0
| 0.0840759 | 756.098 | 3.37524e-06 | 2 | 1400 | 0.0843201 |  |  | 0.0840759 | 946.649 | 0.000174011 | 2 | 1400 | 0.084198 | 0.1930759 |  | 0 | 0 | 0
| 0.0801086 | 756.498 | 3.22998e-06 | 2 | 1401 | 0.0802002 |  |  | 0.0801086 | 947.049 | 0.000171356 | 2 | 1401 | 0.0803223 | 0.1891086 |  | 0 | 0 | 0
| 0.0761414 | 756.898 | 3.10669e-06 | 2 | 1402 | 0.0763855 |  |  | 0.0761414 | 947.449 | 0.000171631 | 2 | 1402 | 0.0762939 | 0.1851414 |  | 0 | 0 | 0
| 0.0721741 | 757.298 | 3.0191e-06 | 2 | 1403 | 0.0721741 |  |  | 0.0721741 | 947.849 | 0.000169617 | 2 | 1403 | 0.0723877 | 0.1811741 |  | 0 | 0 | 0
| 0.0682068 | 757.698 | 2.91565e-06 | 2 | 1404 | 0.0682983 |  |  | 0.0682068 | 948.249 | 0.000166168 | 2 | 1404 | 0.0683594 | 0.1772068 |  | 0 | 0 | 0
| 0.0642395 | 758.098 | 2.81891e-06 | 2 | 1405 | 0.0644836 |  |  | 0.0642395 | 948.649 | 0.000166077 | 2 | 1405 | 0.0644226 | 0.1732395 |  | 0 | 0 | 0
| 0.0602722 | 758.498 | 2.73163e-06 | 2 | 1406 | 0.0604248 |  |  | 0.0602722 | 949.049 | 0.000167938 | 2 | 1406 | 0.0604553 | 0.1692722 |  | 0 | 0 | 0
| 0.0563049 | 758.898 | 2.62756e-06 | 2 | 1407 | 0.056366 |  |  | 0.0563049 | 949.449 | 0.000162994 | 2 | 1407 | 0.056488 | 0.1653049 |  | 0 | 0 | 0
| 0.0523376 | 759.298 | 2.54211e-06 | 2 | 1408 | 0.0524292 |  |  | 0.0523376 | 949.849 | 0.00016095 | 2 | 1408 | 0.0525513 | 0.1613376 |  | 0 | 0 | 0
| 0.0483704 | 759.698 | 2.45605e-06 | 2 | 1409 | 0.0484741 |  |  | 0.0483704 | 950.249 | 0.000161194 | 2 | 1409 | 0.0485565 | 0.1573704 |  | 0 | 0 | 0
| 0.0444031 | 760.098 | 2.36389e-06 | 2 | 1410 | 0.0445038 |  |  | 0.0444031 | 950.649 | 0.000159943 | 2 | 1410 | 0.0446838 | 0.1534031 |  | 0 | 0 | 0
| 0.0404358 | 760.498 | 2.2757e-06 | 2 | 1411 | 0.0406525 |  |  | 0.0404358 | 951.049 | 0.000159088 | 2 | 1411 | 0.0406921 | 0.1494358 |  | 0 | 0 | 0
| 0.0364685 | 760.898 | 2.19421e-06 | 2 | 1412 | 0.036795 |  |  | 0.0364685 | 951.449 | 0.000157074 | 2 | 1412 | 0.0367035 | 0.1454685 |  | 0 | 0 | 0
| 0.0325012 | 761.298 | 2.10632e-06 | 2 | 1413 | 0.0326752 |  |  | 0.0325012 | 951.849 | 0.000157104 | 2 | 1413 | 0.0326965 | 0.1415012 |  | 0 | 0 | 0
| 0.0285339 | 761.698 | 2.01843e-06 | 2 | 1414 | 0.0288483 |  |  | 0.0285339 | 952.249 | 0.000153656 | 2 | 1414 | 0.0287354 | 0.1375339 |  | 0 | 0 | 0
| 0.0245667 | 762.098 | 1.93573e-06 | 2 | 1415 | 0.0249054 |  |  | 0.0245667 | 952.649 | 0.00015213 | 2 | 1415 | 0.0248535 | 0.1335667 |  | 0 | 0 | 0
| 0.0205994 | 762.498 | 1.85455e-06 | 2 | 1416 | 0.0207489 |  |  | 0.0205994 | 953.049 | 0.00015152 | 2 | 1416 | 0.0208527 | 0.1295994 |  | 0 | 0 | 0
| 0.0166321 | 762.898 | 1.76849e-06 | 2 | 1417 | 0.0168762 |  |  | 0.0166321 | 953.449 | 0.000149689 | 2 | 1417 | 0.0169128 | 0.1256321 |  | 0 | 0 | 0
| 0.0126648 | 763.298 | 1.68396e-06 | 2 | 1418 | 0.012854 |  |  | 0.0126648 | 953.849 | 0.000153168 | 2 | 1418 | 0.0129547 | 0.1216648 |  | 0 | 0 | 0
| 0.00869751 | 763.698 | 1.59454e-06 | 2 | 1419 | 0.00905151 |  |  | 0.00869751 | 954.249 | 0.000147461 | 2 | 1419 | 0.00895691 | 0.11769751 |  | 0 | 0 | 0
| 0.00473022 | 764.098 | 1.50269e-06 | 2 | 1420 | 0.00488586 |  |  | 0.00473022 | 954.649 | 0.000147369 | 2 | 1420 | 0.00495911 | 0.11373022 |  | 0 | 0 | 0
| 0.000762939 | 764.498 | 1.41388e-06 | 2 | 1421 | 0.00101624 |  |  | 0.000762939 | 955.049 | 0.000147308 | 2 | 1421 | 0.000997925 | 0.109762939 |  | 0 | 0 | 0
| -0.00320435 | 764.898 | 1.32172e-06 | 2 | 1422 | -0.00304565 |  |  | -0.00320435 | 955.449 | 0.000146027 | 2 | 1422 | -0.00294189 | 0.10579565 |  | 0 | 0 | 0
| -0.00717163 | 765.298 | 1.22162e-06 | 2 | 1423 | -0.00686951 |  |  | -0.00717163 | 955.849 | 0.000142273 | 2 | 1423 | -0.00688171 | 0.10182837 |  | 0 | 0 | 0
| -0.0111389 | 765.698 | 1.12427e-06 | 2 | 1424 | -0.0109619 |  |  | -0.0111389 | 956.249 | 0.000140045 | 2 | 1424 | -0.0109009 | 0.0978611 |  | 0 | 0 | 0
| -0.0151062 | 766.098 | 1.02173e-06 | 2 | 1425 | -0.0147186 |  |  | -0.0151062 | 956.649 | 0.000137817 | 2 | 1425 | -0.0147858 | 0.0938938 |  | 0 | 0 | 0
| -0.0190735 | 766.498 | 9.24988e-07 | 2 | 1426 | -0.018811 |  |  | -0.0190735 | 957.049 | 0.000140533 | 2 | 1426 | -0.0187866 | 0.0899265 |  | 0 | 0 | 0
| -0.0230408 | 766.898 | 8.11768e-07 | 2 | 1427 | -0.0228088 |  |  | -0.0230408 | 957.449 | 0.000139648 | 2 | 1427 | -0.0227478 | 0.0859592 |  | 0 | 0 | 0
| -0.0270081 | 767.298 | 7.02209e-07 | 2 | 1428 | -0.0267365 |  |  | -0.0270081 | 957.849 | 0.000136108 | 2 | 1428 | -0.0267151 | 0.0819919 |  | 0 | 0 | 0
| -0.0309753 | 767.698 | 5.84717e-07 | 2 | 1429 | -0.0307159 |  |  | -0.0309753 | 958.249 | 0.000135254 | 2 | 1429 | -0.0306702 | 0.0780247 |  | 0 | 0 | 0
| -0.0349426 | 768.098 | 4.66003e-07 | 2 | 1430 | -0.0345795 |  |  | -0.0349426 | 958.649 | 0.000134552 | 2 | 1430 | -0.0346313 | 0.0740574 |  | 0 | 0 | 0
| -0.0389099 | 768.498 | 3.53088e-07 | 2 | 1431 | -0.0386841 |  |  | -0.0389099 | 959.049 | 0.000132751 | 2 | 1431 | -0.0386292 | 0.0700901 |  | 0 | 0 | 0
| -0.0428772 | 768.898 | 2.23694e-07 | 2 | 1432 | -0.0423706 |  |  | -0.0428772 | 959.449 | 0.000130005 | 2 | 1432 | -0.0426147 | 0.0661228 |  | 0 | 0 | 0
| -0.0468445 | 769.298 | 8.02612e-08 | 2 | 1433 | -0.0467407 |  |  | -0.0468445 | 959.849 | 0.000130127 | 2 | 1433 | -0.0465454 | 0.0621555 |  | 0 | 0 | 0
| -0.0508118 | 769.698 | -4.21143e-08 | 2 | 1434 | -0.0507507 |  |  | -0.0508118 | 960.249 | 0.000129242 | 2 | 1434 | -0.0505371 | 0.0581882 |  | 0 | 0 | 0
| -0.0547791 | 770.098 | -1.89819e-07 | 2 | 1435 | -0.0541687 |  |  | -0.0547791 | 960.649 | 0.000126526 | 2 | 1435 | -0.0544434 | 0.0542209 |  | 0 | 0 | 0
| -0.0587463 | 770.498 | -3.52478e-07 | 2 | 1436 | -0.0588684 |  |  | -0.0587463 | 961.049 | 0.000123505 | 2 | 1436 | -0.0584106 | 0.0502537 |  | 0 | 0 | 0
| -0.0627136 | 770.898 | -5.2063e-07 | 2 | 1437 | -0.062439 |  |  | -0.0627136 | 961.449 | 0.000125519 | 2 | 1437 | -0.062439 | 0.0462864 |  | 0 | 0 | 0
| -0.0666809 | 771.298 | -6.9519e-07 | 2 | 1438 | -0.0664063 |  |  | -0.0666809 | 961.849 | 0.000123627 | 2 | 1438 | -0.0664368 | 0.0423191 |  | 0 | 0 | 0
| -0.0706482 | 771.698 | -8.76465e-07 | 2 | 1439 | -0.070282 |  |  | -0.0706482 | 962.249 | 0.000121368 | 2 | 1439 | -0.0704041 | 0.0383518 |  | 0 | 0 | 0
| -0.0746155 | 772.098 | -1.06384e-06 | 2 | 1440 | -0.0741882 |  |  | -0.0746155 | 962.649 | 0.000120422 | 2 | 1440 | -0.0743103 | 0.0343845 |  | 0 | 0 | 0
| -0.0785828 | 772.498 | -1.26678e-06 | 2 | 1441 | -0.0783691 |  |  | -0.0785828 | 963.049 | 0.000117889 | 2 | 1441 | -0.0783386 | 0.0304172 |  | 0 | 0 | 0
| -0.08255 | 772.898 | -1.48071e-06 | 2 | 1442 | -0.0822754 |  |  | -0.08255 | 963.449 | 0.000116821 | 2 | 1442 | -0.0822449 | 0.02645 |  | 0 | 0 | 0
| -0.0865173 | 773.298 | -1.70868e-06 | 2 | 1443 | -0.0860596 |  |  | -0.0865173 | 963.849 | 0.000115845 | 2 | 1443 | -0.0861816 | 0.0224827 |  | 0 | 0 | 0
| -0.0904846 | 773.698 | -1.95465e-06 | 2 | 1444 | -0.0901489 |  |  | -0.0904846 | 964.249 | 0.000113953 | 2 | 1444 | -0.0901794 | 0.0185154 |  | 0 | 0 | 0
| -0.0944519 | 774.098 | -2.21252e-06 | 2 | 1445 | -0.093689 |  |  | -0.0944519 | 964.649 | 0.000112122 | 2 | 1445 | -0.0941467 | 0.0145481 |  | 0 | 0 | 0
| -0.0984192 | 774.498 | -2.49115e-06 | 2 | 1446 | -0.0978088 |  |  | -0.0984192 | 965.049 | 0.000109528 | 2 | 1446 | -0.0980835 | 0.0105808 |  | 0 | 0 | 0
| -0.102386 | 774.898 | -2.78473e-06 | 2 | 1447 | -0.101563 |  |  | -0.102386 | 965.449 | 0.000109955 | 2 | 1447 | -0.102112 | 0.006614 |  | 0 | 0 | 0
| -0.106354 | 775.298 | -3.10303e-06 | 2 | 1448 | -0.105621 |  |  | -0.106354 | 965.849 | 0.000106689 | 2 | 1448 | -0.106018 | 0.002646 |  | 0 | 0 | 0
| -0.110321 | 775.698 | -3.46069e-06 | 2 | 1449 | -0.109985 |  |  | -0.110321 | 966.249 | 0.000104828 | 2 | 1449 | -0.110046 | -0.001321 |  | 0 | 0 | 0
| -0.114288 | 776.098 | -3.84216e-06 | 2 | 1450 | -0.1138 |  |  | -0.114288 | 966.649 | 0.000103668 | 2 | 1450 | -0.113953 | -0.005288 |  | 0 | 0 | 0
| -0.118256 | 776.498 | -4.245e-06 | 2 | 1451 | -0.117767 |  |  | -0.118256 | 967.049 | 0.000102509 | 2 | 1451 | -0.11792 | -0.009256 |  | 0 | 0 | 0
| -0.122223 | 776.898 | -4.66919e-06 | 2 | 1452 | -0.121796 |  |  | -0.122223 | 967.449 | 9.9884e-05 | 2 | 1452 | -0.121918 | -0.013223 |  | 0 | 0 | 0
| -0.12619 | 777.298 | -5.13306e-06 | 2 | 1453 | -0.125641 |  |  | -0.12619 | 967.849 | 9.91821e-05 | 2 | 1453 | -0.125763 | -0.01719 |  | 0 | 0 | 0
| -0.130157 | 777.698 | -5.62134e-06 | 2 | 1454 | -0.1297 |  |  | -0.130157 | 968.249 | 9.81445e-05 | 2 | 1454 | -0.129791 | -0.021157 |  | 0 | 0 | 0
| -0.134125 | 778.098 | -6.16455e-06 | 2 | 1455 | -0.133636 |  |  | -0.134125 | 968.649 | 9.59473e-05 | 2 | 1455 | -0.133759 | -0.025125 |  | 0 | 0 | 0
| -0.138092 | 778.498 | -6.74744e-06 | 2 | 1456 | -0.137573 |  |  | -0.138092 | 969.049 | 9.40857e-05 | 2 | 1456 | -0.137695 | -0.029092 |  | 0 | 0 | 0
| -0.142059 | 778.898 | -7.3761e-06 | 2 | 1457 | -0.141602 |  |  | -0.142059 | 969.449 | 9.06982e-05 | 2 | 1457 | -0.141846 | -0.033059 |  | 0 | 0 | 0
| -0.146027 | 779.298 | -8.06885e-06 | 2 | 1458 | -0.14563 |  |  | -0.146027 | 969.849 | 9.00269e-05 | 2 | 1458 | -0.145905 | -0.037027 |  | 0 | 0 | 0
| -0.149994 | 779.698 | -8.81958e-06 | 2 | 1459 | -0.149536 |  |  | -0.149994 | 970.249 | 8.65173e-05 | 2 | 1459 | -0.149719 | -0.040994 |  | 0 | 0 | 0
| -0.153961 | 780.098 | -9.62524e-06 | 2 | 1460 | -0.153625 |  |  | -0.153961 | 970.649 | 8.46863e-05 | 2 | 1460 | -0.153809 | -0.044961 |  | 0 | 0 | 0
| -0.157928 | 780.498 | -1.04889e-05 | 2 | 1461 | -0.157288 |  |  | -0.157928 | 971.049 | 8.19397e-05 | 2 | 1461 | -0.157715 | -0.048928 |  | 0 | 0 | 0
| -0.161896 | 780.898 | -1.14349e-05 | 2 | 1462 | -0.16156 |  |  | -0.161896 | 971.449 | 7.901e-05 | 2 | 1462 | -0.161591 | -0.052896 |  | 0 | 0 | 0
| -0.165863 | 781.298 | -1.24695e-05 | 2 | 1463 | -0.165344 |  |  | -0.165863 | 971.849 | 7.77893e-05 | 2 | 1463 | -0.165649 | -0.056863 |  | 0 | 0 | 0
| -0.16983 | 781.698 | -1.35864e-05 | 2 | 1464 | -0.16925 |  |  | -0.16983 | 972.249 | 7.53174e-05 | 2 | 1464 | -0.169556 | -0.06083 |  | 0 | 0 | 0
| -0.173798 | 782.098 | -1.48071e-05 | 2 | 1465 | -0.173157 |  |  | -0.173798 | 972.649 | 7.23877e-05 | 2 | 1465 | -0.173523 | -0.064798 |  | 0 | 0 | 0
| -0.177765 | 782.498 | -1.61255e-05 | 2 | 1466 | -0.177338 |  |  | -0.177765 | 973.049 | 7.00378e-05 | 2 | 1466 | -0.17746 | -0.068765 |  | 0 | 0 | 0
| -0.181732 | 782.898 | -1.75537e-05 | 2 | 1467 | -0.181122 |  |  | -0.181732 | 973.449 | 6.65588e-05 | 2 | 1467 | -0.181396 | -0.072732 |  | 0 | 0 | 0
| -0.185699 | 783.298 | -1.90979e-05 | 2 | 1468 | -0.185089 |  |  | -0.185699 | 973.849 | 6.427e-05 | 2 | 1468 | -0.185364 | -0.076699 |  | 0 | 0 | 0
| -0.189667 | 783.698 | -2.08252e-05 | 2 | 1469 | -0.189056 |  |  | -0.189667 | 974.249 | 6.05164e-05 | 2 | 1469 | -0.189453 | -0.080667 |  | 0 | 0 | 0
| -0.193634 | 784.098 | -2.26532e-05 | 2 | 1470 | -0.192902 |  |  | -0.193634 | 974.649 | 5.79224e-05 | 2 | 1470 | -0.193298 | -0.084634 |  | 0 | 0 | 0
| -0.197601 | 784.498 | -2.46216e-05 | 2 | 1471 | -0.196838 |  |  | -0.197601 | 975.049 | 5.45349e-05 | 2 | 1471 | -0.197296 | -0.088601 |  | 0 | 0 | 0
| -0.201569 | 784.898 | -2.67609e-05 | 2 | 1472 | -0.200653 |  |  | -0.201569 | 975.449 | 5.12085e-05 | 2 | 1472 | -0.201233 | -0.092569 |  | 0 | 0 | 0
| -0.205536 | 785.298 | -2.90863e-05 | 2 | 1473 | -0.204834 |  |  | -0.205536 | 975.849 | 4.76532e-05 | 2 | 1473 | -0.205231 | -0.096536 |  | 0 | 0 | 0
| -0.209503 | 785.698 | -3.16101e-05 | 2 | 1474 | -0.208588 |  |  | -0.209503 | 976.249 | 4.40826e-05 | 2 | 1474 | -0.209106 | -0.100503 |  | 0 | 0 | 0
| -0.21347 | 786.098 | -3.43811e-05 | 2 | 1475 | -0.213043 |  |  | -0.21347 | 976.649 | 4.14368e-05 | 2 | 1475 | -0.213074 | -0.10447 |  | 0 | 0 | 0
| -0.217438 | 786.498 | -3.73413e-05 | 2 | 1476 | -0.216919 |  |  | -0.217438 | 977.049 | 3.45459e-05 | 2 | 1476 | -0.21698 | -0.108438 |  | 0 | 0 | 0
| -0.221405 | 786.898 | -4.05334e-05 | 2 | 1477 | -0.220978 |  |  | -0.221405 | 977.449 | 3.09662e-05 | 2 | 1477 | -0.221039 | -0.112405 |  | 0 | 0 | 0
| -0.225372 | 787.298 | -4.3988e-05 | 2 | 1478 | -0.224884 |  |  | -0.225372 | 977.849 | 2.6825e-05 | 2 | 1478 | -0.224945 | -0.116372 |  | 0 | 0 | 0
| -0.22934 | 787.698 | -4.77295e-05 | 2 | 1479 | -0.22876 |  |  | -0.22934 | 978.249 | 2.1759e-05 | 2 | 1479 | -0.228882 | -0.12034 |  | 0 | 0 | 0
| -0.233307 | 788.098 | -5.17578e-05 | 2 | 1480 | -0.232819 |  |  | -0.233307 | 978.649 | 1.69312e-05 | 2 | 1480 | -0.232819 | -0.124307 |  | 0 | 0 | 0
| -0.237274 | 788.498 | -5.61218e-05 | 2 | 1481 | -0.236664 |  |  | -0.237274 | 979.049 | 1.23169e-05 | 2 | 1481 | -0.236755 | -0.128274 |  | 0 | 0 | 0
| -0.241241 | 788.898 | -6.0791e-05 | 2 | 1482 | -0.240753 |  |  | -0.241241 | 979.449 | 6.9458e-06 | 2 | 1482 | -0.240784 | -0.132241 |  | 0 | 0 | 0
| -0.245209 | 789.298 | -6.58264e-05 | 2 | 1483 | -0.244629 |  |  | -0.245209 | 979.849 | 1.09039e-06 | 2 | 1483 | -0.244659 | -0.136209 |  | 0 | 0 | 0
| -0.249176 | 789.698 | -7.12891e-05 | 2 | 1484 | -0.248596 |  |  | -0.249176 | 980.249 | -4.30298e-06 | 2 | 1484 | -0.248688 | -0.140176 |  | 0 | 0 | 0
| -0.253143 | 790.098 | -7.71484e-05 | 2 | 1485 | -0.252533 |  |  | -0.253143 | 980.649 | -1.04492e-05 | 2 | 1485 | -0.252594 | -0.144143 |  | 0 | 0 | 0
| -0.257111 | 790.498 | -8.34045e-05 | 2 | 1486 | -0.256531 |  |  | -0.257111 | 981.049 | -1.69373e-05 | 2 | 1486 | -0.256592 | -0.148111 |  | 0 | 0 | 0
| -0.261078 | 790.898 | -9.01794e-05 | 2 | 1487 | -0.260437 |  |  | -0.261078 | 981.449 | -2.36359e-05 | 2 | 1487 | -0.260529 | -0.152078 |  | 0 | 0 | 0
| -0.265045 | 791.298 | -9.74426e-05 | 2 | 1488 | -0.264435 |  |  | -0.265045 | 981.849 | -3.0838e-05 | 2 | 1488 | -0.264526 | -0.156045 |  | 0 | 0 | 0
| -0.269012 | 791.698 | -0.000105225 | 2 | 1489 | -0.268311 |  |  | -0.269012 | 982.249 | -3.81378e-05 | 2 | 1489 | -0.268524 | -0.160012 |  | 0 | 0 | 0
| -0.27298 | 792.098 | -0.000113556 | 2 | 1490 | -0.272339 |  |  | -0.27298 | 982.649 | -4.67773e-05 | 2 | 1490 | -0.27243 | -0.16398 |  | 0 | 0 | 0
| -0.276947 | 792.498 | -0.000122498 | 2 | 1491 | -0.276306 |  |  | -0.276947 | 983.049 | -5.48706e-05 | 2 | 1491 | -0.276367 | -0.167947 |  | 0 | 0 | 0
| -0.280914 | 792.898 | -0.00013205 | 2 | 1492 | -0.280304 |  |  | -0.280914 | 983.449 | -6.35376e-05 | 2 | 1492 | -0.280273 | -0.171914 |  | 0 | 0 | 0
| -0.284882 | 793.298 | -0.000142273 | 2 | 1493 | -0.284088 |  |  | -0.284882 | 983.849 | -7.23572e-05 | 2 | 1493 | -0.284332 | -0.175882 |  | 0 | 0 | 0
| -0.288849 | 793.698 | -0.000153198 | 2 | 1494 | -0.288147 |  |  | -0.288849 | 984.249 | -8.29773e-05 | 2 | 1494 | -0.288239 | -0.179849 |  | 0 | 0 | 0
| -0.292816 | 794.098 | -0.000164886 | 2 | 1495 | -0.292084 |  |  | -0.292816 | 984.649 | -9.29871e-05 | 2 | 1495 | -0.292175 | -0.183816 |  | 0 | 0 | 0
| -0.296783 | 794.498 | -0.000177368 | 2 | 1496 | -0.296021 |  |  | -0.296783 | 985.049 | -0.000103394 | 2 | 1496 | -0.296051 | -0.187783 |  | 0 | 0 | 0
| -0.300751 | 794.898 | -0.000190674 | 2 | 1497 | -0.299927 |  |  | -0.300751 | 985.449 | -0.00011499 | 2 | 1497 | -0.300049 | -0.191751 |  | 0 | 0 | 0
| -0.304718 | 795.298 | -0.000204895 | 2 | 1498 | -0.303833 |  |  | -0.304718 | 985.849 | -0.000127563 | 2 | 1498 | -0.304077 | -0.195718 |  | 0 | 0 | 0
| -0.308685 | 795.698 | -0.000220032 | 2 | 1499 | -0.307892 |  |  | -0.308685 | 986.249 | -0.000139801 | 2 | 1499 | -0.308014 | -0.199685 |  | 0 | 0 | 0
| -0.312653 | 796.098 | -0.000236267 | 2 | 1500 | -0.311859 |  |  | -0.312653 | 986.649 | -0.000153839 | 2 | 1500 | -0.31192 | -0.203653 |  | 0 | 0 | 0
| -0.31662 | 796.498 | -0.000253418 | 2 | 1501 | -0.315765 |  |  | -0.31662 | 987.049 | -0.000168549 | 2 | 1501 | -0.315857 | -0.20762 |  | 0 | 0 | 0
| -0.320587 | 796.898 | -0.000271698 | 2 | 1502 | -0.319672 |  |  | -0.320587 | 987.449 | -0.00018338 | 2 | 1502 | -0.319916 | -0.211587 |  | 0 | 0 | 0
| -0.324554 | 797.298 | -0.000291168 | 2 | 1503 | -0.323547 |  |  | -0.324554 | 987.849 | -0.000199493 | 2 | 1503 | -0.323792 | -0.215554 |  | 0 | 0 | 0
| -0.328522 | 797.698 | -0.00031189 | 2 | 1504 | -0.327515 |  |  | -0.328522 | 988.249 | -0.000216248 | 2 | 1504 | -0.327698 | -0.219522 |  | 0 | 0 | 0
| -0.332489 | 798.098 | -0.000334076 | 2 | 1505 | -0.331879 |  |  | -0.332489 | 988.649 | -0.000234039 | 2 | 1505 | -0.331635 | -0.223489 |  | 0 | 0 | 0
| -0.336456 | 798.498 | -0.000357483 | 2 | 1506 | -0.335724 |  |  | -0.336456 | 989.049 | -0.000254639 | 2 | 1506 | -0.335541 | -0.227456 |  | 0 | 0 | 0
| -0.340424 | 798.898 | -0.000382355 | 2 | 1507 | -0.339813 |  |  | -0.340424 | 989.449 | -0.000275116 | 2 | 1507 | -0.339508 | -0.231424 |  | 0 | 0 | 0
| -0.344391 | 799.298 | -0.000408691 | 2 | 1508 | -0.343689 |  |  | -0.344391 | 989.849 | -0.000296814 | 2 | 1508 | -0.343475 | -0.235391 |  | 0 | 0 | 0
| -0.348358 | 799.698 | -0.000436859 | 2 | 1509 | -0.347687 |  |  | -0.348358 | 990.249 | -0.000320862 | 2 | 1509 | -0.347351 | -0.239358 |  | 0 | 0 | 0
| -0.352325 | 800.098 | -0.000466705 | 2 | 1510 | -0.351624 |  |  | -0.352325 | 990.649 | -0.000346619 | 2 | 1510 | -0.351776 | -0.243325 |  | 0 | 0 | 0
| -0.356293 | 800.498 | -0.000498291 | 2 | 1511 | -0.355621 |  |  | -0.356293 | 991.049 | -0.000373505 | 2 | 1511 | -0.355743 | -0.247293 |  | 0 | 0 | 0
| -0.36026 | 800.898 | -0.000532227 | 2 | 1512 | -0.359619 |  |  | -0.36026 | 991.449 | -0.00040213 | 2 | 1512 | -0.359558 | -0.25126 |  | 0 | 0 | 0
| -0.364227 | 801.298 | -0.000567627 | 2 | 1513 | -0.363586 |  |  | -0.364227 | 991.849 | -0.000432343 | 2 | 1513 | -0.363586 | -0.255227 |  | 0 | 0 | 0
| -0.368195 | 801.698 | -0.000605469 | 2 | 1514 | -0.367523 |  |  | -0.368195 | 992.249 | -0.000464966 | 2 | 1514 | -0.367615 | -0.259195 |  | 0 | 0 | 0
| -0.372162 | 802.098 | -0.000645447 | 2 | 1515 | -0.371429 |  |  | -0.372162 | 992.649 | -0.000500183 | 2 | 1515 | -0.371521 | -0.263162 |  | 0 | 0 | 0
| -0.376129 | 802.498 | -0.000687866 | 2 | 1516 | -0.375458 |  |  | -0.376129 | 993.049 | -0.000537109 | 2 | 1516 | -0.375458 | -0.267129 |  | 0 | 0 | 0
| -0.380096 | 802.898 | -0.000732422 | 2 | 1517 | -0.379425 |  |  | -0.380096 | 993.449 | -0.000577698 | 2 | 1517 | -0.379456 | -0.271096 |  | 0 | 0 | 0
| -0.384064 | 803.298 | -0.000779724 | 2 | 1518 | -0.383331 |  |  | -0.384064 | 993.849 | -0.000620117 | 2 | 1518 | -0.383362 | -0.275064 |  | 0 | 0 | 0
| -0.388031 | 803.698 | -0.000829468 | 2 | 1519 | -0.387329 |  |  | -0.388031 | 994.249 | -0.000665588 | 2 | 1519 | -0.387299 | -0.279031 |  | 0 | 0 | 0
| -0.391998 | 804.098 | -0.000881958 | 2 | 1520 | -0.391266 |  |  | -0.391998 | 994.649 | -0.000713806 | 2 | 1520 | -0.391205 | -0.282998 |  | 0 | 0 | 0
| -0.395966 | 804.498 | -0.000937195 | 2 | 1521 | -0.395203 |  |  | -0.395966 | 995.049 | -0.000764771 | 2 | 1521 | -0.395233 | -0.286966 |  | 0 | 0 | 0
| -0.399933 | 804.898 | -0.000995483 | 2 | 1522 | -0.39917 |  |  | -0.399933 | 995.449 | -0.000819092 | 2 | 1522 | -0.399261 | -0.290933 |  | 0 | 0 | 0
| -0.4039 | 805.298 | -0.00105682 | 2 | 1523 | -0.403168 |  |  | -0.4039 | 995.849 | -0.00087677 | 2 | 1523 | -0.403168 | -0.2949 |  | 0 | 0 | 0
| -0.407867 | 805.698 | -0.00112122 | 2 | 1524 | -0.407135 |  |  | -0.407867 | 996.249 | -0.0009375 | 2 | 1524 | -0.407074 | -0.298867 |  | 0 | 0 | 0
| -0.411835 | 806.098 | -0.00118896 | 2 | 1525 | -0.411011 |  |  | -0.411835 | 996.649 | -0.0010022 | 2 | 1525 | -0.411072 | -0.302835 |  | 0 | 0 | 0
| -0.407867 | 806.498 | -0.00110199 | 2 | 1526 | -0.407135 |  |  | -0.407867 | 997.049 | -0.000925293 | 2 | 1526 | -0.407104 | -0.298867 |  | 0 | 0 | 0
| -0.4039 | 806.898 | -0.00102173 | 2 | 1527 | -0.403168 |  |  | -0.4039 | 997.449 | -0.000854492 | 2 | 1527 | -0.403137 | -0.2949 |  | 0 | 0 | 0
| -0.399933 | 807.298 | -0.000948181 | 2 | 1528 | -0.39917 |  |  | -0.399933 | 997.849 | -0.000789185 | 2 | 1528 | -0.399261 | -0.290933 |  | 0 | 0 | 0

## OCP
| OCP vs SHE |  | Time (s) | WE(1).Potential (V) | OCP value (V) | Potential vs SHE | Potential vs SHE | Time (s) | WE(1).Potential (V) | OCP value (V) | Potential vs SHE | Potential vs SHE
Solution | Dark | Light | 0.136014 | -0.0388397 | -0.0392131 | 0.0701603 | 0.0697869 | 0.160013 | -0.163727 | -0.24456 | -0.054727 | -0.13556
1M NaOH | 0.0697869 | -0.13556 | 0.40004 | -0.0388306 |  | 0.0701694 |  | 0.39102 | -0.164917 |  | -0.055917
|  |  | 0.679068 | -0.0388214 |  | 0.0701786 |  | 0.654026 | -0.164154 |  | -0.055154
|  |  | 0.964096 | -0.0388153 |  | 0.0701847 |  | 0.953048 | -0.165466 |  | -0.056466
|  |  | 1.24012 | -0.0388062 |  | 0.0701938 |  | 1.23407 | -0.165649 |  | -0.056649
|  |  | 1.49515 | -0.0388 |  | 0.0702 |  | 1.50208 | -0.166382 |  | -0.057382
|  |  | 1.81018 | -0.038797 |  | 0.070203 |  | 1.76209 | -0.16571 |  | -0.05671
|  |  | 2.1502 | -0.0387939 |  | 0.0702061 |  | 2.01209 | -0.165619 |  | -0.056619
|  |  | 2.39922 | -0.0387909 |  | 0.0702091 |  | 2.2931 | -0.166718 |  | -0.057718
|  |  | 2.67825 | -0.0387909 |  | 0.0702091 |  | 2.5431 | -0.166321 |  | -0.057321
|  |  | 2.98026 | -0.0387878 |  | 0.0702122 |  | 2.79311 | -0.16684 |  | -0.05784
|  |  | 3.20527 | -0.0387878 |  | 0.0702122 |  | 3.05612 | -0.16626 |  | -0.05726
|  |  | 3.48027 | -0.0387878 |  | 0.0702122 |  | 3.31313 | -0.166473 |  | -0.057473
|  |  | 3.72828 | -0.0387909 |  | 0.0702091 |  | 3.59314 | -0.166107 |  | -0.057107
|  |  | 3.9543 | -0.0387909 |  | 0.0702091 |  | 3.85315 | -0.165466 |  | -0.056466
|  |  | 4.23732 | -0.0387909 |  | 0.0702091 |  | 4.10315 | -0.16629 |  | -0.05729
|  |  | 4.52732 | -0.0387939 |  | 0.0702061 |  | 4.36816 | -0.16626 |  | -0.05726
|  |  | 4.76535 | -0.038797 |  | 0.070203 |  | 4.61916 | -0.166443 |  | -0.057443
|  |  | 5.04637 | -0.038797 |  | 0.070203 |  | 4.89917 | -0.166595 |  | -0.057595
|  |  | 5.2964 | -0.0388 |  | 0.0702 |  | 5.14917 | -0.166809 |  | -0.057809
|  |  | 5.59443 | -0.0388062 |  | 0.0701938 |  | 5.40018 | -0.167114 |  | -0.058114
|  |  | 5.93846 | -0.0388092 |  | 0.0701908 |  | 5.67719 | -0.16684 |  | -0.05784
|  |  | 6.25049 | -0.0388123 |  | 0.0701877 |  | 5.9272 | -0.167023 |  | -0.058023
|  |  | 6.61753 | -0.0388184 |  | 0.0701816 |  | 6.1592 | -0.166595 |  | -0.057595
|  |  | 6.93856 | -0.0388214 |  | 0.0701786 |  | 6.43421 | -0.166901 |  | -0.057901
|  |  | 7.2946 | -0.0388275 |  | 0.0701725 |  | 6.69422 | -0.167023 |  | -0.058023
|  |  | 7.59663 | -0.0388336 |  | 0.0701664 |  | 6.95924 | -0.167328 |  | -0.058328
|  |  | 7.95066 | -0.0388367 |  | 0.0701633 |  | 7.22726 | -0.167938 |  | -0.058938
|  |  | 8.99077 | -0.038855 |  | 0.070145 |  | 7.49226 | -0.168427 |  | -0.059427
|  |  | 9.2818 | -0.038858 |  | 0.070142 |  | 7.75227 | -0.169189 |  | -0.060189
|  |  | 9.73784 | -0.0388672 |  | 0.0701328 |  | 7.98328 | -0.169403 |  | -0.060403
|  |  | 10.2129 | -0.0388763 |  | 0.0701237 |  | 8.26628 | -0.169647 |  | -0.060647
|  |  | 10.4769 | -0.0388794 |  | 0.0701206 |  | 8.51629 | -0.169373 |  | -0.060373
|  |  | 10.7679 | -0.0388855 |  | 0.0701145 |  | 8.76629 | -0.169373 |  | -0.060373
|  |  | 11.121 | -0.0388916 |  | 0.0701084 |  | 9.0463 | -0.169067 |  | -0.060067
|  |  | 11.385 | -0.0388977 |  | 0.0701023 |  | 9.3183 | -0.169739 |  | -0.060739
|  |  | 11.63 | -0.0389038 |  | 0.0700962 |  | 9.60031 | -0.17041 |  | -0.06141
|  |  | 11.9151 | -0.0389099 |  | 0.0700901 |  | 9.83231 | -0.170166 |  | -0.061166
|  |  | 12.2281 | -0.038916 |  | 0.070084 |  | 10.1083 | -0.170837 |  | -0.061837
|  |  | 12.6001 | -0.0389252 |  | 0.0700748 |  | 10.3613 | -0.170776 |  | -0.061776
|  |  | 12.8632 | -0.0389282 |  | 0.0700718 |  | 10.6113 | -0.171051 |  | -0.062051
|  |  | 13.1962 | -0.0389374 |  | 0.0700626 |  | 10.8643 | -0.171448 |  | -0.062448
|  |  | 13.4882 | -0.0389465 |  | 0.0700535 |  | 11.1143 | -0.171265 |  | -0.062265
|  |  | 13.8293 | -0.0389496 |  | 0.0700504 |  | 11.3753 | -0.172272 |  | -0.063272
|  |  | 14.1153 | -0.0389557 |  | 0.0700443 |  | 11.6554 | -0.173065 |  | -0.064065
|  |  | 14.5503 | -0.0389648 |  | 0.0700352 |  | 11.9054 | -0.173553 |  | -0.064553
|  |  | 14.8324 | -0.0389709 |  | 0.0700291 |  | 12.1554 | -0.174103 |  | -0.065103
|  |  | 15.1184 | -0.0389771 |  | 0.0700229 |  | 12.4084 | -0.174286 |  | -0.065286
|  |  | 15.4814 | -0.0389832 |  | 0.0700168 |  | 12.6684 | -0.174408 |  | -0.065408
|  |  | 15.7854 | -0.0389893 |  | 0.0700107 |  | 12.9484 | -0.174316 |  | -0.065316
|  |  | 16.0665 | -0.0389954 |  | 0.0700046 |  | 13.1984 | -0.174011 |  | -0.065011
|  |  | 16.3675 | -0.0390015 |  | 0.0699985 |  | 13.4494 | -0.174408 |  | -0.065408
|  |  | 16.6235 | -0.0390045 |  | 0.0699955 |  | 13.7194 | -0.174652 |  | -0.065652
|  |  | 16.8955 | -0.0390076 |  | 0.0699924 |  | 13.9794 | -0.174835 |  | -0.065835
|  |  | 17.1765 | -0.0390137 |  | 0.0699863 |  | 14.2504 | -0.175476 |  | -0.066476
|  |  | 17.4626 | -0.0390198 |  | 0.0699802 |  | 14.5084 | -0.175873 |  | -0.066873
|  |  | 17.7096 | -0.0390228 |  | 0.0699772 |  | 14.7584 | -0.177551 |  | -0.068551
|  |  | 17.9506 | -0.0390259 |  | 0.0699741 |  | 15.0384 | -0.177216 |  | -0.068216
|  |  | 18.2446 | -0.0390289 |  | 0.0699711 |  | 15.2914 | -0.177765 |  | -0.068765
|  |  | 18.6217 | -0.039035 |  | 0.069965 |  | 15.5414 | -0.177643 |  | -0.068643
|  |  | 18.9387 | -0.0390411 |  | 0.0699589 |  | 15.7914 | -0.178528 |  | -0.069528
|  |  | 19.1827 | -0.0390411 |  | 0.0699589 |  | 16.0374 | -0.178802 |  | -0.069802
|  |  | 19.4657 | -0.0390472 |  | 0.0699528 |  | 16.3195 | -0.179108 |  | -0.070108
|  |  | 19.7657 | -0.0390503 |  | 0.0699497 |  | 16.5695 | -0.179108 |  | -0.070108
|  |  | 20.0038 | -0.0390533 |  | 0.0699467 |  | 16.8195 | -0.180145 |  | -0.071145
|  |  | 20.2568 | -0.0390564 |  | 0.0699436 |  | 17.0995 | -0.180786 |  | -0.071786
|  |  | 20.5578 | -0.0390594 |  | 0.0699406 |  | 17.3495 | -0.181458 |  | -0.072458
|  |  | 20.8378 | -0.0390625 |  | 0.0699375 |  | 17.5995 | -0.181458 |  | -0.072458
|  |  | 21.1389 | -0.0390656 |  | 0.0699344 |  | 17.8495 | -0.181976 |  | -0.072976
|  |  | 21.4029 | -0.0390686 |  | 0.0699314 |  | 18.0995 | -0.182556 |  | -0.073556
|  |  | 21.6689 | -0.0390717 |  | 0.0699283 |  | 18.4005 | -0.183807 |  | -0.074807
|  |  | 21.9199 | -0.0390717 |  | 0.0699283 |  | 18.6565 | -0.183807 |  | -0.074807
|  |  | 22.1539 | -0.0390717 |  | 0.0699283 |  | 18.9235 | -0.184235 |  | -0.075235
|  |  | 22.4459 | -0.0390747 |  | 0.0699253 |  | 19.1735 | -0.184631 |  | -0.075631
|  |  | 22.7069 | -0.0390747 |  | 0.0699253 |  | 19.4235 | -0.184387 |  | -0.075387
|  |  | 22.9669 | -0.0390747 |  | 0.0699253 |  | 19.7036 | -0.184387 |  | -0.075387
|  |  | 23.2629 | -0.0390778 |  | 0.0699222 |  | 19.9536 | -0.184326 |  | -0.075326
|  |  | 23.505 | -0.0390778 |  | 0.0699222 |  | 20.2046 | -0.184296 |  | -0.075296
|  |  | 23.785 | -0.0390778 |  | 0.0699222 |  | 20.4576 | -0.185059 |  | -0.076059
|  |  | 24.07 | -0.0390778 |  | 0.0699222 |  | 20.7196 | -0.18515 |  | -0.07615
|  |  | 24.329 | -0.0390808 |  | 0.0699192 |  | 20.9996 | -0.185425 |  | -0.076425
|  |  | 24.598 | -0.0390808 |  | 0.0699192 |  | 21.2406 | -0.186981 |  | -0.077981
|  |  | 24.8441 | -0.0390808 |  | 0.0699192 |  | 21.5016 | -0.187469 |  | -0.078469
|  |  | 25.1451 | -0.0390839 |  | 0.0699161 |  | 21.7816 | -0.187866 |  | -0.078866
|  |  | 25.3911 | -0.0390839 |  | 0.0699161 |  | 22.0316 | -0.188599 |  | -0.079599
|  |  | 25.6391 | -0.0390839 |  | 0.0699161 |  | 22.2826 | -0.189423 |  | -0.080423
|  |  | 25.8892 | -0.0390869 |  | 0.0699131 |  | 22.5336 | -0.189636 |  | -0.080636
|  |  | 26.1712 | -0.0390869 |  | 0.0699131 |  | 22.7836 | -0.189941 |  | -0.080941
|  |  | 26.4822 | -0.0390869 |  | 0.0699131 |  | 23.0636 | -0.190948 |  | -0.081948
|  |  | 26.8063 | -0.03909 |  | 0.06991 |  | 23.3236 | -0.190826 |  | -0.081826
|  |  | 27.1093 | -0.039093 |  | 0.069907 |  | 23.5736 | -0.191406 |  | -0.082406
|  |  | 27.3743 | -0.03909 |  | 0.06991 |  | 23.8237 | -0.191528 |  | -0.082528
|  |  | 27.6453 | -0.039093 |  | 0.069907 |  | 24.0737 | -0.19165 |  | -0.08265
|  |  | 27.9233 | -0.039093 |  | 0.069907 |  | 24.3247 | -0.191925 |  | -0.082925
|  |  | 28.1603 | -0.039093 |  | 0.069907 |  | 24.5757 | -0.192474 |  | -0.083474
|  |  | 28.5144 | -0.0390961 |  | 0.0699039 |  | 24.8257 | -0.193542 |  | -0.084542
|  |  | 28.7484 | -0.0390961 |  | 0.0699039 |  | 25.1157 | -0.193146 |  | -0.084146
|  |  | 29.0144 | -0.0390991 |  | 0.0699009 |  | 25.3667 | -0.193756 |  | -0.084756
|  |  | 29.2944 | -0.0390991 |  | 0.0699009 |  | 25.6167 | -0.195038 |  | -0.086038
|  |  | 29.5334 | -0.0391022 |  | 0.0698978 |  | 25.8697 | -0.195038 |  | -0.086038
|  |  | 29.7929 | -0.0391022 |  | 0.0698978 |  | 26.1197 | -0.195618 |  | -0.086618
|  |  | 30.0429 | -0.0391022 |  | 0.0698978 |  | 26.3947 | -0.196411 |  | -0.087411
|  |  | 30.2729 | -0.0391052 |  | 0.0698948 |  | 26.6447 | -0.196533 |  | -0.087533
|  |  | 30.5739 | -0.0391052 |  | 0.0698948 |  | 26.8947 | -0.197205 |  | -0.088205
|  |  | 30.8299 | -0.0391083 |  | 0.0698917 |  | 27.1747 | -0.198242 |  | -0.089242
|  |  | 31.1185 | -0.0391083 |  | 0.0698917 |  | 27.4277 | -0.19812 |  | -0.08912
|  |  | 31.3685 | -0.0391113 |  | 0.0698887 |  | 27.6777 | -0.199463 |  | -0.090463
|  |  | 31.6185 | -0.0391113 |  | 0.0698887 |  | 27.9577 | -0.199646 |  | -0.090646
|  |  | 31.878 | -0.0391144 |  | 0.0698856 |  | 28.2077 | -0.19986 |  | -0.09086
|  |  | 32.155 | -0.0391113 |  | 0.0698887 |  | 28.4558 | -0.200836 |  | -0.091836
|  |  | 32.408 | -0.0391113 |  | 0.0698887 |  | 28.7058 | -0.201599 |  | -0.092599
|  |  | 32.703 | -0.0391113 |  | 0.0698887 |  | 28.9558 | -0.202301 |  | -0.093301
|  |  | 32.967 | -0.0391113 |  | 0.0698887 |  | 29.2348 | -0.202454 |  | -0.093454
|  |  | 33.257 | -0.0391113 |  | 0.0698887 |  | 29.4848 | -0.203735 |  | -0.094735
|  |  | 33.488 | -0.0391113 |  | 0.0698887 |  | 29.7348 | -0.203156 |  | -0.094156
|  |  | 33.839 | -0.0391113 |  | 0.0698887 |  | 30.0348 | -0.204041 |  | -0.095041
|  |  | 34.099 | -0.0391113 |  | 0.0698887 |  | 30.2698 | -0.204926 |  | -0.095926
|  |  | 34.3501 | -0.0391113 |  | 0.0698887 |  | 30.5488 | -0.205444 |  | -0.096444
|  |  | 34.6261 | -0.0391113 |  | 0.0698887 |  | 30.8128 | -0.206177 |  | -0.097177
|  |  | 34.8861 | -0.0391083 |  | 0.0698917 |  | 31.0628 | -0.206726 |  | -0.097726
|  |  | 35.1471 | -0.0391083 |  | 0.0698917 |  | 31.3488 | -0.20694 |  | -0.09794
|  |  | 35.4091 | -0.0391083 |  | 0.0698917 |  | 31.5888 | -0.207733 |  | -0.098733
|  |  | 35.6781 | -0.0391052 |  | 0.0698948 |  | 31.8288 | -0.207642 |  | -0.098642
|  |  | 35.9581 | -0.0391052 |  | 0.0698948 |  | 32.0788 | -0.208374 |  | -0.099374
|  |  | 36.2381 | -0.0391052 |  | 0.0698948 |  | 32.3378 | -0.208862 |  | -0.099862
|  |  | 36.4881 | -0.0391052 |  | 0.0698948 |  | 32.6088 | -0.209167 |  | -0.100167
|  |  | 36.7471 | -0.0391052 |  | 0.0698948 |  | 32.8689 | -0.2099 |  | -0.1009
|  |  | 37.0171 | -0.0391052 |  | 0.0698948 |  | 33.1189 | -0.210541 |  | -0.101541
|  |  | 37.2772 | -0.0391052 |  | 0.0698948 |  | 33.3989 | -0.210968 |  | -0.101968
|  |  | 37.5472 | -0.0391052 |  | 0.0698948 |  | 33.6489 | -0.211395 |  | -0.102395
|  |  | 37.8102 | -0.0391022 |  | 0.0698978 |  | 33.8989 | -0.211243 |  | -0.102243
|  |  | 38.1252 | -0.0391022 |  | 0.0698978 |  | 34.1489 | -0.212158 |  | -0.103158
|  |  | 38.3902 | -0.0391022 |  | 0.0698978 |  | 34.4009 | -0.212402 |  | -0.103402
|  |  | 38.6443 | -0.0391022 |  | 0.0698978 |  | 34.7019 | -0.213074 |  | -0.104074
|  |  | 38.9263 | -0.0391022 |  | 0.0698978 |  | 34.9519 | -0.213776 |  | -0.104776
|  |  | 39.1723 | -0.0390991 |  | 0.0699009 |  | 35.2019 | -0.214478 |  | -0.105478
|  |  | 39.4443 | -0.0390991 |  | 0.0699009 |  | 35.4819 | -0.214661 |  | -0.105661
|  |  | 39.7153 | -0.0390991 |  | 0.0699009 |  | 35.7319 | -0.215149 |  | -0.106149
|  |  | 40.0183 | -0.0391022 |  | 0.0698978 |  | 35.9919 | -0.215607 |  | -0.106607
|  |  | 40.2603 | -0.0391022 |  | 0.0698978 |  | 36.2419 | -0.216095 |  | -0.107095
|  |  | 40.5063 | -0.0391052 |  | 0.0698948 |  | 36.4859 | -0.216522 |  | -0.107522
|  |  | 40.7894 | -0.0391052 |  | 0.0698948 |  | 36.772 | -0.217163 |  | -0.108163
|  |  | 41.0534 | -0.0391083 |  | 0.0698917 |  | 37.018 | -0.216827 |  | -0.107827
|  |  | 41.3504 | -0.0391113 |  | 0.0698887 |  | 37.303 | -0.217865 |  | -0.108865
|  |  | 41.6324 | -0.0391113 |  | 0.0698887 |  | 37.569 | -0.217712 |  | -0.108712
|  |  | 41.9075 | -0.0391144 |  | 0.0698856 |  | 37.819 | -0.218201 |  | -0.109201
|  |  | 42.1785 | -0.0391144 |  | 0.0698856 |  | 38.099 | -0.218445 |  | -0.109445
|  |  | 42.4365 | -0.0391174 |  | 0.0698826 |  | 38.349 | -0.218536 |  | -0.109536
|  |  | 42.6975 | -0.0391174 |  | 0.0698826 |  | 38.611 | -0.219391 |  | -0.110391
|  |  | 42.9895 | -0.0391205 |  | 0.0698795 |  | 38.881 | -0.219788 |  | -0.110788
|  |  | 43.2195 | -0.0391205 |  | 0.0698795 |  | 39.161 | -0.220612 |  | -0.111612
|  |  | 43.4706 | -0.0391235 |  | 0.0698765 |  | 39.4411 | -0.220917 |  | -0.111917
|  |  | 43.7546 | -0.0391205 |  | 0.0698795 |  | 39.6911 | -0.220978 |  | -0.111978
|  |  | 44.0266 | -0.0391235 |  | 0.0698765 |  | 39.9411 | -0.221344 |  | -0.112344
|  |  | 44.2766 | -0.0391235 |  | 0.0698765 |  | 40.2211 | -0.221222 |  | -0.112222
|  |  | 44.5056 | -0.0391235 |  | 0.0698765 |  | 40.4891 | -0.221191 |  | -0.112191
|  |  | 44.7697 | -0.0391235 |  | 0.0698765 |  | 40.7541 | -0.221619 |  | -0.112619
|  |  | 45.0787 | -0.0391266 |  | 0.0698734 |  | 41.0041 | -0.222839 |  | -0.113839
|  |  | 45.3427 | -0.0391266 |  | 0.0698734 |  | 41.2641 | -0.222626 |  | -0.113626
|  |  | 45.6197 | -0.0391266 |  | 0.0698734 |  | 41.5461 | -0.223236 |  | -0.114236
|  |  | 45.8947 | -0.0391296 |  | 0.0698704 |  | 41.7961 | -0.223236 |  | -0.114236
|  |  | 46.1267 | -0.0391296 |  | 0.0698704 |  | 42.0461 | -0.223419 |  | -0.114419
|  |  | 46.4228 | -0.0391296 |  | 0.0698704 |  | 42.2881 | -0.224274 |  | -0.115274
|  |  | 46.6878 | -0.0391296 |  | 0.0698704 |  | 42.5221 | -0.224365 |  | -0.115365
|  |  | 46.9718 | -0.0391296 |  | 0.0698704 |  | 42.8231 | -0.223999 |  | -0.114999
|  |  | 47.2328 | -0.0391296 |  | 0.0698704 |  | 43.0731 | -0.225281 |  | -0.116281
|  |  | 47.4728 | -0.0391327 |  | 0.0698673 |  | 43.3231 | -0.224335 |  | -0.115335
|  |  | 47.7138 | -0.0391327 |  | 0.0698673 |  | 43.6031 | -0.225006 |  | -0.116006
|  |  | 48.0028 | -0.0391327 |  | 0.0698673 |  | 43.8551 | -0.224976 |  | -0.115976
|  |  | 48.2798 | -0.0391357 |  | 0.0698643 |  | 44.1252 | -0.22641 |  | -0.11741
|  |  | 48.4988 | -0.0391357 |  | 0.0698643 |  | 44.3692 | -0.226227 |  | -0.117227
|  |  | 48.7488 | -0.0391357 |  | 0.0698643 |  | 44.6172 | -0.225616 |  | -0.116616
|  |  | 49.0108 | -0.0391357 |  | 0.0698643 |  | 44.8972 | -0.226013 |  | -0.117013
|  |  | 49.2929 | -0.0391388 |  | 0.0698612 |  | 45.1472 | -0.22583 |  | -0.11683
|  |  | 49.5549 | -0.0391388 |  | 0.0698612 |  | 45.3972 | -0.226501 |  | -0.117501
|  |  | 49.8069 | -0.0391388 |  | 0.0698612 |  | 45.6772 | -0.22641 |  | -0.11741
|  |  | 50.0709 | -0.0391418 |  | 0.0698582 |  | 45.9312 | -0.226563 |  | -0.117563
|  |  | 50.335 | -0.0391479 |  | 0.0698521 |  | 46.1812 | -0.227081 |  | -0.118081
|  |  | 50.601 | -0.039151 |  | 0.069849 |  | 46.4412 | -0.227356 |  | -0.118356
|  |  | 50.884 | -0.0391541 |  | 0.0698459 |  | 46.6952 | -0.227936 |  | -0.118936
|  |  | 51.157 | -0.0391602 |  | 0.0698398 |  | 46.9752 | -0.227783 |  | -0.118783
|  |  | 51.431 | -0.0391602 |  | 0.0698398 |  | 47.2252 | -0.227997 |  | -0.118997
|  |  | 51.6961 | -0.0391663 |  | 0.0698337 |  | 47.4752 | -0.228455 |  | -0.119455
|  |  | 51.9531 | -0.0391693 |  | 0.0698307 |  | 47.7252 | -0.228516 |  | -0.119516
|  |  | 52.1791 | -0.0391693 |  | 0.0698307 |  | 48.0052 | -0.227905 |  | -0.118905
|  |  | 52.5041 | -0.0391724 |  | 0.0698276 |  | 48.2672 | -0.228516 |  | -0.119516
|  |  | 52.8031 | -0.0391754 |  | 0.0698246 |  | 48.5372 | -0.228455 |  | -0.119455
|  |  | 53.0502 | -0.0391785 |  | 0.0698215 |  | 48.7803 | -0.229492 |  | -0.120492
|  |  | 53.3042 | -0.0391846 |  | 0.0698154 |  | 49.0503 | -0.228729 |  | -0.119729
|  |  | 53.5832 | -0.0391907 |  | 0.0698093 |  | 49.3003 | -0.229706 |  | -0.120706
|  |  | 53.8642 | -0.0391937 |  | 0.0698063 |  | 49.5503 | -0.229919 |  | -0.120919
|  |  | 54.1423 | -0.0391937 |  | 0.0698063 |  | 49.8003 | -0.230103 |  | -0.121103
|  |  | 54.4333 | -0.0391968 |  | 0.0698032 |  | 50.0503 | -0.230011 |  | -0.121011
|  |  | 54.7303 | -0.0391998 |  | 0.0698002 |  | 50.3303 | -0.231079 |  | -0.122079
|  |  | 54.9723 | -0.0392029 |  | 0.0697971 |  | 50.5623 | -0.230377 |  | -0.121377
|  |  | 55.2193 | -0.0392029 |  | 0.0697971 |  | 50.8113 | -0.230347 |  | -0.121347
|  |  | 55.5253 | -0.0392059 |  | 0.0697941 |  | 51.0933 | -0.231384 |  | -0.122384
|  |  | 55.7573 | -0.039209 |  | 0.069791 |  | 51.3383 | -0.230927 |  | -0.121927
|  |  | 56.0653 | -0.039209 |  | 0.069791 |  | 51.6094 | -0.231323 |  | -0.122323
|  |  | 56.2963 | -0.039209 |  | 0.069791 |  | 51.8594 | -0.230988 |  | -0.121988
|  |  | 56.5623 | -0.039212 |  | 0.069788 |  | 52.1144 | -0.23172 |  | -0.12272
|  |  | 56.8454 | -0.039212 |  | 0.069788 |  | 52.4004 | -0.231171 |  | -0.122171
|  |  | 57.1174 | -0.0392151 |  | 0.0697849 |  | 52.6504 | -0.231903 |  | -0.122903
|  |  | 57.3754 | -0.0392151 |  | 0.0697849 |  | 52.9004 | -0.231842 |  | -0.122842
|  |  | 57.6764 | -0.0392151 |  | 0.0697849 |  | 53.1504 | -0.232086 |  | -0.123086
|  |  | 57.9264 | -0.0392151 |  | 0.0697849 |  | 53.4014 | -0.2323 |  | -0.1233
|  |  | 58.1894 | -0.0392151 |  | 0.0697849 |  | 53.6714 | -0.232483 |  | -0.123483
|  |  | 58.4514 | -0.0392151 |  | 0.0697849 |  | 53.9144 | -0.232178 |  | -0.123178
|  |  | 58.7304 | -0.0392181 |  | 0.0697819 |  | 54.1774 | -0.2323 |  | -0.1233
|  |  | 59.0334 | -0.0392181 |  | 0.0697819 |  | 54.4605 | -0.232971 |  | -0.123971
|  |  | 59.2754 | -0.0392151 |  | 0.0697849 |  | 54.7155 | -0.233551 |  | -0.124551
|  |  | 59.5495 | -0.0392151 |  | 0.0697849 |  | 54.9745 | -0.232574 |  | -0.123574
|  |  | 59.7995 | -0.0392151 |  | 0.0697849 |  | 55.2315 | -0.232666 |  | -0.123666
|  |  | 60.0245 | -0.0392151 |  | 0.0697849 |  | 55.4805 | -0.232971 |  | -0.123971
|  |  | 60.3205 | -0.0392151 |  | 0.0697849 |  | 55.7395 | -0.23291 |  | -0.12391
|  |  | 60.7105 | -0.0392151 |  | 0.0697849 |  | 55.9875 | -0.233612 |  | -0.124612
|  |  | 61.0246 | -0.039212 |  | 0.069788 |  | 56.2526 | -0.233429 |  | -0.124429
|  |  | 61.3536 | -0.039212 |  | 0.069788 |  | 56.5186 | -0.233459 |  | -0.124459
|  |  | 61.6116 | -0.039212 |  | 0.069788 |  | 56.7676 | -0.233093 |  | -0.124093
|  |  | 61.8636 | -0.039212 |  | 0.069788 |  | 57.0466 | -0.234314 |  | -0.125314
|  |  | 62.1326 | -0.039212 |  | 0.069788 |  | 57.2987 | -0.233643 |  | -0.124643
|  |  | 62.4136 | -0.039212 |  | 0.069788 |  | 57.5797 | -0.233582 |  | -0.124582
|  |  | 62.6637 | -0.039212 |  | 0.069788 |  | 57.8427 | -0.233734 |  | -0.124734
|  |  | 63.0137 | -0.039212 |  | 0.069788 |  | 58.0967 | -0.234283 |  | -0.125283
|  |  | 63.2857 | -0.039212 |  | 0.069788 |  | 58.3778 | -0.234253 |  | -0.125253
|  |  | 63.5677 | -0.039212 |  | 0.069788 |  | 58.6418 | -0.234772 |  | -0.125772
|  |  | 63.8177 | -0.039212 |  | 0.069788 |  | 58.8928 | -0.233978 |  | -0.124978
|  |  | 64.0677 | -0.039212 |  | 0.069788 |  | 59.1679 | -0.23465 |  | -0.12565
[6 empty] | 0.109 |  | 59.4389 | -0.234741 |  | -0.125741
[6 empty] | 0.109 |  | 59.7139 | -0.235168 |  | -0.126168
[6 empty] | 0.109 |  | 60.0159 | -0.235077 |  | -0.126077
[6 empty] | 0.109 |  | 60.282 | -0.234344 |  | -0.125344
[6 empty] | 0.109 |  | 60.542 | -0.23584 |  | -0.12684
[6 empty] | 0.109 |  | 60.806 | -0.23468 |  | -0.12568
[6 empty] | 0.109 |  | 61.089 | -0.234863 |  | -0.125863
[6 empty] | 0.109 |  | 61.349 | -0.23526 |  | -0.12626
[6 empty] | 0.109 |  | 61.5931 | -0.235168 |  | -0.126168
[6 empty] | 0.109 |  | 61.8751 | -0.235016 |  | -0.126016
[6 empty] | 0.109 |  | 62.1261 | -0.235443 |  | -0.126443
[6 empty] | 0.109 |  | 62.3771 | -0.235535 |  | -0.126535
[6 empty] | 0.109 |  | 62.6281 | -0.23587 |  | -0.12687
[6 empty] | 0.109 |  | 62.8701 | -0.235718 |  | -0.126718
[6 empty] | 0.109 |  | 63.1701 | -0.23645 |  | -0.12745
[6 empty] | 0.109 |  | 63.4221 | -0.236298 |  | -0.127298
[6 empty] | 0.109 |  | 63.6821 | -0.235901 |  | -0.126901
[6 empty] | 0.109 |  | 63.9341 | -0.236481 |  | -0.127481
[6 empty] | 0.109 |  | 64.1841 | -0.235962 |  | -0.126962
[6 empty] | 0.109 |  | 64.4661 | -0.23645 |  | -0.12745
[6 empty] | 0.109 |  | 64.7281 | -0.236359 |  | -0.127359
[6 empty] | 0.109 |  | 64.9781 | -0.236084 |  | -0.127084
[6 empty] | 0.109 |  | 65.2481 | -0.236847 |  | -0.127847
[6 empty] | 0.109 |  | 65.4981 | -0.236115 |  | -0.127115
[6 empty] | 0.109 |  | 65.7592 | -0.237061 |  | -0.128061
[6 empty] | 0.109 |  | 66.0092 | -0.236816 |  | -0.127816
[6 empty] | 0.109 |  | 66.2502 | -0.237518 |  | -0.128518
[6 empty] | 0.109 |  | 66.5402 | -0.237213 |  | -0.128213
[6 empty] | 0.109 |  | 66.8022 | -0.236908 |  | -0.127908
[6 empty] | 0.109 |  | 67.0522 | -0.237732 |  | -0.128732
[6 empty] | 0.109 |  | 67.3002 | -0.236755 |  | -0.127755
[6 empty] | 0.109 |  | 67.5502 | -0.236908 |  | -0.127908
[6 empty] | 0.109 |  | 67.8312 | -0.237793 |  | -0.128793
[6 empty] | 0.109 |  | 68.0812 | -0.236816 |  | -0.127816
[6 empty] | 0.109 |  | 68.3462 | -0.235901 |  | -0.126901
[6 empty] | 0.109 |  | 68.6102 | -0.236511 |  | -0.127511
[6 empty] | 0.109 |  | 68.8772 | -0.236786 |  | -0.127786
[6 empty] | 0.109 |  | 69.1432 | -0.237244 |  | -0.128244
[6 empty] | 0.109 |  | 69.3922 | -0.236816 |  | -0.127816
[6 empty] | 0.109 |  | 69.6422 | -0.237396 |  | -0.128396
[6 empty] | 0.109 |  | 69.9362 | -0.237183 |  | -0.128183
[6 empty] | 0.109 |  | 70.1883 | -0.237274 |  | -0.128274
[6 empty] | 0.109 |  | 70.4413 | -0.237549 |  | -0.128549
[6 empty] | 0.109 |  | 70.6923 | -0.237213 |  | -0.128213
[6 empty] | 0.109 |  | 70.9563 | -0.237366 |  | -0.128366
[6 empty] | 0.109 |  | 71.2313 | -0.237335 |  | -0.128335
[6 empty] | 0.109 |  | 71.5163 | -0.237732 |  | -0.128732
[6 empty] | 0.109 |  | 71.7653 | -0.23761 |  | -0.12861
[6 empty] | 0.109 |  | 72.0063 | -0.237305 |  | -0.128305
[6 empty] | 0.109 |  | 72.2663 | -0.237885 |  | -0.128885
[6 empty] | 0.109 |  | 72.5473 | -0.237457 |  | -0.128457
[6 empty] | 0.109 |  | 72.7803 | -0.237823 |  | -0.128823
[6 empty] | 0.109 |  | 73.0404 | -0.238037 |  | -0.129037
[6 empty] | 0.109 |  | 73.3124 | -0.237823 |  | -0.128823
[6 empty] | 0.109 |  | 73.5624 | -0.237549 |  | -0.128549
[6 empty] | 0.109 |  | 73.8224 | -0.238007 |  | -0.129007
[6 empty] | 0.109 |  | 74.0724 | -0.238251 |  | -0.129251
[6 empty] | 0.109 |  | 74.3184 | -0.238434 |  | -0.129434
[6 empty] | 0.109 |  | 74.5884 | -0.23822 |  | -0.12922
[6 empty] | 0.109 |  | 74.8404 | -0.23764 |  | -0.12864
[6 empty] | 0.109 |  | 75.0904 | -0.238495 |  | -0.129495
[6 empty] | 0.109 |  | 75.3804 | -0.237823 |  | -0.128823
[6 empty] | 0.109 |  | 75.6304 | -0.238129 |  | -0.129129
[6 empty] | 0.109 |  | 75.8804 | -0.238098 |  | -0.129098
[6 empty] | 0.109 |  | 76.1504 | -0.237396 |  | -0.128396
[6 empty] | 0.109 |  | 76.4104 | -0.237457 |  | -0.128457
[6 empty] | 0.109 |  | 76.6904 | -0.238007 |  | -0.129007
[6 empty] | 0.109 |  | 76.9424 | -0.238403 |  | -0.129403
[6 empty] | 0.109 |  | 77.1924 | -0.238098 |  | -0.129098
[6 empty] | 0.109 |  | 77.4705 | -0.238525 |  | -0.129525
[6 empty] | 0.109 |  | 77.7205 | -0.238159 |  | -0.129159
[6 empty] | 0.109 |  | 77.9705 | -0.238525 |  | -0.129525
[6 empty] | 0.109 |  | 78.2205 | -0.238281 |  | -0.129281
[6 empty] | 0.109 |  | 78.4755 | -0.238159 |  | -0.129159
[6 empty] | 0.109 |  | 78.7575 | -0.238342 |  | -0.129342
[6 empty] | 0.109 |  | 78.9985 | -0.238037 |  | -0.129037
[6 empty] | 0.109 |  | 79.2485 | -0.238525 |  | -0.129525
[6 empty] | 0.109 |  | 79.5205 | -0.238525 |  | -0.129525
[6 empty] | 0.109 |  | 79.7705 | -0.23822 |  | -0.12922
[6 empty] | 0.109 |  | 80.0305 | -0.238495 |  | -0.129495
[6 empty] | 0.109 |  | 80.2625 | -0.238647 |  | -0.129647
[6 empty] | 0.109 |  | 80.5335 | -0.238495 |  | -0.129495
[6 empty] | 0.109 |  | 80.8175 | -0.238983 |  | -0.129983
[6 empty] | 0.109 |  | 81.0765 | -0.238098 |  | -0.129098
[6 empty] | 0.109 |  | 81.3285 | -0.238373 |  | -0.129373
[6 empty] | 0.109 |  | 81.5785 | -0.239471 |  | -0.130471
[6 empty] | 0.109 |  | 81.8285 | -0.238434 |  | -0.129434
[6 empty] | 0.109 |  | 82.0886 | -0.238464 |  | -0.129464
[6 empty] | 0.109 |  | 82.3446 | -0.238647 |  | -0.129647
[6 empty] | 0.109 |  | 82.5946 | -0.238983 |  | -0.129983
[6 empty] | 0.109 |  | 82.8876 | -0.238708 |  | -0.129708
[6 empty] | 0.109 |  | 83.1376 | -0.238953 |  | -0.129953
[6 empty] | 0.109 |  | 83.3906 | -0.238495 |  | -0.129495
[6 empty] | 0.109 |  | 83.6506 | -0.238647 |  | -0.129647
[6 empty] | 0.109 |  | 83.9006 | -0.239624 |  | -0.130624
[6 empty] | 0.109 |  | 84.1806 | -0.239136 |  | -0.130136
[6 empty] | 0.109 |  | 84.4326 | -0.239075 |  | -0.130075
[6 empty] | 0.109 |  | 84.6826 | -0.239075 |  | -0.130075
[6 empty] | 0.109 |  | 84.9646 | -0.239868 |  | -0.130868
[6 empty] | 0.109 |  | 85.2146 | -0.239258 |  | -0.130258
[6 empty] | 0.109 |  | 85.4956 | -0.239349 |  | -0.130349
[6 empty] | 0.109 |  | 85.7456 | -0.239471 |  | -0.130471
[6 empty] | 0.109 |  | 86.0036 | -0.23941 |  | -0.13041
[6 empty] | 0.109 |  | 86.2736 | -0.23938 |  | -0.13038
[6 empty] | 0.109 |  | 86.5267 | -0.239716 |  | -0.130716
[6 empty] | 0.109 |  | 86.7867 | -0.238953 |  | -0.129953
[6 empty] | 0.109 |  | 87.0377 | -0.239929 |  | -0.130929
[6 empty] | 0.109 |  | 87.2877 | -0.239563 |  | -0.130563
[6 empty] | 0.109 |  | 87.5677 | -0.239166 |  | -0.130166
[6 empty] | 0.109 |  | 87.8177 | -0.239258 |  | -0.130258
[6 empty] | 0.109 |  | 88.0677 | -0.240326 |  | -0.131326
[6 empty] | 0.109 |  | 88.3187 | -0.239471 |  | -0.130471
[6 empty] | 0.109 |  | 88.5687 | -0.239594 |  | -0.130594
[6 empty] | 0.109 |  | 88.8487 | -0.23941 |  | -0.13041
[6 empty] | 0.109 |  | 89.0997 | -0.239929 |  | -0.130929
[6 empty] | 0.109 |  | 89.3597 | -0.239319 |  | -0.130319
[6 empty] | 0.109 |  | 89.6297 | -0.240173 |  | -0.131173
[6 empty] | 0.109 |  | 89.8917 | -0.239471 |  | -0.130471
[6 empty] | 0.109 |  | 90.1417 | -0.240082 |  | -0.131082
[6 empty] | 0.109 |  | 90.3987 | -0.23999 |  | -0.13099
[6 empty] | 0.109 |  | 90.6387 | -0.240204 |  | -0.131204
[6 empty] | 0.109 |  | 90.8858 | -0.239777 |  | -0.130777
[6 empty] | 0.109 |  | 91.1368 | -0.239777 |  | -0.130777
[6 empty] | 0.109 |  | 91.4068 | -0.239777 |  | -0.130777
[6 empty] | 0.109 |  | 91.6868 | -0.239594 |  | -0.130594
[6 empty] | 0.109 |  | 91.9368 | -0.239929 |  | -0.130929
[6 empty] | 0.109 |  | 92.1868 | -0.239258 |  | -0.130258
[6 empty] | 0.109 |  | 92.4488 | -0.23996 |  | -0.13096
[6 empty] | 0.109 |  | 92.6988 | -0.240173 |  | -0.131173
[6 empty] | 0.109 |  | 92.9698 | -0.239868 |  | -0.130868
[6 empty] | 0.109 |  | 93.2298 | -0.240265 |  | -0.131265
[6 empty] | 0.109 |  | 93.4828 | -0.240662 |  | -0.131662
[6 empty] | 0.109 |  | 93.7568 | -0.240234 |  | -0.131234
[6 empty] | 0.109 |  | 94.0068 | -0.240204 |  | -0.131204
[6 empty] | 0.109 |  | 94.2769 | -0.240173 |  | -0.131173
[6 empty] | 0.109 |  | 94.5289 | -0.23999 |  | -0.13099
[6 empty] | 0.109 |  | 94.7729 | -0.239716 |  | -0.130716
[6 empty] | 0.109 |  | 95.0489 | -0.239685 |  | -0.130685
[6 empty] | 0.109 |  | 95.3189 | -0.240387 |  | -0.131387
[6 empty] | 0.109 |  | 95.5699 | -0.240295 |  | -0.131295
[6 empty] | 0.109 |  | 95.8399 | -0.240448 |  | -0.131448
[6 empty] | 0.109 |  | 96.0899 | -0.240265 |  | -0.131265
[6 empty] | 0.109 |  | 96.3519 | -0.240326 |  | -0.131326
[6 empty] | 0.109 |  | 96.6119 | -0.239929 |  | -0.130929
[6 empty] | 0.109 |  | 96.8819 | -0.240112 |  | -0.131112
[6 empty] | 0.109 |  | 97.1449 | -0.240234 |  | -0.131234
[6 empty] | 0.109 |  | 97.395 | -0.240112 |  | -0.131112
[6 empty] | 0.109 |  | 97.647 | -0.240143 |  | -0.131143
[6 empty] | 0.109 |  | 97.897 | -0.239899 |  | -0.130899
[6 empty] | 0.109 |  | 98.157 | -0.240326 |  | -0.131326
[6 empty] | 0.109 |  | 98.445 | -0.23999 |  | -0.13099
[6 empty] | 0.109 |  | 98.705 | -0.240021 |  | -0.131021
[6 empty] | 0.109 |  | 98.955 | -0.240631 |  | -0.131631
[6 empty] | 0.109 |  | 99.226 | -0.240021 |  | -0.131021
[6 empty] | 0.109 |  | 99.476 | -0.240509 |  | -0.131509
[6 empty] | 0.109 |  | 99.716 | -0.240295 |  | -0.131295
[6 empty] | 0.109 |  | 99.956 | -0.240143 |  | -0.131143
[6 empty] | 0.109 |  | 100.216 | -0.24054 |  | -0.13154
[6 empty] | 0.109 |  | 100.482 | -0.239807 |  | -0.130807
[6 empty] | 0.109 |  | 100.762 | -0.24054 |  | -0.13154
[6 empty] | 0.109 |  | 101.012 | -0.240021 |  | -0.131021
[6 empty] | 0.109 |  | 101.245 | -0.240051 |  | -0.131051
[6 empty] | 0.109 |  | 101.516 | -0.240295 |  | -0.131295
[6 empty] | 0.109 |  | 101.796 | -0.240387 |  | -0.131387
[6 empty] | 0.109 |  | 102.046 | -0.240662 |  | -0.131662
[6 empty] | 0.109 |  | 102.299 | -0.240723 |  | -0.131723
[6 empty] | 0.109 |  | 102.579 | -0.240448 |  | -0.131448
[6 empty] | 0.109 |  | 102.829 | -0.240997 |  | -0.131997
[6 empty] | 0.109 |  | 103.079 | -0.240173 |  | -0.131173
[6 empty] | 0.109 |  | 103.341 | -0.240234 |  | -0.131234
[6 empty] | 0.109 |  | 103.591 | -0.240814 |  | -0.131814
[6 empty] | 0.109 |  | 103.851 | -0.240662 |  | -0.131662
[6 empty] | 0.109 |  | 104.101 | -0.240784 |  | -0.131784
[6 empty] | 0.109 |  | 104.365 | -0.240509 |  | -0.131509
[6 empty] | 0.109 |  | 104.655 | -0.240448 |  | -0.131448
[6 empty] | 0.109 |  | 104.895 | -0.240387 |  | -0.131387
[6 empty] | 0.109 |  | 105.148 | -0.240356 |  | -0.131356
[6 empty] | 0.109 |  | 105.411 | -0.24057 |  | -0.13157
[6 empty] | 0.109 |  | 105.661 | -0.241425 |  | -0.132425
[6 empty] | 0.109 |  | 105.941 | -0.241211 |  | -0.132211
[6 empty] | 0.109 |  | 106.191 | -0.240509 |  | -0.131509
[6 empty] | 0.109 |  | 106.441 | -0.240753 |  | -0.131753
[6 empty] | 0.109 |  | 106.721 | -0.240875 |  | -0.131875
[6 empty] | 0.109 |  | 106.971 | -0.240448 |  | -0.131448
[6 empty] | 0.109 |  | 107.222 | -0.240204 |  | -0.131204
[6 empty] | 0.109 |  | 107.472 | -0.240601 |  | -0.131601
[6 empty] | 0.109 |  | 107.722 | -0.240662 |  | -0.131662
[6 empty] | 0.109 |  | 107.992 | -0.240479 |  | -0.131479
[6 empty] | 0.109 |  | 108.234 | -0.240204 |  | -0.131204
[6 empty] | 0.109 |  | 108.501 | -0.241547 |  | -0.132547
[6 empty] | 0.109 |  | 108.781 | -0.240936 |  | -0.131936
[6 empty] | 0.109 |  | 109.031 | -0.240387 |  | -0.131387
[6 empty] | 0.109 |  | 109.281 | -0.240875 |  | -0.131875
[6 empty] | 0.109 |  | 109.531 | -0.240906 |  | -0.131906
[6 empty] | 0.109 |  | 109.781 | -0.240601 |  | -0.131601
[6 empty] | 0.109 |  | 110.051 | -0.240387 |  | -0.131387
[6 empty] | 0.109 |  | 110.301 | -0.240875 |  | -0.131875
[6 empty] | 0.109 |  | 110.561 | -0.240082 |  | -0.131082
[6 empty] | 0.109 |  | 110.841 | -0.240845 |  | -0.131845
[6 empty] | 0.109 |  | 111.091 | -0.240295 |  | -0.131295
[6 empty] | 0.109 |  | 111.363 | -0.240662 |  | -0.131662
[6 empty] | 0.109 |  | 111.603 | -0.240936 |  | -0.131936
[6 empty] | 0.109 |  | 111.853 | -0.24118 |  | -0.13218
[6 empty] | 0.109 |  | 112.153 | -0.240753 |  | -0.131753
[6 empty] | 0.109 |  | 112.405 | -0.240204 |  | -0.131204
[6 empty] | 0.109 |  | 112.651 | -0.241119 |  | -0.132119
[6 empty] | 0.109 |  | 112.916 | -0.241028 |  | -0.132028
[6 empty] | 0.109 |  | 113.18 | -0.240631 |  | -0.131631
[6 empty] | 0.109 |  | 113.465 | -0.240601 |  | -0.131601
[6 empty] | 0.109 |  | 113.715 | -0.240875 |  | -0.131875
[6 empty] | 0.109 |  | 113.965 | -0.241364 |  | -0.132364
[6 empty] | 0.109 |  | 114.245 | -0.241333 |  | -0.132333
[6 empty] | 0.109 |  | 114.495 | -0.241455 |  | -0.132455
[6 empty] | 0.109 |  | 114.755 | -0.240509 |  | -0.131509
[6 empty] | 0.109 |  | 115.005 | -0.240448 |  | -0.131448
[6 empty] | 0.109 |  | 115.24 | -0.240631 |  | -0.131631
[6 empty] | 0.109 |  | 115.541 | -0.240356 |  | -0.131356
[6 empty] | 0.109 |  | 115.791 | -0.240631 |  | -0.131631
[6 empty] | 0.109 |  | 116.041 | -0.241119 |  | -0.132119
[6 empty] | 0.109 |  | 116.303 | -0.240784 |  | -0.131784
[6 empty] | 0.109 |  | 116.553 | -0.240723 |  | -0.131723
[6 empty] | 0.109 |  | 116.833 | -0.241241 |  | -0.132241
[6 empty] | 0.109 |  | 117.083 | -0.24115 |  | -0.13215
[6 empty] | 0.109 |  | 117.334 | -0.241364 |  | -0.132364
[6 empty] | 0.109 |  | 117.594 | -0.24173 |  | -0.13273
[6 empty] | 0.109 |  | 117.842 | -0.241394 |  | -0.132394
[6 empty] | 0.109 |  | 118.113 | -0.241119 |  | -0.132119
[6 empty] | 0.109 |  | 118.381 | -0.240936 |  | -0.131936
[6 empty] | 0.109 |  | 118.623 | -0.241241 |  | -0.132241
[6 empty] | 0.109 |  | 118.863 | -0.241241 |  | -0.132241
[6 empty] | 0.109 |  | 119.113 | -0.241791 |  | -0.132791
[6 empty] | 0.109 |  | 119.376 | -0.241028 |  | -0.132028
[6 empty] | 0.109 |  | 119.656 | -0.241058 |  | -0.132058
[6 empty] | 0.109 |  | 119.906 | -0.241425 |  | -0.132425
[6 empty] | 0.109 |  | 120.156 | -0.241058 |  | -0.132058
[6 empty] | 0.109 |  | 120.419 | -0.241089 |  | -0.132089
[6 empty] | 0.109 |  | 120.652 | -0.240631 |  | -0.131631
[6 empty] | 0.109 |  | 120.949 | -0.241241 |  | -0.132241
[6 empty] | 0.109 |  | 121.201 | -0.241241 |  | -0.132241
[6 empty] | 0.109 |  | 121.452 | -0.240845 |  | -0.131845
[6 empty] | 0.109 |  | 121.722 | -0.241333 |  | -0.132333
[6 empty] | 0.109 |  | 121.982 | -0.241638 |  | -0.132638
[6 empty] | 0.109 |  | 122.246 | -0.241272 |  | -0.132272
[6 empty] | 0.109 |  | 122.516 | -0.240601 |  | -0.131601
[6 empty] | 0.109 |  | 122.766 | -0.240875 |  | -0.131875
[6 empty] | 0.109 |  | 123.056 | -0.241455 |  | -0.132455
[6 empty] | 0.109 |  | 123.309 | -0.241364 |  | -0.132364
[6 empty] | 0.109 |  | 123.561 | -0.241394 |  | -0.132394
[6 empty] | 0.109 |  | 123.811 | -0.241669 |  | -0.132669
[6 empty] | 0.109 |  | 124.061 | -0.241028 |  | -0.132028
[6 empty] | 0.109 |  | 124.341 | -0.241516 |  | -0.132516
[6 empty] | 0.109 |  | 124.601 | -0.241486 |  | -0.132486
[6 empty] | 0.109 |  | 124.851 | -0.240967 |  | -0.131967
[6 empty] | 0.109 |  | 125.121 | -0.241333 |  | -0.132333
[6 empty] | 0.109 |  | 125.384 | -0.241089 |  | -0.132089
[6 empty] | 0.109 |  | 125.664 | -0.240906 |  | -0.131906
[6 empty] | 0.109 |  | 125.944 | -0.241486 |  | -0.132486
[6 empty] | 0.109 |  | 126.194 | -0.241028 |  | -0.132028
[6 empty] | 0.109 |  | 126.443 | -0.240967 |  | -0.131967
[6 empty] | 0.109 |  | 126.694 | -0.241486 |  | -0.132486
[6 empty] | 0.109 |  | 126.974 | -0.241333 |  | -0.132333
[6 empty] | 0.109 |  | 127.215 | -0.241302 |  | -0.132302
[6 empty] | 0.109 |  | 127.473 | -0.241425 |  | -0.132425
[6 empty] | 0.109 |  | 127.743 | -0.24115 |  | -0.13215
[6 empty] | 0.109 |  | 128.003 | -0.241302 |  | -0.132302
[6 empty] | 0.109 |  | 128.235 | -0.241669 |  | -0.132669
[6 empty] | 0.109 |  | 128.503 | -0.241425 |  | -0.132425
[6 empty] | 0.109 |  | 128.744 | -0.241028 |  | -0.132028
[6 empty] | 0.109 |  | 129.031 | -0.241425 |  | -0.132425
[6 empty] | 0.109 |  | 129.283 | -0.241577 |  | -0.132577
[6 empty] | 0.109 |  | 129.534 | -0.241364 |  | -0.132364
[6 empty] | 0.109 |  | 129.794 | -0.241272 |  | -0.132272
[6 empty] | 0.109 |  | 130.044 | -0.241486 |  | -0.132486
[6 empty] | 0.109 |  | 130.294 | -0.241608 |  | -0.132608
[6 empty] | 0.109 |  | 130.544 | -0.240784 |  | -0.131784
[6 empty] | 0.109 |  | 130.794 | -0.241821 |  | -0.132821
[6 empty] | 0.109 |  | 131.064 | -0.241425 |  | -0.132425
[6 empty] | 0.109 |  | 131.306 | -0.242401 |  | -0.133401
[6 empty] | 0.109 |  | 131.578 | -0.242279 |  | -0.133279
[6 empty] | 0.109 |  | 131.838 | -0.24231 |  | -0.13331
[6 empty] | 0.109 |  | 132.095 | -0.242767 |  | -0.133767
[6 empty] | 0.109 |  | 132.356 | -0.242767 |  | -0.133767
[6 empty] | 0.109 |  | 132.606 | -0.242065 |  | -0.133065
[6 empty] | 0.109 |  | 132.867 | -0.241638 |  | -0.132638
[6 empty] | 0.109 |  | 133.159 | -0.241608 |  | -0.132608
[6 empty] | 0.109 |  | 133.42 | -0.241882 |  | -0.132882
[6 empty] | 0.109 |  | 133.681 | -0.241791 |  | -0.132791
[6 empty] | 0.109 |  | 133.951 | -0.242218 |  | -0.133218
[6 empty] | 0.109 |  | 134.201 | -0.241791 |  | -0.132791
[6 empty] | 0.109 |  | 134.483 | -0.241669 |  | -0.132669
[6 empty] | 0.109 |  | 134.733 | -0.242126 |  | -0.133126
[6 empty] | 0.109 |  | 134.993 | -0.242157 |  | -0.133157
[6 empty] | 0.109 |  | 135.245 | -0.241974 |  | -0.132974
[6 empty] | 0.109 |  | 135.506 | -0.24176 |  | -0.13276
[6 empty] | 0.109 |  | 135.806 | -0.242279 |  | -0.133279
[6 empty] | 0.109 |  | 136.056 | -0.24234 |  | -0.13334
[6 empty] | 0.109 |  | 136.307 | -0.241669 |  | -0.132669
[6 empty] | 0.109 |  | 136.587 | -0.24176 |  | -0.13276
[6 empty] | 0.109 |  | 136.834 | -0.241425 |  | -0.132425
[6 empty] | 0.109 |  | 137.114 | -0.242615 |  | -0.133615
[6 empty] | 0.109 |  | 137.364 | -0.242584 |  | -0.133584
[6 empty] | 0.109 |  | 137.615 | -0.24173 |  | -0.13273
[6 empty] | 0.109 |  | 137.895 | -0.241486 |  | -0.132486
[6 empty] | 0.109 |  | 138.145 | -0.24173 |  | -0.13273
[6 empty] | 0.109 |  | 138.406 | -0.24231 |  | -0.13331
[6 empty] | 0.109 |  | 138.656 | -0.242157 |  | -0.133157
[6 empty] | 0.109 |  | 138.906 | -0.241547 |  | -0.132547
[6 empty] | 0.109 |  | 139.186 | -0.242004 |  | -0.133004
[6 empty] | 0.109 |  | 139.44 | -0.242218 |  | -0.133218
[6 empty] | 0.109 |  | 139.69 | -0.241608 |  | -0.132608
[6 empty] | 0.109 |  | 139.95 | -0.241882 |  | -0.132882
[6 empty] | 0.109 |  | 140.2 | -0.241608 |  | -0.132608
[6 empty] | 0.109 |  | 140.464 | -0.241821 |  | -0.132821
[6 empty] | 0.109 |  | 140.717 | -0.241913 |  | -0.132913
[6 empty] | 0.109 |  | 140.978 | -0.241791 |  | -0.132791
[6 empty] | 0.109 |  | 141.269 | -0.242218 |  | -0.133218
[6 empty] | 0.109 |  | 141.53 | -0.242096 |  | -0.133096
[6 empty] | 0.109 |  | 141.78 | -0.241913 |  | -0.132913
[6 empty] | 0.109 |  | 142.03 | -0.242401 |  | -0.133401
[6 empty] | 0.109 |  | 142.29 | -0.24231 |  | -0.13331
[6 empty] | 0.109 |  | 142.56 | -0.24231 |  | -0.13331
[6 empty] | 0.109 |  | 142.81 | -0.242157 |  | -0.133157
[6 empty] | 0.109 |  | 143.07 | -0.242279 |  | -0.133279
[6 empty] | 0.109 |  | 143.35 | -0.242218 |  | -0.133218
[6 empty] | 0.109 |  | 143.575 | -0.241943 |  | -0.132943
[6 empty] | 0.109 |  | 143.825 | -0.242218 |  | -0.133218
[6 empty] | 0.109 |  | 144.085 | -0.242188 |  | -0.133188
[6 empty] | 0.109 |  | 144.354 | -0.242371 |  | -0.133371
[6 empty] | 0.109 |  | 144.604 | -0.242462 |  | -0.133462
[6 empty] | 0.109 |  | 144.854 | -0.242004 |  | -0.133004
[6 empty] | 0.109 |  | 145.1 | -0.241791 |  | -0.132791
[6 empty] | 0.109 |  | 145.371 | -0.242126 |  | -0.133126
[6 empty] | 0.109 |  | 145.615 | -0.241608 |  | -0.132608
[6 empty] | 0.109 |  | 145.862 | -0.242188 |  | -0.133188
[6 empty] | 0.109 |  | 146.192 | -0.242126 |  | -0.133126
[6 empty] | 0.109 |  | 146.437 | -0.241882 |  | -0.132882
[6 empty] | 0.109 |  | 146.721 | -0.242554 |  | -0.133554
[6 empty] | 0.109 |  | 146.97 | -0.24176 |  | -0.13276
[6 empty] | 0.109 |  | 147.273 | -0.242096 |  | -0.133096
[6 empty] | 0.109 |  | 147.524 | -0.242004 |  | -0.133004
[6 empty] | 0.109 |  | 147.765 | -0.242004 |  | -0.133004
[6 empty] | 0.109 |  | 148.037 | -0.241638 |  | -0.132638
[6 empty] | 0.109 |  | 148.281 | -0.241882 |  | -0.132882
[6 empty] | 0.109 |  | 148.531 | -0.241241 |  | -0.132241
[6 empty] | 0.109 |  | 148.831 | -0.242401 |  | -0.133401
[6 empty] | 0.109 |  | 149.081 | -0.242065 |  | -0.133065
[6 empty] | 0.109 |  | 149.331 | -0.241638 |  | -0.132638
[6 empty] | 0.109 |  | 149.611 | -0.242401 |  | -0.133401
[6 empty] | 0.109 |  | 149.843 | -0.242004 |  | -0.133004
[6 empty] | 0.109 |  | 150.105 | -0.241577 |  | -0.132577
[6 empty] | 0.109 |  | 150.346 | -0.241516 |  | -0.132516
[6 empty] | 0.109 |  | 150.606 | -0.241333 |  | -0.132333
[6 empty] | 0.109 |  | 150.886 | -0.241791 |  | -0.132791
[6 empty] | 0.109 |  | 151.168 | -0.241852 |  | -0.132852
[6 empty] | 0.109 |  | 151.42 | -0.24173 |  | -0.13273
[6 empty] | 0.109 |  | 151.682 | -0.241669 |  | -0.132669
[6 empty] | 0.109 |  | 151.932 | -0.241852 |  | -0.132852
[6 empty] | 0.109 |  | 152.212 | -0.24115 |  | -0.13215
[6 empty] | 0.109 |  | 152.462 | -0.24234 |  | -0.13334
[6 empty] | 0.109 |  | 152.712 | -0.242462 |  | -0.133462
[6 empty] | 0.109 |  | 152.974 | -0.242371 |  | -0.133371
[6 empty] | 0.109 |  | 153.243 | -0.242493 |  | -0.133493
[6 empty] | 0.109 |  | 153.48 | -0.242767 |  | -0.133767
[6 empty] | 0.109 |  | 153.732 | -0.24234 |  | -0.13334
[6 empty] | 0.109 |  | 153.992 | -0.24234 |  | -0.13334
[6 empty] | 0.109 |  | 154.272 | -0.242126 |  | -0.133126
[6 empty] | 0.109 |  | 154.539 | -0.242157 |  | -0.133157
[6 empty] | 0.109 |  | 154.791 | -0.24231 |  | -0.13331
[6 empty] | 0.109 |  | 155.05 | -0.242218 |  | -0.133218
[6 empty] | 0.109 |  | 155.284 | -0.242279 |  | -0.133279
[6 empty] | 0.109 |  | 155.578 | -0.242462 |  | -0.133462
[6 empty] | 0.109 |  | 155.836 | -0.242096 |  | -0.133096
[6 empty] | 0.109 |  | 156.096 | -0.242432 |  | -0.133432
[6 empty] | 0.109 |  | 156.367 | -0.242004 |  | -0.133004
[6 empty] | 0.109 |  | 156.617 | -0.242279 |  | -0.133279
[6 empty] | 0.109 |  | 156.869 | -0.242035 |  | -0.133035
[6 empty] | 0.109 |  | 157.119 | -0.242096 |  | -0.133096
[6 empty] | 0.109 |  | 157.385 | -0.241241 |  | -0.132241
[6 empty] | 0.109 |  | 157.676 | -0.242218 |  | -0.133218
[6 empty] | 0.109 |  | 157.929 | -0.242126 |  | -0.133126
[6 empty] | 0.109 |  | 158.189 | -0.242218 |  | -0.133218
[6 empty] | 0.109 |  | 158.441 | -0.242279 |  | -0.133279
[6 empty] | 0.109 |  | 158.691 | -0.242523 |  | -0.133523
[6 empty] | 0.109 |  | 158.971 | -0.242584 |  | -0.133584
[6 empty] | 0.109 |  | 159.224 | -0.242462 |  | -0.133462
[6 empty] | 0.109 |  | 159.475 | -0.242645 |  | -0.133645
[6 empty] | 0.109 |  | 159.737 | -0.242645 |  | -0.133645
[6 empty] | 0.109 |  | 159.987 | -0.242462 |  | -0.133462
[6 empty] | 0.109 |  | 160.247 | -0.24292 |  | -0.13392
[6 empty] | 0.109 |  | 160.497 | -0.242645 |  | -0.133645
[6 empty] | 0.109 |  | 160.747 | -0.242462 |  | -0.133462
[6 empty] | 0.109 |  | 161.027 | -0.242554 |  | -0.133554
[6 empty] | 0.109 |  | 161.277 | -0.242889 |  | -0.133889
[6 empty] | 0.109 |  | 161.544 | -0.242462 |  | -0.133462
[6 empty] | 0.109 |  | 161.796 | -0.242493 |  | -0.133493
[6 empty] | 0.109 |  | 162.046 | -0.242615 |  | -0.133615
[6 empty] | 0.109 |  | 162.324 | -0.242737 |  | -0.133737
[6 empty] | 0.109 |  | 162.574 | -0.242523 |  | -0.133523
[6 empty] | 0.109 |  | 162.824 | -0.242432 |  | -0.133432
[6 empty] | 0.109 |  | 163.074 | -0.242279 |  | -0.133279
[6 empty] | 0.109 |  | 163.325 | -0.242767 |  | -0.133767
[6 empty] | 0.109 |  | 163.605 | -0.242401 |  | -0.133401
[6 empty] | 0.109 |  | 163.859 | -0.242462 |  | -0.133462
[6 empty] | 0.109 |  | 164.119 | -0.241882 |  | -0.132882
[6 empty] | 0.109 |  | 164.38 | -0.242462 |  | -0.133462
[6 empty] | 0.109 |  | 164.63 | -0.243134 |  | -0.134134
[6 empty] | 0.109 |  | 164.88 | -0.243103 |  | -0.134103
[6 empty] | 0.109 |  | 165.116 | -0.243011 |  | -0.134011
[6 empty] | 0.109 |  | 165.395 | -0.243744 |  | -0.134744
[6 empty] | 0.109 |  | 165.665 | -0.243286 |  | -0.134286
[6 empty] | 0.109 |  | 165.916 | -0.242645 |  | -0.133645
[6 empty] | 0.109 |  | 166.166 | -0.242798 |  | -0.133798
[6 empty] | 0.109 |  | 166.427 | -0.242676 |  | -0.133676
[6 empty] | 0.109 |  | 166.674 | -0.243256 |  | -0.134256
[6 empty] | 0.109 |  | 166.944 | -0.243164 |  | -0.134164
[6 empty] | 0.109 |  | 167.191 | -0.242859 |  | -0.133859
[6 empty] | 0.109 |  | 167.443 | -0.243195 |  | -0.134195
[6 empty] | 0.109 |  | 167.74 | -0.243195 |  | -0.134195
[6 empty] | 0.109 |  | 167.99 | -0.243103 |  | -0.134103
[6 empty] | 0.109 |  | 168.231 | -0.242676 |  | -0.133676
[6 empty] | 0.109 |  | 168.491 | -0.242645 |  | -0.133645
[6 empty] | 0.109 |  | 168.765 | -0.242767 |  | -0.133767
[6 empty] | 0.109 |  | 169.029 | -0.24292 |  | -0.13392
[6 empty] | 0.109 |  | 169.277 | -0.242615 |  | -0.133615
[6 empty] | 0.109 |  | 169.552 | -0.242767 |  | -0.133767
[6 empty] | 0.109 |  | 169.811 | -0.243378 |  | -0.134378
[6 empty] | 0.109 |  | 170.056 | -0.24231 |  | -0.13331
[6 empty] | 0.109 |  | 170.353 | -0.242828 |  | -0.133828
[6 empty] | 0.109 |  | 170.605 | -0.242859 |  | -0.133859
[6 empty] | 0.109 |  | 170.877 | -0.242218 |  | -0.133218
[6 empty] | 0.109 |  | 171.169 | -0.242432 |  | -0.133432
[6 empty] | 0.109 |  | 171.416 | -0.24234 |  | -0.13334
[6 empty] | 0.109 |  | 171.679 | -0.243164 |  | -0.134164
[6 empty] | 0.109 |  | 171.953 | -0.243103 |  | -0.134103
[6 empty] | 0.109 |  | 172.194 | -0.243195 |  | -0.134195
[6 empty] | 0.109 |  | 172.523 | -0.243011 |  | -0.134011
[6 empty] | 0.109 |  | 172.775 | -0.242676 |  | -0.133676
[6 empty] | 0.109 |  | 173.021 | -0.243042 |  | -0.134042
[6 empty] | 0.109 |  | 173.302 | -0.243042 |  | -0.134042
[6 empty] | 0.109 |  | 173.551 | -0.242615 |  | -0.133615
[6 empty] | 0.109 |  | 173.805 | -0.242828 |  | -0.133828
[6 empty] | 0.109 |  | 174.068 | -0.243073 |  | -0.134073
[6 empty] | 0.109 |  | 174.331 | -0.242889 |  | -0.133889
[6 empty] | 0.109 |  | 174.629 | -0.243011 |  | -0.134011
[6 empty] | 0.109 |  | 174.896 | -0.242798 |  | -0.133798
[6 empty] | 0.109 |  | 175.149 | -0.242828 |  | -0.133828
[6 empty] | 0.109 |  | 175.581 | -0.243469 |  | -0.134469
[6 empty] | 0.109 |  | 175.831 | -0.242676 |  | -0.133676
[6 empty] | 0.109 |  | 176.109 | -0.242737 |  | -0.133737
[6 empty] | 0.109 |  | 176.377 | -0.243164 |  | -0.134164
[6 empty] | 0.109 |  | 176.644 | -0.242676 |  | -0.133676
[6 empty] | 0.109 |  | 176.925 | -0.242737 |  | -0.133737
[6 empty] | 0.109 |  | 177.188 | -0.242981 |  | -0.133981
[6 empty] | 0.109 |  | 177.44 | -0.243134 |  | -0.134134
[6 empty] | 0.109 |  | 177.718 | -0.242554 |  | -0.133554
[6 empty] | 0.109 |  | 177.966 | -0.243439 |  | -0.134439
[6 empty] | 0.109 |  | 178.234 | -0.243073 |  | -0.134073
[6 empty] | 0.109 |  | 178.48 | -0.243164 |  | -0.134164
[6 empty] | 0.109 |  | 178.736 | -0.243195 |  | -0.134195
[6 empty] | 0.109 |  | 179.048 | -0.243225 |  | -0.134225
[6 empty] | 0.109 |  | 179.293 | -0.243042 |  | -0.134042
[6 empty] | 0.109 |  | 179.609 | -0.242676 |  | -0.133676
[6 empty] | 0.109 |  | 179.981 | -0.243286 |  | -0.134286
[6 empty] | 0.109 |  | 180.274 | -0.243011 |  | -0.134011
[6 empty] | 0.109 |  | 180.6 | -0.242615 |  | -0.133615
[6 empty] | 0.109 |  | 180.886 | -0.243164 |  | -0.134164
[6 empty] | 0.109 |  | 181.132 | -0.243164 |  | -0.134164
[6 empty] | 0.109 |  | 181.429 | -0.242981 |  | -0.133981
[6 empty] | 0.109 |  | 181.726 | -0.242859 |  | -0.133859
[6 empty] | 0.109 |  | 182.135 | -0.242706 |  | -0.133706
[6 empty] | 0.109 |  | 182.475 | -0.243286 |  | -0.134286
[6 empty] | 0.109 |  | 182.756 | -0.242859 |  | -0.133859
[6 empty] | 0.109 |  | 183.024 | -0.243134 |  | -0.134134
[6 empty] | 0.109 |  | 183.293 | -0.242767 |  | -0.133767
[6 empty] | 0.109 |  | 183.573 | -0.24353 |  | -0.13453
[6 empty] | 0.109 |  | 183.84 | -0.242981 |  | -0.133981
[6 empty] | 0.109 |  | 184.196 | -0.243164 |  | -0.134164
[6 empty] | 0.109 |  | 184.528 | -0.242981 |  | -0.133981
[6 empty] | 0.109 |  | 184.82 | -0.243134 |  | -0.134134
[6 empty] | 0.109 |  | 185.112 | -0.243408 |  | -0.134408
[6 empty] | 0.109 |  | 185.409 | -0.243347 |  | -0.134347
[6 empty] | 0.109 |  | 185.719 | -0.242859 |  | -0.133859
[6 empty] | 0.109 |  | 185.988 | -0.243164 |  | -0.134164
[6 empty] | 0.109 |  | 186.288 | -0.243195 |  | -0.134195
[6 empty] | 0.109 |  | 186.579 | -0.243011 |  | -0.134011
[6 empty] | 0.109 |  | 186.842 | -0.24295 |  | -0.13395
[6 empty] | 0.109 |  | 187.092 | -0.243225 |  | -0.134225
[6 empty] | 0.109 |  | 187.389 | -0.243134 |  | -0.134134
[6 empty] | 0.109 |  | 187.672 | -0.242981 |  | -0.133981
[6 empty] | 0.109 |  | 187.954 | -0.243042 |  | -0.134042
[6 empty] | 0.109 |  | 188.2 | -0.242859 |  | -0.133859
[6 empty] | 0.109 |  | 188.452 | -0.243134 |  | -0.134134
[6 empty] | 0.109 |  | 188.751 | -0.243042 |  | -0.134042
[6 empty] | 0.109 |  | 188.997 | -0.243439 |  | -0.134439
[6 empty] | 0.109 |  | 189.247 | -0.243011 |  | -0.134011
[6 empty] | 0.109 |  | 189.514 | -0.243073 |  | -0.134073
[6 empty] | 0.109 |  | 189.76 | -0.242767 |  | -0.133767
[6 empty] | 0.109 |  | 190.046 | -0.24295 |  | -0.13395
[6 empty] | 0.109 |  | 190.306 | -0.243073 |  | -0.134073
[6 empty] | 0.109 |  | 190.56 | -0.242584 |  | -0.133584
[6 empty] | 0.109 |  | 190.807 | -0.242432 |  | -0.133432
[6 empty] | 0.109 |  | 191.07 | -0.24292 |  | -0.13392
[6 empty] | 0.109 |  | 191.351 | -0.242828 |  | -0.133828
[6 empty] | 0.109 |  | 191.6 | -0.242737 |  | -0.133737
[6 empty] | 0.109 |  | 191.866 | -0.243256 |  | -0.134256
[6 empty] | 0.109 |  | 192.133 | -0.24292 |  | -0.13392
[6 empty] | 0.109 |  | 192.398 | -0.242798 |  | -0.133798
[6 empty] | 0.109 |  | 192.683 | -0.243103 |  | -0.134103
[6 empty] | 0.109 |  | 192.929 | -0.243225 |  | -0.134225
[6 empty] | 0.109 |  | 193.179 | -0.242676 |  | -0.133676
[6 empty] | 0.109 |  | 193.492 | -0.242645 |  | -0.133645
[6 empty] | 0.109 |  | 193.74 | -0.243103 |  | -0.134103
[6 empty] | 0.109 |  | 194.024 | -0.242371 |  | -0.133371
[6 empty] | 0.109 |  | 194.285 | -0.24295 |  | -0.13395
[6 empty] | 0.109 |  | 194.537 | -0.242889 |  | -0.133889
[6 empty] | 0.109 |  | 194.83 | -0.243042 |  | -0.134042
[6 empty] | 0.109 |  | 195.08 | -0.243225 |  | -0.134225
[6 empty] | 0.109 |  | 195.348 | -0.242584 |  | -0.133584
[6 empty] | 0.109 |  | 195.618 | -0.243286 |  | -0.134286
[6 empty] | 0.109 |  | 195.86 | -0.243256 |  | -0.134256
[6 empty] | 0.109 |  | 196.109 | -0.243439 |  | -0.134439
[6 empty] | 0.109 |  | 196.359 | -0.243256 |  | -0.134256
[6 empty] | 0.109 |  | 196.611 | -0.243347 |  | -0.134347
[6 empty] | 0.109 |  | 196.889 | -0.242889 |  | -0.133889
[6 empty] | 0.109 |  | 197.141 | -0.243408 |  | -0.134408
[6 empty] | 0.109 |  | 197.393 | -0.242828 |  | -0.133828
[6 empty] | 0.109 |  | 197.672 | -0.24295 |  | -0.13395
[6 empty] | 0.109 |  | 197.934 | -0.242859 |  | -0.133859
[6 empty] | 0.109 |  | 198.218 | -0.242676 |  | -0.133676
[6 empty] | 0.109 |  | 198.466 | -0.243378 |  | -0.134378
[6 empty] | 0.109 |  | 198.717 | -0.24292 |  | -0.13392
[6 empty] | 0.109 |  | 198.995 | -0.242889 |  | -0.133889
[6 empty] | 0.109 |  | 199.246 | -0.24292 |  | -0.13392
[6 empty] | 0.109 |  | 199.542 | -0.242767 |  | -0.133767
[6 empty] | 0.109 |  | 199.796 | -0.242798 |  | -0.133798
[6 empty] | 0.109 |  | 200.04 | -0.242828 |  | -0.133828
[6 empty] | 0.109 |  | 200.337 | -0.24292 |  | -0.13392
[6 empty] | 0.109 |  | 200.586 | -0.242981 |  | -0.133981
[6 empty] | 0.109 |  | 200.852 | -0.242737 |  | -0.133737
[6 empty] | 0.109 |  | 201.105 | -0.243011 |  | -0.134011
[6 empty] | 0.109 |  | 201.353 | -0.243286 |  | -0.134286
[6 empty] | 0.109 |  | 201.638 | -0.243469 |  | -0.134469
[6 empty] | 0.109 |  | 201.885 | -0.243561 |  | -0.134561
[6 empty] | 0.109 |  | 202.137 | -0.243286 |  | -0.134286
[6 empty] | 0.109 |  | 202.396 | -0.243408 |  | -0.134408
[6 empty] | 0.109 |  | 202.646 | -0.243134 |  | -0.134134
[6 empty] | 0.109 |  | 202.917 | -0.24292 |  | -0.13392
[6 empty] | 0.109 |  | 203.161 | -0.242828 |  | -0.133828
[6 empty] | 0.109 |  | 203.414 | -0.243683 |  | -0.134683
[6 empty] | 0.109 |  | 203.698 | -0.243195 |  | -0.134195
[6 empty] | 0.109 |  | 203.96 | -0.243103 |  | -0.134103
[6 empty] | 0.109 |  | 204.207 | -0.243774 |  | -0.134774
[6 empty] | 0.109 |  | 204.458 | -0.24353 |  | -0.13453
[6 empty] | 0.109 |  | 204.724 | -0.243134 |  | -0.134134
[6 empty] | 0.109 |  | 205.006 | -0.243408 |  | -0.134408
[6 empty] | 0.109 |  | 205.253 | -0.243256 |  | -0.134256
[6 empty] | 0.109 |  | 205.501 | -0.243317 |  | -0.134317
[6 empty] | 0.109 |  | 205.772 | -0.243256 |  | -0.134256
[6 empty] | 0.109 |  | 206.016 | -0.243134 |  | -0.134134
[6 empty] | 0.109 |  | 206.286 | -0.24353 |  | -0.13453
[6 empty] | 0.109 |  | 206.552 | -0.2435 |  | -0.1345
[6 empty] | 0.109 |  | 206.798 | -0.243469 |  | -0.134469
[6 empty] | 0.109 |  | 207.079 | -0.243164 |  | -0.134164
[6 empty] | 0.109 |  | 207.326 | -0.243713 |  | -0.134713
[6 empty] | 0.109 |  | 207.591 | -0.243195 |  | -0.134195
[6 empty] | 0.109 |  | 207.842 | -0.24353 |  | -0.13453
[6 empty] | 0.109 |  | 208.106 | -0.243378 |  | -0.134378
[6 empty] | 0.109 |  | 208.405 | -0.243195 |  | -0.134195
[6 empty] | 0.109 |  | 208.652 | -0.243164 |  | -0.134164
[6 empty] | 0.109 |  | 208.92 | -0.243713 |  | -0.134713
[6 empty] | 0.109 |  | 209.17 | -0.24353 |  | -0.13453
[6 empty] | 0.109 |  | 209.419 | -0.243408 |  | -0.134408
[6 empty] | 0.109 |  | 209.698 | -0.243958 |  | -0.134958
[6 empty] | 0.109 |  | 209.95 | -0.243835 |  | -0.134835
[6 empty] | 0.109 |  | 210.199 | -0.243927 |  | -0.134927
[6 empty] | 0.109 |  | 210.477 | -0.243195 |  | -0.134195
[6 empty] | 0.109 |  | 210.729 | -0.243286 |  | -0.134286
[6 empty] | 0.109 |  | 211.01 | -0.24408 |  | -0.13508
[6 empty] | 0.109 |  | 211.263 | -0.243469 |  | -0.134469
[6 empty] | 0.109 |  | 211.523 | -0.243225 |  | -0.134225
[6 empty] | 0.109 |  | 211.808 | -0.243439 |  | -0.134439
[6 empty] | 0.109 |  | 212.055 | -0.243652 |  | -0.134652
[6 empty] | 0.109 |  | 212.324 | -0.243164 |  | -0.134164
[6 empty] | 0.109 |  | 212.57 | -0.243225 |  | -0.134225
[6 empty] | 0.109 |  | 212.837 | -0.243439 |  | -0.134439
[6 empty] | 0.109 |  | 213.119 | -0.243317 |  | -0.134317
[6 empty] | 0.109 |  | 213.365 | -0.243134 |  | -0.134134
[6 empty] | 0.109 |  | 213.614 | -0.243561 |  | -0.134561
[6 empty] | 0.109 |  | 213.867 | -0.243195 |  | -0.134195
[6 empty] | 0.109 |  | 214.113 | -0.243164 |  | -0.134164
[6 empty] | 0.109 |  | 214.395 | -0.242889 |  | -0.133889
[6 empty] | 0.109 |  | 214.661 | -0.243134 |  | -0.134134
[6 empty] | 0.109 |  | 214.924 | -0.243378 |  | -0.134378
[6 empty] | 0.109 |  | 215.191 | -0.243164 |  | -0.134164
[6 empty] | 0.109 |  | 215.441 | -0.243195 |  | -0.134195
[6 empty] | 0.109 |  | 215.723 | -0.243256 |  | -0.134256
[6 empty] | 0.109 |  | 215.98 | -0.24353 |  | -0.13453
[6 empty] | 0.109 |  | 216.236 | -0.243011 |  | -0.134011
[6 empty] | 0.109 |  | 216.518 | -0.243469 |  | -0.134469
[6 empty] | 0.109 |  | 216.765 | -0.243164 |  | -0.134164
[6 empty] | 0.109 |  | 217.031 | -0.243225 |  | -0.134225
[6 empty] | 0.109 |  | 217.282 | -0.243744 |  | -0.134744
[6 empty] | 0.109 |  | 217.547 | -0.243896 |  | -0.134896
[6 empty] | 0.109 |  | 217.862 | -0.243805 |  | -0.134805
[6 empty] | 0.109 |  | 218.108 | -0.243835 |  | -0.134835
[6 empty] | 0.109 |  | 218.389 | -0.244263 |  | -0.135263
[6 empty] | 0.109 |  | 218.684 | -0.243652 |  | -0.134652
[6 empty] | 0.109 |  | 218.954 | -0.243774 |  | -0.134774
[6 empty] | 0.109 |  | 219.199 | -0.243317 |  | -0.134317
[6 empty] | 0.109 |  | 219.483 | -0.2435 |  | -0.1345
[6 empty] | 0.109 |  | 219.771 | -0.244019 |  | -0.135019
[6 empty] | 0.109 |  | 220.014 | -0.243591 |  | -0.134591
[6 empty] | 0.109 |  | 220.264 | -0.243652 |  | -0.134652
[6 empty] | 0.109 |  | 220.514 | -0.243439 |  | -0.134439
[6 empty] | 0.109 |  | 220.763 | -0.243683 |  | -0.134683
[6 empty] | 0.109 |  | 221.049 | -0.244232 |  | -0.135232
[6 empty] | 0.109 |  | 221.309 | -0.243988 |  | -0.134988
[6 empty] | 0.109 |  | 221.559 | -0.243927 |  | -0.134927
[6 empty] | 0.109 |  | 221.843 | -0.243927 |  | -0.134927
[6 empty] | 0.109 |  | 222.095 | -0.24408 |  | -0.13508
[6 empty] | 0.109 |  | 222.345 | -0.243286 |  | -0.134286
[6 empty] | 0.109 |  | 222.605 | -0.243683 |  | -0.134683
[6 empty] | 0.109 |  | 222.855 | -0.24408 |  | -0.13508
[6 empty] | 0.109 |  | 223.135 | -0.243744 |  | -0.134744
[6 empty] | 0.109 |  | 223.385 | -0.243317 |  | -0.134317
[6 empty] | 0.109 |  | 223.635 | -0.243408 |  | -0.134408
[6 empty] | 0.109 |  | 223.915 | -0.243744 |  | -0.134744
[6 empty] | 0.109 |  | 224.166 | -0.243195 |  | -0.134195
[6 empty] | 0.109 |  | 224.416 | -0.243958 |  | -0.134958
[6 empty] | 0.109 |  | 224.666 | -0.243011 |  | -0.134011
[6 empty] | 0.109 |  | 224.916 | -0.243927 |  | -0.134927
[6 empty] | 0.109 |  | 225.196 | -0.243591 |  | -0.134591
[6 empty] | 0.109 |  | 225.446 | -0.243134 |  | -0.134134
[6 empty] | 0.109 |  | 225.696 | -0.243988 |  | -0.134988
[6 empty] | 0.109 |  | 225.946 | -0.243988 |  | -0.134988
[6 empty] | 0.109 |  | 226.197 | -0.244141 |  | -0.135141
[6 empty] | 0.109 |  | 226.476 | -0.24411 |  | -0.13511
[6 empty] | 0.109 |  | 226.726 | -0.243591 |  | -0.134591
[6 empty] | 0.109 |  | 226.976 | -0.244232 |  | -0.135232
[6 empty] | 0.109 |  | 227.236 | -0.243805 |  | -0.134805
[6 empty] | 0.109 |  | 227.486 | -0.243774 |  | -0.134774
[6 empty] | 0.109 |  | 227.758 | -0.243835 |  | -0.134835
[6 empty] | 0.109 |  | 228 | -0.243713 |  | -0.134713
[6 empty] | 0.109 |  | 228.27 | -0.244171 |  | -0.135171
[6 empty] | 0.109 |  | 228.55 | -0.243774 |  | -0.134774
[6 empty] | 0.109 |  | 228.797 | -0.243835 |  | -0.134835
[6 empty] | 0.109 |  | 229.067 | -0.243988 |  | -0.134988
[6 empty] | 0.109 |  | 229.317 | -0.24353 |  | -0.13453
[6 empty] | 0.109 |  | 229.567 | -0.243774 |  | -0.134774
[6 empty] | 0.109 |  | 229.857 | -0.243927 |  | -0.134927
[6 empty] | 0.109 |  | 230.108 | -0.244049 |  | -0.135049
[6 empty] | 0.109 |  | 230.338 | -0.24408 |  | -0.13508
[6 empty] | 0.109 |  | 230.607 | -0.244232 |  | -0.135232
[6 empty] | 0.109 |  | 230.877 | -0.243835 |  | -0.134835
[6 empty] | 0.109 |  | 231.144 | -0.243408 |  | -0.134408
[6 empty] | 0.109 |  | 231.405 | -0.243774 |  | -0.134774
[6 empty] | 0.109 |  | 231.661 | -0.243835 |  | -0.134835
[6 empty] | 0.109 |  | 231.946 | -0.243896 |  | -0.134896
[6 empty] | 0.109 |  | 232.209 | -0.243805 |  | -0.134805
[6 empty] | 0.109 |  | 232.49 | -0.243805 |  | -0.134805
[6 empty] | 0.109 |  | 232.755 | -0.244385 |  | -0.135385
[6 empty] | 0.109 |  | 233.007 | -0.244659 |  | -0.135659
[6 empty] | 0.109 |  | 233.289 | -0.244476 |  | -0.135476
[6 empty] | 0.109 |  | 233.538 | -0.244507 |  | -0.135507
[6 empty] | 0.109 |  | 233.788 | -0.244354 |  | -0.135354
[6 empty] | 0.109 |  | 234.051 | -0.244293 |  | -0.135293
[6 empty] | 0.109 |  | 234.299 | -0.24411 |  | -0.13511
[6 empty] | 0.109 |  | 234.584 | -0.244537 |  | -0.135537
[6 empty] | 0.109 |  | 234.85 | -0.244354 |  | -0.135354
[6 empty] | 0.109 |  | 235.096 | -0.244354 |  | -0.135354
[6 empty] | 0.109 |  | 235.381 | -0.244232 |  | -0.135232
[6 empty] | 0.109 |  | 235.628 | -0.24411 |  | -0.13511
[6 empty] | 0.109 |  | 235.892 | -0.244568 |  | -0.135568
[6 empty] | 0.109 |  | 236.14 | -0.244385 |  | -0.135385
[6 empty] | 0.109 |  | 236.395 | -0.244598 |  | -0.135598
[6 empty] | 0.109 |  | 236.69 | -0.243652 |  | -0.134652
[6 empty] | 0.109 |  | 236.938 | -0.244232 |  | -0.135232
[6 empty] | 0.109 |  | 237.188 | -0.244751 |  | -0.135751
[6 empty] | 0.109 |  | 237.456 | -0.244812 |  | -0.135812
[6 empty] | 0.109 |  | 237.74 | -0.244598 |  | -0.135598
[6 empty] | 0.109 |  | 238.05 | -0.243744 |  | -0.134744
[6 empty] | 0.109 |  | 238.301 | -0.244354 |  | -0.135354
[6 empty] | 0.109 |  | 238.542 | -0.244171 |  | -0.135171
[6 empty] | 0.109 |  | 238.8 | -0.243866 |  | -0.134866
[6 empty] | 0.109 |  | 239.054 | -0.244476 |  | -0.135476
[6 empty] | 0.109 |  | 239.334 | -0.244141 |  | -0.135141
[6 empty] | 0.109 |  | 239.584 | -0.244263 |  | -0.135263
[6 empty] | 0.109 |  | 239.823 | -0.244446 |  | -0.135446
[6 empty] | 0.109 |  | 240.115 | -0.244781 |  | -0.135781
[6 empty] | 0.109 |  | 240.356 | -0.244812 |  | -0.135812
[6 empty] | 0.109 |  | 240.622 | -0.244781 |  | -0.135781
[6 empty] | 0.109 |  | 240.904 | -0.244873 |  | -0.135873
[6 empty] | 0.109 |  | 241.156 | -0.245026 |  | -0.136026
[6 empty] | 0.109 |  | 241.418 | -0.244629 |  | -0.135629
[6 empty] | 0.109 |  | 241.668 | -0.244873 |  | -0.135873
[6 empty] | 0.109 |  | 241.932 | -0.24469 |  | -0.13569
[6 empty] | 0.109 |  | 242.175 | -0.24469 |  | -0.13569
[6 empty] | 0.109 |  | 242.435 | -0.244843 |  | -0.135843
[6 empty] | 0.109 |  | 242.716 | -0.244568 |  | -0.135568
[6 empty] | 0.109 |  | 242.966 | -0.244995 |  | -0.135995
[6 empty] | 0.109 |  | 243.216 | -0.244934 |  | -0.135934
[6 empty] | 0.109 |  | 243.466 | -0.244751 |  | -0.135751
[6 empty] | 0.109 |  | 243.716 | -0.244781 |  | -0.135781
[6 empty] | 0.109 |  | 243.991 | -0.244904 |  | -0.135904
[6 empty] | 0.109 |  | 244.241 | -0.244598 |  | -0.135598
[6 empty] | 0.109 |  | 244.491 | -0.24469 |  | -0.13569
[6 empty] | 0.109 |  | 244.772 | -0.244598 |  | -0.135598
[6 empty] | 0.109 |  | 245.022 | -0.244476 |  | -0.135476
[6 empty] | 0.109 |  | 245.272 | -0.244843 |  | -0.135843
[6 empty] | 0.109 |  | 245.522 | -0.245178 |  | -0.136178
[6 empty] | 0.109 |  | 245.782 | -0.244965 |  | -0.135965
[6 empty] | 0.109 |  | 246.072 | -0.244324 |  | -0.135324
[6 empty] | 0.109 |  | 246.332 | -0.244202 |  | -0.135202
[6 empty] | 0.109 |  | 246.582 | -0.244843 |  | -0.135843
[6 empty] | 0.109 |  | 246.845 | -0.245209 |  | -0.136209
[6 empty] | 0.109 |  | 247.095 | -0.245026 |  | -0.136026
[6 empty] | 0.109 |  | 247.345 | -0.244293 |  | -0.135293
[6 empty] | 0.109 |  | 247.595 | -0.244598 |  | -0.135598
[6 empty] | 0.109 |  | 247.878 | -0.244141 |  | -0.135141
[6 empty] | 0.109 |  | 248.14 | -0.244751 |  | -0.135751
[6 empty] | 0.109 |  | 248.403 | -0.2453 |  | -0.1363
[6 empty] | 0.109 |  | 248.717 | -0.244598 |  | -0.135598
[6 empty] | 0.109 |  | 249.049 | -0.245056 |  | -0.136056
[6 empty] | 0.109 |  | 249.323 | -0.245026 |  | -0.136026
[6 empty] | 0.109 |  | 249.579 | -0.244873 |  | -0.135873
[6 empty] | 0.109 |  | 249.903 | -0.244965 |  | -0.135965
[6 empty] | 0.109 |  | 250.283 | -0.244659 |  | -0.135659
[6 empty] | 0.109 |  | 250.528 | -0.24469 |  | -0.13569
[6 empty] | 0.109 |  | 250.81 | -0.244812 |  | -0.135812
[6 empty] | 0.109 |  | 251.074 | -0.24469 |  | -0.13569
[6 empty] | 0.109 |  | 251.339 | -0.244659 |  | -0.135659
[6 empty] | 0.109 |  | 251.621 | -0.24411 |  | -0.13511
[6 empty] | 0.109 |  | 251.868 | -0.24411 |  | -0.13511
[6 empty] | 0.109 |  | 252.147 | -0.244751 |  | -0.135751
[6 empty] | 0.109 |  | 252.398 | -0.244568 |  | -0.135568
[6 empty] | 0.109 |  | 252.651 | -0.244476 |  | -0.135476
[6 empty] | 0.109 |  | 253.005 | -0.244598 |  | -0.135598
[6 empty] | 0.109 |  | 253.254 | -0.244415 |  | -0.135415
[6 empty] | 0.109 |  | 253.51 | -0.244446 |  | -0.135446
[6 empty] | 0.109 |  | 253.818 | -0.243896 |  | -0.134896
[6 empty] | 0.109 |  | 254.071 | -0.244507 |  | -0.135507
[6 empty] | 0.109 |  | 254.332 | -0.245087 |  | -0.136087
[6 empty] | 0.109 |  | 254.616 | -0.244781 |  | -0.135781
[6 empty] | 0.109 |  | 254.877 | -0.244629 |  | -0.135629
[6 empty] | 0.109 |  | 255.128 | -0.244659 |  | -0.135659
[6 empty] | 0.109 |  | 255.378 | -0.244751 |  | -0.135751
[6 empty] | 0.109 |  | 255.628 | -0.245026 |  | -0.136026
[6 empty] | 0.109 |  |  |  |  | 0.109
[6 empty] | 0.109 |  |  |  |  | 0.109
[6 empty] | 0.109 |  |  |  |  | 0.109
[6 empty] | 0.109 |  |  |  |  | 0.109
[6 empty] | 0.109 |  |  |  |  | 0.109
[6 empty] | 0.109 |  |  |  |  | 0.109
[6 empty] | 0.109 |  |  |  |  | 0.109
[6 empty] | 0.109 |  |  |  |  | 0.109
[6 empty] | 0.109 |  |  |  |  | 0.109
[6 empty] | 0.109 |  |  |  |  | 0.109
[6 empty] | 0.109 |  |  |  |  | 0.109
[6 empty] | 0.109 |  |  |  |  | 0.109
[6 empty] | 0.109 |  |  |  |  | 0.109
[6 empty] | 0.109 |  |  |  |  | 0.109
[6 empty] | 0.109 |  |  |  |  | 0.109
[6 empty] | 0.109 |  |  |  |  | 0.109
[6 empty] | 0.109 |  |  |  |  | 0.109
[6 empty] | 0.109 |  |  |  |  | 0.109
[6 empty] | 0.109 |  |  |  |  | 0.109
[6 empty] | 0.109 |  |  |  |  | 0.109
[6 empty] | 0.109 |  |  |  |  | 0.109
[6 empty] | 0.109 |  |  |  |  | 0.109
[6 empty] | 0.109 |  |  |  |  | 0.109
[6 empty] | 0.109 |  |  |  |  | 0.109
[6 empty] | 0.109 |  |  |  |  | 0.109
[6 empty] | 0.109 |  |  |  |  | 0.109
[6 empty] | 0.109 |  |  |  |  | 0.109
[6 empty] | 0.109 |  |  |  |  | 0.109
[6 empty] | 0.109 |  |  |  |  | 0.109
[6 empty] | 0.109 |  |  |  |  | 0.109
[6 empty] | 0.109 |  |  |  |  | 0.109
[6 empty] | 0.109 |  |  |  |  | 0.109
[6 empty] | 0.109 |  |  |  |  | 0.109
[6 empty] | 0.109 |  |  |  |  | 0.109
[6 empty] | 0.109 |  |  |  |  | 0.109
[6 empty] | 0.109 |  |  |  |  | 0.109
[6 empty] | 0.109 |  |  |  |  | 0.109
[6 empty] | 0.109 |  |  |  |  | 0.109
[6 empty] | 0.109 |  |  |  |  | 0.109
[6 empty] | 0.109 |  |  |  |  | 0.109
[6 empty] | 0.109 |  |  |  |  | 0.109
[6 empty] | 0.109 |  |  |  |  | 0.109
[6 empty] | 0.109 |  |  |  |  | 0.109
[6 empty] | 0.109 |  |  |  |  | 0.109
[6 empty] | 0.109 |  |  |  |  | 0.109
[6 empty] | 0.109 |  |  |  |  | 0.109
[6 empty] | 0.109 |  |  |  |  | 0.109
[6 empty] | 0.109 |  |  |  |  | 0.109
[6 empty] | 0.109 |  |  |  |  | 0.109
[6 empty] | 0.109 |  |  |  |  | 0.109
[6 empty] | 0.109 |  |  |  |  | 0.109
[6 empty] | 0.109 |  |  |  |  | 0.109
[6 empty] | 0.109 |  |  |  |  | 0.109
[6 empty] | 0.109 |  |  |  |  | 0.109
[6 empty] | 0.109 |  |  |  |  | 0.109
[6 empty] | 0.109 |  |  |  |  | 0.109
[6 empty] | 0.109 |  |  |  |  | 0.109
[6 empty] | 0.109 |  |  |  |  | 0.109
[6 empty] | 0.109 |  |  |  |  | 0.109
[6 empty] | 0.109 |  |  |  |  | 0.109
[6 empty] | 0.109 |  |  |  |  | 0.109
[6 empty] | 0.109 |  |  |  |  | 0.109
[6 empty] | 0.109 |  |  |  |  | 0.109
[6 empty] | 0.109 |  |  |  |  | 0.109
[6 empty] | 0.109 |  |  |  |  | 0.109
[6 empty] | 0.109 |  |  |  |  | 0.109
[6 empty] | 0.109 |  |  |  |  | 0.109
[6 empty] | 0.109 |  |  |  |  | 0.109
[6 empty] | 0.109 |  |  |  |  | 0.109
[6 empty] | 0.109 |  |  |  |  | 0.109
[6 empty] | 0.109 |  |  |  |  | 0.109
[6 empty] | 0.109 |  |  |  |  | 0.109
[6 empty] | 0.109 |  |  |  |  | 0.109
[6 empty] | 0.109 |  |  |  |  | 0.109
[6 empty] | 0.109 |  |  |  |  | 0.109
[6 empty] | 0.109 |  |  |  |  | 0.109
[6 empty] | 0.109 |  |  |  |  | 0.109
[6 empty] | 0.109 |  |  |  |  | 0.109
[6 empty] | 0.109 |  |  |  |  | 0.109
[6 empty] | 0.109 |  |  |  |  | 0.109
[6 empty] | 0.109 |  |  |  |  | 0.109
[6 empty] | 0.109 |  |  |  |  | 0.109
[6 empty] | 0.109 |  |  |  |  | 0.109
[6 empty] | 0.109 |  |  |  |  | 0.109
[6 empty] | 0.109 |  |  |  |  | 0.109
[6 empty] | 0.109 |  |  |  |  | 0.109
[6 empty] | 0.109 |  |  |  |  | 0.109
[6 empty] | 0.109 |  |  |  |  | 0.109
[6 empty] | 0.109 |  |  |  |  | 0.109
[6 empty] | 0.109 |  |  |  |  | 0.109
[6 empty] | 0.109 |  |  |  |  | 0.109
[6 empty] | 0.109 |  |  |  |  | 0.109
[6 empty] | 0.109 |  |  |  |  | 0.109
[6 empty] | 0.109 |  |  |  |  | 0.109
[6 empty] | 0.109 |  |  |  |  | 0.109
[6 empty] | 0.109 |  |  |  |  | 0.109
[6 empty] | 0.109 |  |  |  |  | 0.109
[6 empty] | 0.109 |  |  |  |  | 0.109
[6 empty] | 0.109 |  |  |  |  | 0.109
[6 empty] | 0.109 |  |  |  |  | 0.109
[6 empty] | 0.109 |  |  |  |  | 0.109
[6 empty] | 0.109 |  |  |  |  | 0.109
[6 empty] | 0.109 |  |  |  |  | 0.109
[6 empty] | 0.109 |  |  |  |  | 0.109
[6 empty] | 0.109 |  |  |  |  | 0.109
[6 empty] | 0.109 |  |  |  |  | 0.109
[6 empty] | 0.109 |  |  |  |  | 0.109
[6 empty] | 0.109 |  |  |  |  | 0.109
[6 empty] | 0.109 |  |  |  |  | 0.109
[6 empty] | 0.109 |  |  |  |  | 0.109
[6 empty] | 0.109 |  |  |  |  | 0.109
[6 empty] | 0.109 |  |  |  |  | 0.109
[6 empty] | 0.109 |  |  |  |  | 0.109
[6 empty] | 0.109 |  |  |  |  | 0.109
[6 empty] | 0.109 |  |  |  |  | 0.109
[6 empty] | 0.109 |  |  |  |  | 0.109
[6 empty] | 0.109 |  |  |  |  | 0.109
[6 empty] | 0.109 |  |  |  |  | 0.109
[6 empty] | 0.109 |  |  |  |  | 0.109
[6 empty] | 0.109 |  |  |  |  | 0.109
[6 empty] | 0.109 |  |  |  |  | 0.109
[6 empty] | 0.109 |  |  |  |  | 0.109
[6 empty] | 0.109 |  |  |  |  | 0.109
[6 empty] | 0.109 |  |  |  |  | 0.109
[6 empty] | 0.109 |  |  |  |  | 0.109
[6 empty] | 0.109 |  |  |  |  | 0.109
[6 empty] | 0.109 |  |  |  |  | 0.109
[6 empty] | 0.109 |  |  |  |  | 0.109
[6 empty] | 0.109 |  |  |  |  | 0.109
[6 empty] | 0.109 |  |  |  |  | 0.109
[6 empty] | 0.109 |  |  |  |  | 0.109
[6 empty] | 0.109 |  |  |  |  | 0.109
[6 empty] | 0.109 |  |  |  |  | 0.109
[6 empty] | 0.109 |  |  |  |  | 0.109
[6 empty] | 0.109 |  |  |  |  | 0.109
[6 empty] | 0.109 |  |  |  |  | 0.109
[6 empty] | 0.109 |  |  |  |  | 0.109
[6 empty] | 0.109 |  |  |  |  | 0.109
[6 empty] | 0.109 |  |  |  |  | 0.109
[6 empty] | 0.109 |  |  |  |  | 0.109
[6 empty] | 0.109 |  |  |  |  | 0.109
[6 empty] | 0.109 |  |  |  |  | 0.109
[6 empty] | 0.109 |  |  |  |  | 0.109
[6 empty] | 0.109 |  |  |  |  | 0.109
[6 empty] | 0.109 |  |  |  |  | 0.109
[6 empty] | 0.109 |  |  |  |  | 0.109
[6 empty] | 0.109 |  |  |  |  | 0.109
[6 empty] | 0.109 |  |  |  |  | 0.109
[6 empty] | 0.109 |  |  |  |  | 0.109
[6 empty] | 0.109 |  |  |  |  | 0.109
[6 empty] | 0.109 |  |  |  |  | 0.109
[6 empty] | 0.109 |  |  |  |  | 0.109
[6 empty] | 0.109 |  |  |  |  | 0.109
[6 empty] | 0.109 |  |  |  |  | 0.109
[6 empty] | 0.109 |  |  |  |  | 0.109
[6 empty] | 0.109 |  |  |  |  | 0.109
[6 empty] | 0.109 |  |  |  |  | 0.109
[6 empty] | 0.109 |  |  |  |  | 0.109
[6 empty] | 0.109 |  |  |  |  | 0.109
[6 empty] | 0.109 |  |  |  |  | 0.109
[6 empty] | 0.109 |  |  |  |  | 0.109
[6 empty] | 0.109 |  |  |  |  | 0.109
[6 empty] | 0.109 |  |  |  |  | 0.109
[6 empty] | 0.109 |  |  |  |  | 0.109
[6 empty] | 0.109 |  |  |  |  | 0.109
[6 empty] | 0.109 |  |  |  |  | 0.109
[6 empty] | 0.109 |  |  |  |  | 0.109
[6 empty] | 0.109 |  |  |  |  | 0.109
[6 empty] | 0.109 |  |  |  |  | 0.109
[6 empty] | 0.109 |  |  |  |  | 0.109
[6 empty] | 0.109 |  |  |  |  | 0.109
[6 empty] | 0.109 |  |  |  |  | 0.109
[6 empty] | 0.109 |  |  |  |  | 0.109
[6 empty] | 0.109 |  |  |  |  | 0.109
[6 empty] | 0.109 |  |  |  |  | 0.109
[6 empty] | 0.109 |  |  |  |  | 0.109
[6 empty] | 0.109 |  |  |  |  | 0.109
[6 empty] | 0.109 |  |  |  |  | 0.109
[6 empty] | 0.109 |  |  |  |  | 0.109
[6 empty] | 0.109 |  |  |  |  | 0.109
[6 empty] | 0.109 |  |  |  |  | 0.109
[6 empty] | 0.109 |  |  |  |  | 0.109
[6 empty] | 0.109 |  |  |  |  | 0.109
[6 empty] | 0.109 |  |  |  |  | 0.109
[6 empty] | 0.109 |  |  |  |  | 0.109
[6 empty] | 0.109 |  |  |  |  | 0.109
[6 empty] | 0.109 |  |  |  |  | 0.109
[6 empty] | 0.109 |  |  |  |  | 0.109
[6 empty] | 0.109 |  |  |  |  | 0.109
[6 empty] | 0.109 |  |  |  |  | 0.109
[6 empty] | 0.109 |  |  |  |  | 0.109
[6 empty] | 0.109 |  |  |  |  | 0.109
[6 empty] | 0.109 |  |  |  |  | 0.109
[6 empty] | 0.109 |  |  |  |  | 0.109
[6 empty] | 0.109 |  |  |  |  | 0.109
[6 empty] | 0.109 |  |  |  |  | 0.109
[6 empty] | 0.109 |  |  |  |  | 0.109
[6 empty] | 0.109 |  |  |  |  | 0.109
[6 empty] | 0.109 |  |  |  |  | 0.109
[6 empty] | 0.109 |  |  |  |  | 0.109
[6 empty] | 0.109 |  |  |  |  | 0.109
[6 empty] | 0.109 |  |  |  |  | 0.109
[6 empty] | 0.109 |  |  |  |  | 0.109
[6 empty] | 0.109 |  |  |  |  | 0.109
[6 empty] | 0.109 |  |  |  |  | 0.109
[6 empty] | 0.109 |  |  |  |  | 0.109
[6 empty] | 0.109 |  |  |  |  | 0.109
[6 empty] | 0.109 |  |  |  |  | 0.109
[6 empty] | 0.109 |  |  |  |  | 0.109
[6 empty] | 0.109 |  |  |  |  | 0.109
[6 empty] | 0.109 |  |  |  |  | 0.109
[6 empty] | 0.109 |  |  |  |  | 0.109
[6 empty] | 0.109 |  |  |  |  | 0.109
[6 empty] | 0.109 |  |  |  |  | 0.109
[6 empty] | 0.109 |  |  |  |  | 0.109
[6 empty] | 0.109 |  |  |  |  | 0.109
[6 empty] | 0.109 |  |  |  |  | 0.109
[6 empty] | 0.109 |  |  |  |  | 0.109
[6 empty] | 0.109 |  |  |  |  | 0.109
[6 empty] | 0.109 |  |  |  |  | 0.109
[6 empty] | 0.109 |  |  |  |  | 0.109
[6 empty] | 0.109 |  |  |  |  | 0.109
[6 empty] | 0.109 |  |  |  |  | 0.109
[6 empty] | 0.109 |  |  |  |  | 0.109
[6 empty] | 0.109 |  |  |  |  | 0.109
[6 empty] | 0.109 |  |  |  |  | 0.109
[6 empty] | 0.109 |  |  |  |  | 0.109
[6 empty] | 0.109 |  |  |  |  | 0.109
[6 empty] | 0.109 |  |  |  |  | 0.109
[6 empty] | 0.109 |  |  |  |  | 0.109
[6 empty] | 0.109 |  |  |  |  | 0.109
[6 empty] | 0.109 |  |  |  |  | 0.109
[6 empty] | 0.109 |  |  |  |  | 0.109
[6 empty] | 0.109 |  |  |  |  | 0.109
[6 empty] | 0.109 |  |  |  |  | 0.109
[6 empty] | 0.109 |  |  |  |  | 0.109
[6 empty] | 0.109 |  |  |  |  | 0.109
[6 empty] | 0.109 |  |  |  |  | 0.109
[6 empty] | 0.109 |  |  |  |  | 0.109
[6 empty] | 0.109 |  |  |  |  | 0.109
[6 empty] | 0.109 |  |  |  |  | 0.109
[6 empty] | 0.109 |  |  |  |  | 0.109
[6 empty] | 0.109 |  |  |  |  | 0.109
[6 empty] | 0.109 |  |  |  |  | 0.109
[6 empty] | 0.109 |  |  |  |  | 0.109
[6 empty] | 0.109 |  |  |  |  | 0.109
[6 empty] | 0.109 |  |  |  |  | 0.109
[6 empty] | 0.109 |  |  |  |  | 0.109
[6 empty] | 0.109 |  |  |  |  | 0.109
[6 empty] | 0.109 |  |  |  |  | 0.109
[6 empty] | 0.109 |  |  |  |  | 0.109
[6 empty] | 0.109 |  |  |  |  | 0.109
[6 empty] | 0.109 |  |  |  |  | 0.109
[6 empty] | 0.109 |  |  |  |  | 0.109
[6 empty] | 0.109 |  |  |  |  | 0.109
[6 empty] | 0.109 |  |  |  |  | 0.109
[6 empty] | 0.109 |  |  |  |  | 0.109
[6 empty] | 0.109 |  |  |  |  | 0.109
[6 empty] | 0.109 |  |  |  |  | 0.109
[6 empty] | 0.109 |  |  |  |  | 0.109
[6 empty] | 0.109 |  |  |  |  | 0.109
[6 empty] | 0.109 |  |  |  |  | 0.109
[6 empty] | 0.109 |  |  |  |  | 0.109
[6 empty] | 0.109 |  |  |  |  | 0.109
[6 empty] | 0.109 |  |  |  |  | 0.109
[6 empty] | 0.109 |  |  |  |  | 0.109
[6 empty] | 0.109 |  |  |  |  | 0.109
[6 empty] | 0.109 |  |  |  |  | 0.109
[6 empty] | 0.109 |  |  |  |  | 0.109
[6 empty] | 0.109 |  |  |  |  | 0.109
[6 empty] | 0.109 |  |  |  |  | 0.109
[6 empty] | 0.109 |  |  |  |  | 0.109
[6 empty] | 0.109 |  |  |  |  | 0.109
[6 empty] | 0.109 |  |  |  |  | 0.109
[6 empty] | 0.109 |  |  |  |  | 0.109
[6 empty] | 0.109 |  |  |  |  | 0.109
[6 empty] | 0.109 |  |  |  |  | 0.109
[6 empty] | 0.109 |  |  |  |  | 0.109
[6 empty] | 0.109 |  |  |  |  | 0.109
[6 empty] | 0.109 |  |  |  |  | 0.109
[6 empty] | 0.109 |  |  |  |  | 0.109
[6 empty] | 0.109 |  |  |  |  | 0.109
[6 empty] | 0.109 |  |  |  |  | 0.109
[6 empty] | 0.109 |  |  |  |  | 0.109
[6 empty] | 0.109 |  |  |  |  | 0.109
[6 empty] | 0.109 |  |  |  |  | 0.109
[6 empty] | 0.109 |  |  |  |  | 0.109
[6 empty] | 0.109 |  |  |  |  | 0.109
[6 empty] | 0.109 |  |  |  |  | 0.109
[6 empty] | 0.109 |  |  |  |  | 0.109
[6 empty] | 0.109 |  |  |  |  | 0.109
[6 empty] | 0.109 |  |  |  |  | 0.109
[6 empty] | 0.109 |  |  |  |  | 0.109
[6 empty] | 0.109 |  |  |  |  | 0.109
[6 empty] | 0.109 |  |  |  |  | 0.109
[6 empty] | 0.109 |  |  |  |  | 0.109
[6 empty] | 0.109 |  |  |  |  | 0.109
[6 empty] | 0.109 |  |  |  |  | 0.109
[6 empty] | 0.109 |  |  |  |  | 0.109
[6 empty] | 0.109 |  |  |  |  | 0.109
[6 empty] | 0.109 |  |  |  |  | 0.109
[6 empty] | 0.109 |  |  |  |  | 0.109
[6 empty] | 0.109 |  |  |  |  | 0.109
[6 empty] | 0.109 |  |  |  |  | 0.109
[6 empty] | 0.109 |  |  |  |  | 0.109
[6 empty] | 0.109 |  |  |  |  | 0.109
[6 empty] | 0.109 |  |  |  |  | 0.109
[6 empty] | 0.109 |  |  |  |  | 0.109
[6 empty] | 0.109 |  |  |  |  | 0.109
[6 empty] | 0.109 |  |  |  |  | 0.109
[6 empty] | 0.109 |  |  |  |  | 0.109
[6 empty] | 0.109 |  |  |  |  | 0.109
[6 empty] | 0.109 |  |  |  |  | 0.109
[6 empty] | 0.109 |  |  |  |  | 0.109
[6 empty] | 0.109 |  |  |  |  | 0.109
[6 empty] | 0.109 |  |  |  |  | 0.109
[6 empty] | 0.109 |  |  |  |  | 0.109
[6 empty] | 0.109 |  |  |  |  | 0.109
[6 empty] | 0.109 |  |  |  |  | 0.109
[6 empty] | 0.109 |  |  |  |  | 0.109
[6 empty] | 0.109 |  |  |  |  | 0.109
[6 empty] | 0.109 |  |  |  |  | 0.109
[6 empty] | 0.109 |  |  |  |  | 0.109
[6 empty] | 0.109 |  |  |  |  | 0.109
[6 empty] | 0.109 |  |  |  |  | 0.109
[6 empty] | 0.109 |  |  |  |  | 0.109
[6 empty] | 0.109 |  |  |  |  | 0.109
[6 empty] | 0.109 |  |  |  |  | 0.109
[6 empty] | 0.109 |  |  |  |  | 0.109
[6 empty] | 0.109 |  |  |  |  | 0.109
[6 empty] | 0.109 |  |  |  |  | 0.109
[6 empty] | 0.109 |  |  |  |  | 0.109
[6 empty] | 0.109 |  |  |  |  | 0.109
[6 empty] | 0.109 |  |  |  |  | 0.109
[6 empty] | 0.109 |  |  |  |  | 0.109
[6 empty] | 0.109 |  |  |  |  | 0.109
[6 empty] | 0.109 |  |  |  |  | 0.109
[6 empty] | 0.109 |  |  |  |  | 0.109
[6 empty] | 0.109 |  |  |  |  | 0.109
[6 empty] | 0.109 |  |  |  |  | 0.109
[6 empty] | 0.109 |  |  |  |  | 0.109
[6 empty] | 0.109 |  |  |  |  | 0.109
[6 empty] | 0.109 |  |  |  |  | 0.109
[6 empty] | 0.109 |  |  |  |  | 0.109
[6 empty] | 0.109 |  |  |  |  | 0.109
[6 empty] | 0.109 |  |  |  |  | 0.109
[6 empty] | 0.109 |  |  |  |  | 0.109
[6 empty] | 0.109 |  |  |  |  | 0.109
[6 empty] | 0.109 |  |  |  |  | 0.109
[6 empty] | 0.109 |  |  |  |  | 0.109
[6 empty] | 0.109 |  |  |  |  | 0.109
[6 empty] | 0.109 |  |  |  |  | 0.109
[6 empty] | 0.109 |  |  |  |  | 0.109
[6 empty] | 0.109 |  |  |  |  | 0.109
[6 empty] | 0.109 |  |  |  |  | 0.109
[6 empty] | 0.109 |  |  |  |  | 0.109
[6 empty] | 0.109 |  |  |  |  | 0.109
[6 empty] | 0.109 |  |  |  |  | 0.109
[6 empty] | 0.109 |  |  |  |  | 0.109
[6 empty] | 0.109 |  |  |  |  | 0.109
[6 empty] | 0.109 |  |  |  |  | 0.109
[6 empty] | 0.109 |  |  |  |  | 0.109
[6 empty] | 0.109 |  |  |  |  | 0.109
[6 empty] | 0.109 |  |  |  |  | 0.109
[6 empty] | 0.109 |  |  |  |  | 0.109
[6 empty] | 0.109 |  |  |  |  | 0.109
[6 empty] | 0.109 |  |  |  |  | 0.109
[6 empty] | 0.109 |  |  |  |  | 0.109
[6 empty] | 0.109 |  |  |  |  | 0.109
[6 empty] | 0.109 |  |  |  |  | 0.109
[6 empty] | 0.109 |  |  |  |  | 0.109
[6 empty] | 0.109 |  |  |  |  | 0.109
[6 empty] | 0.109 |  |  |  |  | 0.109
[6 empty] | 0.109 |  |  |  |  | 0.109
[6 empty] | 0.109 |  |  |  |  | 0.109
[6 empty] | 0.109 |  |  |  |  | 0.109
[6 empty] | 0.109 |  |  |  |  | 0.109
[6 empty] | 0.109 |  |  |  |  | 0.109
[6 empty] | 0.109 |  |  |  |  | 0.109
[6 empty] | 0.109 |  |  |  |  | 0.109
[6 empty] | 0.109 |  |  |  |  | 0.109
[6 empty] | 0.109 |  |  |  |  | 0.109
[6 empty] | 0.109 |  |  |  |  | 0.109
[6 empty] | 0.109 |  |  |  |  | 0.109
[6 empty] | 0.109 |  |  |  |  | 0.109
[6 empty] | 0.109 |  |  |  |  | 0.109
[6 empty] | 0.109 |  |  |  |  | 0.109
[6 empty] | 0.109 |  |  |  |  | 0.109
[6 empty] | 0.109 |  |  |  |  | 0.109
[6 empty] | 0.109 |  |  |  |  | 0.109
[6 empty] | 0.109 |  |  |  |  | 0.109
[6 empty] | 0.109 |  |  |  |  | 0.109
[6 empty] | 0.109 |  |  |  |  | 0.109
[6 empty] | 0.109 |  |  |  |  | 0.109
[6 empty] | 0.109 |  |  |  |  | 0.109
[6 empty] | 0.109 |  |  |  |  | 0.109
[6 empty] | 0.109 |  |  |  |  | 0.109
[6 empty] | 0.109 |  |  |  |  | 0.109
[6 empty] | 0.109 |  |  |  |  | 0.109
[6 empty] | 0.109 |  |  |  |  | 0.109
[6 empty] | 0.109 |  |  |  |  | 0.109
[6 empty] | 0.109 |  |  |  |  | 0.109
[6 empty] | 0.109 |  |  |  |  | 0.109
[6 empty] | 0.109 |  |  |  |  | 0.109
[6 empty] | 0.109 |  |  |  |  | 0.109
[6 empty] | 0.109 |  |  |  |  | 0.109
[6 empty] | 0.109 |  |  |  |  | 0.109
[6 empty] | 0.109 |  |  |  |  | 0.109
[6 empty] | 0.109 |  |  |  |  | 0.109
[6 empty] | 0.109 |  |  |  |  | 0.109
[6 empty] | 0.109 |  |  |  |  | 0.109
[6 empty] | 0.109 |  |  |  |  | 0.109
[6 empty] | 0.109 |  |  |  |  | 0.109
[6 empty] | 0.109 |  |  |  |  | 0.109
[6 empty] | 0.109 |  |  |  |  | 0.109
[6 empty] | 0.109 |  |  |  |  | 0.109
[6 empty] | 0.109 |  |  |  |  | 0.109
[6 empty] | 0.109 |  |  |  |  | 0.109
[6 empty] | 0.109 |  |  |  |  | 0.109
[6 empty] | 0.109 |  |  |  |  | 0.109
[6 empty] | 0.109 |  |  |  |  | 0.109
[6 empty] | 0.109 |  |  |  |  | 0.109
[6 empty] | 0.109 |  |  |  |  | 0.109
[6 empty] | 0.109 |  |  |  |  | 0.109
[6 empty] | 0.109 |  |  |  |  | 0.109
[6 empty] | 0.109 |  |  |  |  | 0.109
[6 empty] | 0.109 |  |  |  |  | 0.109
[6 empty] | 0.109 |  |  |  |  | 0.109
[6 empty] | 0.109 |  |  |  |  | 0.109
[6 empty] | 0.109 |  |  |  |  | 0.109
[6 empty] | 0.109 |  |  |  |  | 0.109
[6 empty] | 0.109 |  |  |  |  | 0.109
[6 empty] | 0.109 |  |  |  |  | 0.109
[6 empty] | 0.109 |  |  |  |  | 0.109
[6 empty] | 0.109 |  |  |  |  | 0.109
[6 empty] | 0.109 |  |  |  |  | 0.109
[6 empty] | 0.109 |  |  |  |  | 0.109
[6 empty] | 0.109 |  |  |  |  | 0.109
[6 empty] | 0.109 |  |  |  |  | 0.109
[6 empty] | 0.109 |  |  |  |  | 0.109
[6 empty] | 0.109 |  |  |  |  | 0.109
[6 empty] | 0.109 |  |  |  |  | 0.109
[6 empty] | 0.109 |  |  |  |  | 0.109
[6 empty] | 0.109 |  |  |  |  | 0.109
[6 empty] | 0.109 |  |  |  |  | 0.109
[6 empty] | 0.109 |  |  |  |  | 0.109
[6 empty] | 0.109 |  |  |  |  | 0.109
[6 empty] | 0.109 |  |  |  |  | 0.109
[6 empty] | 0.109 |  |  |  |  | 0.109
[6 empty] | 0.109 |  |  |  |  | 0.109
[6 empty] | 0.109 |  |  |  |  | 0.109
[6 empty] | 0.109 |  |  |  |  | 0.109
[6 empty] | 0.109 |  |  |  |  | 0.109
[6 empty] | 0.109 |  |  |  |  | 0.109
[6 empty] | 0.109 |  |  |  |  | 0.109
[6 empty] | 0.109 |  |  |  |  | 0.109
[6 empty] | 0.109 |  |  |  |  | 0.109
[6 empty] | 0.109 |  |  |  |  | 0.109
[6 empty] | 0.109 |  |  |  |  | 0.109
[6 empty] | 0.109 |  |  |  |  | 0.109
[6 empty] | 0.109 |  |  |  |  | 0.109
[6 empty] | 0.109 |  |  |  |  | 0.109
[6 empty] | 0.109 |  |  |  |  | 0.109
[6 empty] | 0.109 |  |  |  |  | 0.109
[6 empty] | 0.109 |  |  |  |  | 0.109
[6 empty] | 0.109 |  |  |  |  | 0.109
[6 empty] | 0.109 |  |  |  |  | 0.109
[6 empty] | 0.109 |  |  |  |  | 0.109
[6 empty] | 0.109 |  |  |  |  | 0.109
[6 empty] | 0.109 |  |  |  |  | 0.109
[6 empty] | 0.109 |  |  |  |  | 0.109
[6 empty] | 0.109 |  |  |  |  | 0.109
[6 empty] | 0.109 |  |  |  |  | 0.109
[6 empty] | 0.109 |  |  |  |  | 0.109
[6 empty] | 0.109 |  |  |  |  | 0.109
[6 empty] | 0.109 |  |  |  |  | 0.109
[6 empty] | 0.109 |  |  |  |  | 0.109
[6 empty] | 0.109 |  |  |  |  | 0.109
[6 empty] | 0.109 |  |  |  |  | 0.109
[6 empty] | 0.109 |  |  |  |  | 0.109
[6 empty] | 0.109 |  |  |  |  | 0.109
[6 empty] | 0.109 |  |  |  |  | 0.109
[6 empty] | 0.109 |  |  |  |  | 0.109
[6 empty] | 0.109 |  |  |  |  | 0.109
[6 empty] | 0.109 |  |  |  |  | 0.109
[6 empty] | 0.109 |  |  |  |  | 0.109
[6 empty] | 0.109 |  |  |  |  | 0.109
[6 empty] | 0.109 |  |  |  |  | 0.109
[6 empty] | 0.109 |  |  |  |  | 0.109
[6 empty] | 0.109 |  |  |  |  | 0.109
[6 empty] | 0.109 |  |  |  |  | 0.109
[6 empty] | 0.109 |  |  |  |  | 0.109
[6 empty] | 0.109 |  |  |  |  | 0.109
[6 empty] | 0.109 |  |  |  |  | 0.109
[6 empty] | 0.109 |  |  |  |  | 0.109
[6 empty] | 0.109 |  |  |  |  | 0.109
[6 empty] | 0.109 |  |  |  |  | 0.109
[6 empty] | 0.109 |  |  |  |  | 0.109
[6 empty] | 0.109 |  |  |  |  | 0.109
[6 empty] | 0.109 |  |  |  |  | 0.109
[6 empty] | 0.109 |  |  |  |  | 0.109
[6 empty] | 0.109 |  |  |  |  | 0.109
[6 empty] | 0.109 |  |  |  |  | 0.109
[6 empty] | 0.109 |  |  |  |  | 0.109
[6 empty] | 0.109 |  |  |  |  | 0.109
[6 empty] | 0.109 |  |  |  |  | 0.109
[6 empty] | 0.109 |  |  |  |  | 0.109
[6 empty] | 0.109 |  |  |  |  | 0.109
[6 empty] | 0.109 |  |  |  |  | 0.109
[6 empty] | 0.109 |  |  |  |  | 0.109
[6 empty] | 0.109 |  |  |  |  | 0.109
[6 empty] | 0.109 |  |  |  |  | 0.109
[6 empty] | 0.109 |  |  |  |  | 0.109
[6 empty] | 0.109 |  |  |  |  | 0.109
[6 empty] | 0.109 |  |  |  |  | 0.109
[6 empty] | 0.109 |  |  |  |  | 0.109
[6 empty] | 0.109 |  |  |  |  | 0.109
[6 empty] | 0.109 |  |  |  |  | 0.109
[6 empty] | 0.109 |  |  |  |  | 0.109
[6 empty] | 0.109 |  |  |  |  | 0.109
[6 empty] | 0.109 |  |  |  |  | 0.109
[6 empty] | 0.109 |  |  |  |  | 0.109
[6 empty] | 0.109 |  |  |  |  | 0.109
[6 empty] | 0.109 |  |  |  |  | 0.109
[6 empty] | 0.109 |  |  |  |  | 0.109
[6 empty] | 0.109 |  |  |  |  | 0.109
[6 empty] | 0.109 |  |  |  |  | 0.109
[6 empty] | 0.109 |  |  |  |  | 0.109
[6 empty] | 0.109 |  |  |  |  | 0.109
[6 empty] | 0.109 |  |  |  |  | 0.109
[6 empty] | 0.109 |  |  |  |  | 0.109
[6 empty] | 0.109 |  |  |  |  | 0.109
[6 empty] | 0.109 |  |  |  |  | 0.109
[6 empty] | 0.109 |  |  |  |  | 0.109
[6 empty] | 0.109 |  |  |  |  | 0.109
[6 empty] | 0.109 |  |  |  |  | 0.109
[6 empty] | 0.109 |  |  |  |  | 0.109
[6 empty] | 0.109 |  |  |  |  | 0.109
[6 empty] | 0.109 |  |  |  |  | 0.109
[6 empty] | 0.109 |  |  |  |  | 0.109
[6 empty] | 0.109 |  |  |  |  | 0.109
[6 empty] | 0.109 |  |  |  |  | 0.109
[6 empty] | 0.109 |  |  |  |  | 0.109
[6 empty] | 0.109 |  |  |  |  | 0.109
[6 empty] | 0.109 |  |  |  |  | 0.109
[6 empty] | 0.109 |  |  |  |  | 0.109
[6 empty] | 0.109 |  |  |  |  | 0.109
[6 empty] | 0.109 |  |  |  |  | 0.109
[6 empty] | 0.109 |  |  |  |  | 0.109
[6 empty] | 0.109 |  |  |  |  | 0.109
[6 empty] | 0.109 |  |  |  |  | 0.109
[6 empty] | 0.109 |  |  |  |  | 0.109
[6 empty] | 0.109 |  |  |  |  | 0.109
[6 empty] | 0.109 |  |  |  |  | 0.109
[6 empty] | 0.109 |  |  |  |  | 0.109
[6 empty] | 0.109 |  |  |  |  | 0.109
[6 empty] | 0.109 |  |  |  |  | 0.109
[6 empty] | 0.109 |  |  |  |  | 0.109
[6 empty] | 0.109 |  |  |  |  | 0.109
[6 empty] | 0.109 |  |  |  |  | 0.109
[6 empty] | 0.109 |  |  |  |  | 0.109
[6 empty] | 0.109 |  |  |  |  | 0.109
[6 empty] | 0.109 |  |  |  |  | 0.109
[6 empty] | 0.109 |  |  |  |  | 0.109
[6 empty] | 0.109 |  |  |  |  | 0.109
[6 empty] | 0.109 |  |  |  |  | 0.109
[6 empty] | 0.109 |  |  |  |  | 0.109
[6 empty] | 0.109 |  |  |  |  | 0.109
[6 empty] | 0.109 |  |  |  |  | 0.109
[6 empty] | 0.109 |  |  |  |  | 0.109
[6 empty] | 0.109 |  |  |  |  | 0.109
[6 empty] | 0.109 |  |  |  |  | 0.109
[6 empty] | 0.109 |  |  |  |  | 0.109
[6 empty] | 0.109 |  |  |  |  | 0.109
[6 empty] | 0.109 |  |  |  |  | 0.109
[6 empty] | 0.109 |  |  |  |  | 0.109
[6 empty] | 0.109 |  |  |  |  | 0.109
[6 empty] | 0.109 |  |  |  |  | 0.109
[6 empty] | 0.109 |  |  |  |  | 0.109
[6 empty] | 0.109 |  |  |  |  | 0.109
[6 empty] | 0.109 |  |  |  |  | 0.109
[6 empty] | 0.109 |  |  |  |  | 0.109
[6 empty] | 0.109 |  |  |  |  | 0.109
[6 empty] | 0.109 |  |  |  |  | 0.109
[6 empty] | 0.109 |  |  |  |  | 0.109
[6 empty] | 0.109 |  |  |  |  | 0.109
[6 empty] | 0.109 |  |  |  |  | 0.109
[6 empty] | 0.109 |  |  |  |  | 0.109
[6 empty] | 0.109 |  |  |  |  | 0.109
[6 empty] | 0.109 |  |  |  |  | 0.109
[6 empty] | 0.109 |  |  |  |  | 0.109
[6 empty] | 0.109 |  |  |  |  | 0.109
[6 empty] | 0.109 |  |  |  |  | 0.109
[6 empty] | 0.109 |  |  |  |  | 0.109
[6 empty] | 0.109 |  |  |  |  | 0.109
[6 empty] | 0.109 |  |  |  |  | 0.109
[6 empty] | 0.109 |  |  |  |  | 0.109
[6 empty] | 0.109 |  |  |  |  | 0.109
[6 empty] | 0.109 |  |  |  |  | 0.109
[6 empty] | 0.109 |  |  |  |  | 0.109
[6 empty] | 0.109 |  |  |  |  | 0.109
[6 empty] | 0.109 |  |  |  |  | 0.109
[6 empty] | 0.109 |  |  |  |  | 0.109
[6 empty] | 0.109 |  |  |  |  | 0.109
[6 empty] | 0.109 |  |  |  |  | 0.109
[6 empty] | 0.109 |  |  |  |  | 0.109
[6 empty] | 0.109 |  |  |  |  | 0.109
[6 empty] | 0.109 |  |  |  |  | 0.109
[6 empty] | 0.109 |  |  |  |  | 0.109
[6 empty] | 0.109 |  |  |  |  | 0.109
[6 empty] | 0.109 |  |  |  |  | 0.109
[6 empty] | 0.109 |  |  |  |  | 0.109
[6 empty] | 0.109 |  |  |  |  | 0.109
[6 empty] | 0.109 |  |  |  |  | 0.109
[6 empty] | 0.109 |  |  |  |  | 0.109
[6 empty] | 0.109 |  |  |  |  | 0.109
[6 empty] | 0.109 |  |  |  |  | 0.109
[6 empty] | 0.109 |  |  |  |  | 0.109
[6 empty] | 0.109 |  |  |  |  | 0.109
[6 empty] | 0.109 |  |  |  |  | 0.109
[6 empty] | 0.109 |  |  |  |  | 0.109
[6 empty] | 0.109 |  |  |  |  | 0.109
[6 empty] | 0.109 |  |  |  |  | 0.109
[6 empty] | 0.109 |  |  |  |  | 0.109
[6 empty] | 0.109 |  |  |  |  | 0.109
[6 empty] | 0.109 |  |  |  |  | 0.109
[6 empty] | 0.109 |  |  |  |  | 0.109
[6 empty] | 0.109 |  |  |  |  | 0.109
[6 empty] | 0.109 |  |  |  |  | 0.109
[6 empty] | 0.109 |  |  |  |  | 0.109
[6 empty] | 0.109 |  |  |  |  | 0.109
[6 empty] | 0.109 |  |  |  |  | 0.109
[6 empty] | 0.109 |  |  |  |  | 0.109
[6 empty] | 0.109 |  |  |  |  | 0.109
[6 empty] | 0.109 |  |  |  |  | 0.109
[6 empty] | 0.109 |  |  |  |  | 0.109
[6 empty] | 0.109 |  |  |  |  | 0.109
[6 empty] | 0.109 |  |  |  |  | 0.109
[6 empty] | 0.109 |  |  |  |  | 0.109
[6 empty] | 0.109 |  |  |  |  | 0.109
[6 empty] | 0.109 |  |  |  |  | 0.109
[6 empty] | 0.109 |  |  |  |  | 0.109
[6 empty] | 0.109 |  |  |  |  | 0.109
[6 empty] | 0.109 |  |  |  |  | 0.109
[6 empty] | 0.109 |  |  |  |  | 0.109
[6 empty] | 0.109 |  |  |  |  | 0.109
[6 empty] | 0.109 |  |  |  |  | 0.109
[6 empty] | 0.109 |  |  |  |  | 0.109
[6 empty] | 0.109 |  |  |  |  | 0.109
[6 empty] | 0.109 |  |  |  |  | 0.109
[6 empty] | 0.109 |  |  |  |  | 0.109
[6 empty] | 0.109 |  |  |  |  | 0.109
[6 empty] | 0.109 |  |  |  |  | 0.109
[6 empty] | 0.109 |  |  |  |  | 0.109
[6 empty] | 0.109 |  |  |  |  | 0.109
[6 empty] | 0.109 |  |  |  |  | 0.109
[6 empty] | 0.109 |  |  |  |  | 0.109
[6 empty] | 0.109 |  |  |  |  | 0.109
[6 empty] | 0.109 |  |  |  |  | 0.109
[6 empty] | 0.109 |  |  |  |  | 0.109
[6 empty] | 0.109 |  |  |  |  | 0.109
[6 empty] | 0.109 |  |  |  |  | 0.109
[6 empty] | 0.109 |  |  |  |  | 0.109
[6 empty] | 0.109 |  |  |  |  | 0.109
[6 empty] | 0.109 |  |  |  |  | 0.109
[6 empty] | 0.109 |  |  |  |  | 0.109
[6 empty] | 0.109 |  |  |  |  | 0.109
[6 empty] | 0.109 |  |  |  |  | 0.109
[6 empty] | 0.109 |  |  |  |  | 0.109
[6 empty] | 0.109 |  |  |  |  | 0.109
[6 empty] | 0.109 |  |  |  |  | 0.109
[6 empty] | 0.109 |  |  |  |  | 0.109
[6 empty] | 0.109 |  |  |  |  | 0.109
[6 empty] | 0.109 |  |  |  |  | 0.109
[6 empty] | 0.109 |  |  |  |  | 0.109
[6 empty] | 0.109 |  |  |  |  | 0.109
[6 empty] | 0.109 |  |  |  |  | 0.109
[6 empty] | 0.109 |  |  |  |  | 0.109
[6 empty] | 0.109 |  |  |  |  | 0.109
[6 empty] | 0.109 |  |  |  |  | 0.109
[6 empty] | 0.109 |  |  |  |  | 0.109
[6 empty] | 0.109 |  |  |  |  | 0.109
[6 empty] | 0.109 |  |  |  |  | 0.109
[6 empty] | 0.109 |  |  |  |  | 0.109
[6 empty] | 0.109 |  |  |  |  | 0.109
[6 empty] | 0.109 |  |  |  |  | 0.109
[6 empty] | 0.109 |  |  |  |  | 0.109
[6 empty] | 0.109 |  |  |  |  | 0.109
[6 empty] | 0.109 |  |  |  |  | 0.109
[6 empty] | 0.109 |  |  |  |  | 0.109
[6 empty] | 0.109 |  |  |  |  | 0.109
[6 empty] | 0.109 |  |  |  |  | 0.109
[6 empty] | 0.109 |  |  |  |  | 0.109
[6 empty] | 0.109 |  |  |  |  | 0.109
[6 empty] | 0.109 |  |  |  |  | 0.109
[6 empty] | 0.109 |  |  |  |  | 0.109
[6 empty] | 0.109 |  |  |  |  | 0.109
[6 empty] | 0.109 |  |  |  |  | 0.109
[6 empty] | 0.109 |  |  |  |  | 0.109
[6 empty] | 0.109 |  |  |  |  | 0.109
[6 empty] | 0.109 |  |  |  |  | 0.109
[6 empty] | 0.109 |  |  |  |  | 0.109
[6 empty] | 0.109 |  |  |  |  | 0.109
[6 empty] | 0.109 |  |  |  |  | 0.109
[6 empty] | 0.109 |  |  |  |  | 0.109
[6 empty] | 0.109 |  |  |  |  | 0.109
[6 empty] | 0.109 |  |  |  |  | 0.109
[6 empty] | 0.109 |  |  |  |  | 0.109
[6 empty] | 0.109 |  |  |  |  | 0.109
[6 empty] | 0.109 |  |  |  |  | 0.109
[6 empty] | 0.109 |  |  |  |  | 0.109
[6 empty] | 0.109 |  |  |  |  | 0.109
[6 empty] | 0.109 |  |  |  |  | 0.109
[6 empty] | 0.109 |  |  |  |  | 0.109
[6 empty] | 0.109 |  |  |  |  | 0.109
[6 empty] | 0.109 |  |  |  |  | 0.109
[6 empty] | 0.109 |  |  |  |  | 0.109
[6 empty] | 0.109 |  |  |  |  | 0.109
[6 empty] | 0.109 |  |  |  |  | 0.109
[6 empty] | 0.109 |  |  |  |  | 0.109
[6 empty] | 0.109 |  |  |  |  | 0.109
[6 empty] | 0.109 |  |  |  |  | 0.109
[6 empty] | 0.109 |  |  |  |  | 0.109
[6 empty] | 0.109 |  |  |  |  | 0.109
[6 empty] | 0.109 |  |  |  |  | 0.109
[6 empty] | 0.109 |  |  |  |  | 0.109
[6 empty] | 0.109 |  |  |  |  | 0.109
[6 empty] | 0.109 |  |  |  |  | 0.109
[6 empty] | 0.109 |  |  |  |  | 0.109
[6 empty] | 0.109 |  |  |  |  | 0.109
[6 empty] | 0.109 |  |  |  |  | 0.109
[6 empty] | 0.109 |  |  |  |  | 0.109
[6 empty] | 0.109 |  |  |  |  | 0.109
[6 empty] | 0.109 |  |  |  |  | 0.109
[6 empty] | 0.109 |  |  |  |  | 0.109
[6 empty] | 0.109 |  |  |  |  | 0.109
[6 empty] | 0.109 |  |  |  |  | 0.109
[6 empty] | 0.109 |  |  |  |  | 0.109
[6 empty] | 0.109 |  |  |  |  | 0.109
[6 empty] | 0.109 |  |  |  |  | 0.109
[6 empty] | 0.109 |  |  |  |  | 0.109
[6 empty] | 0.109 |  |  |  |  | 0.109
[6 empty] | 0.109 |  |  |  |  | 0.109
[6 empty] | 0.109 |  |  |  |  | 0.109
[6 empty] | 0.109 |  |  |  |  | 0.109
[6 empty] | 0.109 |  |  |  |  | 0.109
[6 empty] | 0.109 |  |  |  |  | 0.109
[6 empty] | 0.109 |  |  |  |  | 0.109
[6 empty] | 0.109 |  |  |  |  | 0.109
[6 empty] | 0.109 |  |  |  |  | 0.109
[6 empty] | 0.109 |  |  |  |  | 0.109
[6 empty] | 0.109 |  |  |  |  | 0.109
[6 empty] | 0.109 |  |  |  |  | 0.109
[6 empty] | 0.109 |  |  |  |  | 0.109
[6 empty] | 0.109 |  |  |  |  | 0.109
[6 empty] | 0.109 |  |  |  |  | 0.109
[6 empty] | 0.109 |  |  |  |  | 0.109
[6 empty] | 0.109 |  |  |  |  | 0.109
[6 empty] | 0.109 |  |  |  |  | 0.109
[6 empty] | 0.109 |  |  |  |  | 0.109
[6 empty] | 0.109 |  |  |  |  | 0.109
[6 empty] | 0.109 |  |  |  |  | 0.109
[6 empty] | 0.109 |  |  |  |  | 0.109
[6 empty] | 0.109 |  |  |  |  | 0.109
[6 empty] | 0.109 |  |  |  |  | 0.109
[6 empty] | 0.109 |  |  |  |  | 0.109
[6 empty] | 0.109 |  |  |  |  | 0.109
[6 empty] | 0.109 |  |  |  |  | 0.109
[6 empty] | 0.109 |  |  |  |  | 0.109
[6 empty] | 0.109 |  |  |  |  | 0.109
[6 empty] | 0.109 |  |  |  |  | 0.109
[6 empty] | 0.109 |  |  |  |  | 0.109
[6 empty] | 0.109 |  |  |  |  | 0.109
[6 empty] | 0.109 |  |  |  |  | 0.109
[6 empty] | 0.109 |  |  |  |  | 0.109
[6 empty] | 0.109 |  |  |  |  | 0.109
[6 empty] | 0.109 |  |  |  |  | 0.109
[6 empty] | 0.109 |  |  |  |  | 0.109
[6 empty] | 0.109 |  |  |  |  | 0.109
[6 empty] | 0.109 |  |  |  |  | 0.109
[6 empty] | 0.109 |  |  |  |  | 0.109
[6 empty] | 0.109 |  |  |  |  | 0.109
[6 empty] | 0.109 |  |  |  |  | 0.109
[6 empty] | 0.109 |  |  |  |  | 0.109
[6 empty] | 0.109 |  |  |  |  | 0.109
[6 empty] | 0.109 |  |  |  |  | 0.109
[6 empty] | 0.109 |  |  |  |  | 0.109
[6 empty] | 0.109 |  |  |  |  | 0.109
[6 empty] | 0.109 |  |  |  |  | 0.109
[6 empty] | 0.109 |  |  |  |  | 0.109
[6 empty] | 0.109 |  |  |  |  | 0.109
[6 empty] | 0.109 |  |  |  |  | 0.109
[6 empty] | 0.109 |  |  |  |  | 0.109
[6 empty] | 0.109 |  |  |  |  | 0.109
[6 empty] | 0.109 |  |  |  |  | 0.109
[6 empty] | 0.109 |  |  |  |  | 0.109
[6 empty] | 0.109 |  |  |  |  | 0.109
[6 empty] | 0.109 |  |  |  |  | 0.109
[6 empty] | 0.109 |  |  |  |  | 0.109
[6 empty] | 0.109 |  |  |  |  | 0.109
[6 empty] | 0.109 |  |  |  |  | 0.109
[6 empty] | 0.109 |  |  |  |  | 0.109
[6 empty] | 0.109 |  |  |  |  | 0.109
[6 empty] | 0.109 |  |  |  |  | 0.109
[6 empty] | 0.109 |  |  |  |  | 0.109
[6 empty] | 0.109 |  |  |  |  | 0.109
[6 empty] | 0.109 |  |  |  |  | 0.109
[6 empty] | 0.109 |  |  |  |  | 0.109
[6 empty] | 0.109 |  |  |  |  | 0.109
[6 empty] | 0.109 |  |  |  |  | 0.109
[6 empty] | 0.109 |  |  |  |  | 0.109
[6 empty] | 0.109 |  |  |  |  | 0.109
[6 empty] | 0.109 |  |  |  |  | 0.109
[6 empty] | 0.109 |  |  |  |  | 0.109
[6 empty] | 0.109 |  |  |  |  | 0.109
[6 empty] | 0.109 |  |  |  |  | 0.109
[6 empty] | 0.109 |  |  |  |  | 0.109
[6 empty] | 0.109 |  |  |  |  | 0.109
[6 empty] | 0.109 |  |  |  |  | 0.109
[6 empty] | 0.109 |  |  |  |  | 0.109
[6 empty] | 0.109 |  |  |  |  | 0.109
[6 empty] | 0.109 |  |  |  |  | 0.109
[6 empty] | 0.109 |  |  |  |  | 0.109
[6 empty] | 0.109 |  |  |  |  | 0.109
[6 empty] | 0.109 |  |  |  |  | 0.109
[6 empty] | 0.109 |  |  |  |  | 0.109
[6 empty] | 0.109 |  |  |  |  | 0.109
[6 empty] | 0.109 |  |  |  |  | 0.109
[6 empty] | 0.109 |  |  |  |  | 0.109
[6 empty] | 0.109 |  |  |  |  | 0.109
[6 empty] | 0.109 |  |  |  |  | 0.109
[6 empty] | 0.109 |  |  |  |  | 0.109
[6 empty] | 0.109 |  |  |  |  | 0.109
[6 empty] | 0.109 |  |  |  |  | 0.109
[6 empty] | 0.109 |  |  |  |  | 0.109
[6 empty] | 0.109 |  |  |  |  | 0.109
[6 empty] | 0.109 |  |  |  |  | 0.109
[6 empty] | 0.109 |  |  |  |  | 0.109
[6 empty] | 0.109 |  |  |  |  | 0.109
[6 empty] | 0.109 |  |  |  |  | 0.109
[6 empty] | 0.109 |  |  |  |  | 0.109
[6 empty] | 0.109 |  |  |  |  | 0.109
[6 empty] | 0.109 |  |  |  |  | 0.109
[6 empty] | 0.109 |  |  |  |  | 0.109
[6 empty] | 0.109 |  |  |  |  | 0.109
[6 empty] | 0.109 |  |  |  |  | 0.109
[6 empty] | 0.109 |  |  |  |  | 0.109
[6 empty] | 0.109 |  |  |  |  | 0.109
[6 empty] | 0.109 |  |  |  |  | 0.109
[6 empty] | 0.109 |  |  |  |  | 0.109
[6 empty] | 0.109 |  |  |  |  | 0.109
[6 empty] | 0.109 |  |  |  |  | 0.109
[6 empty] | 0.109 |  |  |  |  | 0.109
[6 empty] | 0.109 |  |  |  |  | 0.109
[6 empty] | 0.109 |  |  |  |  | 0.109
[6 empty] | 0.109 |  |  |  |  | 0.109
[6 empty] | 0.109 |  |  |  |  | 0.109
[6 empty] | 0.109 |  |  |  |  | 0.109
[6 empty] | 0.109 |  |  |  |  | 0.109
[6 empty] | 0.109 |  |  |  |  | 0.109
[6 empty] | 0.109 |  |  |  |  | 0.109
[6 empty] | 0.109 |  |  |  |  | 0.109
[6 empty] | 0.109 |  |  |  |  | 0.109
[6 empty] | 0.109 |  |  |  |  | 0.109
[6 empty] | 0.109 |  |  |  |  | 0.109
[6 empty] | 0.109 |  |  |  |  | 0.109
[6 empty] | 0.109 |  |  |  |  | 0.109
[6 empty] | 0.109 |  |  |  |  | 0.109
[6 empty] | 0.109 |  |  |  |  | 0.109
[6 empty] | 0.109 |  |  |  |  | 0.109
[6 empty] | 0.109 |  |  |  |  | 0.109
[6 empty] | 0.109 |  |  |  |  | 0.109
[6 empty] | 0.109 |  |  |  |  | 0.109
[6 empty] | 0.109 |  |  |  |  | 0.109
[6 empty] | 0.109 |  |  |  |  | 0.109
[6 empty] | 0.109 |  |  |  |  | 0.109
[6 empty] | 0.109 |  |  |  |  | 0.109
[6 empty] | 0.109 |  |  |  |  | 0.109
[6 empty] | 0.109 |  |  |  |  | 0.109
[6 empty] | 0.109 |  |  |  |  | 0.109
[6 empty] | 0.109 |  |  |  |  | 0.109
[6 empty] | 0.109 |  |  |  |  | 0.109
[6 empty] | 0.109 |  |  |  |  | 0.109
[6 empty] | 0.109 |  |  |  |  | 0.109
[6 empty] | 0.109 |  |  |  |  | 0.109
[6 empty] | 0.109 |  |  |  |  | 0.109
[6 empty] | 0.109 |  |  |  |  | 0.109
[6 empty] | 0.109 |  |  |  |  | 0.109
[6 empty] | 0.109 |  |  |  |  | 0.109
[6 empty] | 0.109 |  |  |  |  | 0.109
[6 empty] | 0.109 |  |  |  |  | 0.109
[6 empty] | 0.109 |  |  |  |  | 0.109
[6 empty] | 0.109 |  |  |  |  | 0.109
[6 empty] | 0.109 |  |  |  |  | 0.109
[6 empty] | 0.109 |  |  |  |  | 0.109
[6 empty] | 0.109 |  |  |  |  | 0.109
[6 empty] | 0.109 |  |  |  |  | 0.109
[6 empty] | 0.109 |  |  |  |  | 0.109
[6 empty] | 0.109 |  |  |  |  | 0.109
[6 empty] | 0.109 |  |  |  |  | 0.109
[6 empty] | 0.109 |  |  |  |  | 0.109
[6 empty] | 0.109 |  |  |  |  | 0.109
[6 empty] | 0.109 |  |  |  |  | 0.109
[6 empty] | 0.109 |  |  |  |  | 0.109
[6 empty] | 0.109 |  |  |  |  | 0.109
[6 empty] | 0.109 |  |  |  |  | 0.109
[6 empty] | 0.109 |  |  |  |  | 0.109
[6 empty] | 0.109 |  |  |  |  | 0.109
[6 empty] | 0.109 |  |  |  |  | 0.109
[6 empty] | 0.109 |  |  |  |  | 0.109
[6 empty] | 0.109 |  |  |  |  | 0.109
[6 empty] | 0.109 |  |  |  |  | 0.109
[6 empty] | 0.109 |  |  |  |  | 0.109
[6 empty] | 0.109 |  |  |  |  | 0.109
[6 empty] | 0.109 |  |  |  |  | 0.109
[6 empty] | 0.109 |  |  |  |  | 0.109
[6 empty] | 0.109 |  |  |  |  | 0.109
[6 empty] | 0.109 |  |  |  |  | 0.109
[6 empty] | 0.109 |  |  |  |  | 0.109
[6 empty] | 0.109 |  |  |  |  | 0.109
[6 empty] | 0.109 |  |  |  |  | 0.109
[6 empty] | 0.109 |  |  |  |  | 0.109
[6 empty] | 0.109 |  |  |  |  | 0.109
[6 empty] | 0.109 |  |  |  |  | 0.109
[6 empty] | 0.109 |  |  |  |  | 0.109
[6 empty] | 0.109 |  |  |  |  | 0.109
[6 empty] | 0.109 |  |  |  |  | 0.109
[6 empty] | 0.109 |  |  |  |  | 0.109
[6 empty] | 0.109 |  |  |  |  | 0.109
[6 empty] | 0.109 |  |  |  |  | 0.109
[6 empty] | 0.109 |  |  |  |  | 0.109
[6 empty] | 0.109 |  |  |  |  | 0.109
[6 empty] | 0.109 |  |  |  |  | 0.109
[6 empty] | 0.109 |  |  |  |  | 0.109
[6 empty] | 0.109 |  |  |  |  | 0.109
[6 empty] | 0.109 |  |  |  |  | 0.109
[6 empty] | 0.109 |  |  |  |  | 0.109
[6 empty] | 0.109 |  |  |  |  | 0.109
[6 empty] | 0.109 |  |  |  |  | 0.109
[6 empty] | 0.109 |  |  |  |  | 0.109
[6 empty] | 0.109 |  |  |  |  | 0.109
[6 empty] | 0.109 |  |  |  |  | 0.109
[6 empty] | 0.109 |  |  |  |  | 0.109
[6 empty] | 0.109 |  |  |  |  | 0.109
[6 empty] | 0.109 |  |  |  |  | 0.109
[6 empty] | 0.109 |  |  |  |  | 0.109
[6 empty] | 0.109 |  |  |  |  | 0.109
[6 empty] | 0.109 |  |  |  |  | 0.109
[6 empty] | 0.109 |  |  |  |  | 0.109
[6 empty] | 0.109 |  |  |  |  | 0.109
[6 empty] | 0.109 |  |  |  |  | 0.109
[6 empty] | 0.109 |  |  |  |  | 0.109
[6 empty] | 0.109 |  |  |  |  | 0.109
[6 empty] | 0.109 |  |  |  |  | 0.109
[6 empty] | 0.109 |  |  |  |  | 0.109
[6 empty] | 0.109 |  |  |  |  | 0.109
[6 empty] | 0.109 |  |  |  |  | 0.109
[6 empty] | 0.109 |  |  |  |  | 0.109
[6 empty] | 0.109 |  |  |  |  | 0.109
[6 empty] | 0.109 |  |  |  |  | 0.109
[6 empty] | 0.109 |  |  |  |  | 0.109
[6 empty] | 0.109 |  |  |  |  | 0.109
[6 empty] | 0.109 |  |  |  |  | 0.109
[6 empty] | 0.109 |  |  |  |  | 0.109
[6 empty] | 0.109 |  |  |  |  | 0.109
[6 empty] | 0.109 |  |  |  |  | 0.109
[6 empty] | 0.109 |  |  |  |  | 0.109
[6 empty] | 0.109 |  |  |  |  | 0.109
[6 empty] | 0.109 |  |  |  |  | 0.109
[6 empty] | 0.109 |  |  |  |  | 0.109
[6 empty] | 0.109 |  |  |  |  | 0.109
[6 empty] | 0.109 |  |  |  |  | 0.109
[6 empty] | 0.109 |  |  |  |  | 0.109
[6 empty] | 0.109 |  |  |  |  | 0.109
[6 empty] | 0.109 |  |  |  |  | 0.109
[6 empty] | 0.109 |  |  |  |  | 0.109
[6 empty] | 0.109 |  |  |  |  | 0.109
[6 empty] | 0.109 |  |  |  |  | 0.109
[6 empty] | 0.109 |  |  |  |  | 0.109
[6 empty] | 0.109 |  |  |  |  | 0.109
[6 empty] | 0.109 |  |  |  |  | 0.109
[6 empty] | 0.109 |  |  |  |  | 0.109
[6 empty] | 0.109 |  |  |  |  | 0.109
[6 empty] | 0.109 |  |  |  |  | 0.109
[6 empty] | 0.109 |  |  |  |  | 0.109
[6 empty] | 0.109 |  |  |  |  | 0.109
[6 empty] | 0.109 |  |  |  |  | 0.109
[6 empty] | 0.109 |  |  |  |  | 0.109
[6 empty] | 0.109 |  |  |  |  | 0.109
[6 empty] | 0.109 |  |  |  |  | 0.109
[6 empty] | 0.109 |  |  |  |  | 0.109
[6 empty] | 0.109 |  |  |  |  | 0.109
[6 empty] | 0.109 |  |  |  |  | 0.109
[6 empty] | 0.109 |  |  |  |  | 0.109
[6 empty] | 0.109 |  |  |  |  | 0.109
[6 empty] | 0.109 |  |  |  |  | 0.109
[6 empty] | 0.109 |  |  |  |  | 0.109
[6 empty] | 0.109 |  |  |  |  | 0.109
[6 empty] | 0.109 |  |  |  |  | 0.109
[6 empty] | 0.109 |  |  |  |  | 0.109
[6 empty] | 0.109 |  |  |  |  | 0.109
[6 empty] | 0.109 |  |  |  |  | 0.109
[6 empty] | 0.109 |  |  |  |  | 0.109
[6 empty] | 0.109 |  |  |  |  | 0.109
[6 empty] | 0.109 |  |  |  |  | 0.109
[6 empty] | 0.109 |  |  |  |  | 0.109
[6 empty] | 0.109 |  |  |  |  | 0.109
[6 empty] | 0.109 |  |  |  |  | 0.109
[6 empty] | 0.109 |  |  |  |  | 0.109
[6 empty] | 0.109 |  |  |  |  | 0.109
[6 empty] | 0.109 |  |  |  |  | 0.109
[6 empty] | 0.109 |  |  |  |  | 0.109
[6 empty] | 0.109 |  |  |  |  | 0.109
[6 empty] | 0.109 |  |  |  |  | 0.109
[6 empty] | 0.109 |  |  |  |  | 0.109
[6 empty] | 0.109 |  |  |  |  | 0.109
[6 empty] | 0.109 |  |  |  |  | 0.109
[6 empty] | 0.109 |  |  |  |  | 0.109
[6 empty] | 0.109 |  |  |  |  | 0.109
[6 empty] | 0.109 |  |  |  |  | 0.109
[6 empty] | 0.109 |  |  |  |  | 0.109
[6 empty] | 0.109 |  |  |  |  | 0.109
[6 empty] | 0.109 |  |  |  |  | 0.109
[6 empty] | 0.109 |  |  |  |  | 0.109
[6 empty] | 0.109 |  |  |  |  | 0.109
[6 empty] | 0.109 |  |  |  |  | 0.109
[6 empty] | 0.109 |  |  |  |  | 0.109
[6 empty] | 0.109 |  |  |  |  | 0.109
[6 empty] | 0.109 |  |  |  |  | 0.109
[6 empty] | 0.109 |  |  |  |  | 0.109
[6 empty] | 0.109 |  |  |  |  | 0.109
[6 empty] | 0.109 |  |  |  |  | 0.109
[6 empty] | 0.109 |  |  |  |  | 0.109
[6 empty] | 0.109 |  |  |  |  | 0.109
[6 empty] | 0.109 |  |  |  |  | 0.109
[6 empty] | 0.109 |  |  |  |  | 0.109
[6 empty] | 0.109 |  |  |  |  | 0.109
[6 empty] | 0.109 |  |  |  |  | 0.109
[6 empty] | 0.109 |  |  |  |  | 0.109
[6 empty] | 0.109 |  |  |  |  | 0.109
[6 empty] | 0.109 |  |  |  |  | 0.109
[6 empty] | 0.109 |  |  |  |  | 0.109
[6 empty] | 0.109 |  |  |  |  | 0.109
[6 empty] | 0.109 |  |  |  |  | 0.109
[6 empty] | 0.109 |  |  |  |  | 0.109
[6 empty] | 0.109 |  |  |  |  | 0.109
[6 empty] | 0.109 |  |  |  |  | 0.109
[6 empty] | 0.109 |  |  |  |  | 0.109
[6 empty] | 0.109 |  |  |  |  | 0.109
[6 empty] | 0.109 |  |  |  |  | 0.109
[6 empty] | 0.109 |  |  |  |  | 0.109
[6 empty] | 0.109 |  |  |  |  | 0.109
[6 empty] | 0.109 |  |  |  |  | 0.109
[6 empty] | 0.109 |  |  |  |  | 0.109
[6 empty] | 0.109 |  |  |  |  | 0.109
[6 empty] | 0.109 |  |  |  |  | 0.109
[6 empty] | 0.109 |  |  |  |  | 0.109
[6 empty] | 0.109 |  |  |  |  | 0.109
[6 empty] | 0.109 |  |  |  |  | 0.109
[6 empty] | 0.109 |  |  |  |  | 0.109
[6 empty] | 0.109 |  |  |  |  | 0.109
[6 empty] | 0.109 |  |  |  |  | 0.109
[6 empty] | 0.109 |  |  |  |  | 0.109
[6 empty] | 0.109 |  |  |  |  | 0.109
[6 empty] | 0.109 |  |  |  |  | 0.109
[6 empty] | 0.109 |  |  |  |  | 0.109
[6 empty] | 0.109 |  |  |  |  | 0.109
[6 empty] | 0.109 |  |  |  |  | 0.109
[6 empty] | 0.109 |  |  |  |  | 0.109
[6 empty] | 0.109 |  |  |  |  | 0.109
[6 empty] | 0.109 |  |  |  |  | 0.109
[6 empty] | 0.109 |  |  |  |  | 0.109
[6 empty] | 0.109 |  |  |  |  | 0.109
[6 empty] | 0.109 |  |  |  |  | 0.109
[6 empty] | 0.109 |  |  |  |  | 0.109
[6 empty] | 0.109 |  |  |  |  | 0.109
[6 empty] | 0.109 |  |  |  |  | 0.109
[6 empty] | 0.109 |  |  |  |  | 0.109
[6 empty] | 0.109 |  |  |  |  | 0.109
[6 empty] | 0.109 |  |  |  |  | 0.109
[6 empty] | 0.109 |  |  |  |  | 0.109
[6 empty] | 0.109 |  |  |  |  | 0.109
[6 empty] | 0.109 |  |  |  |  | 0.109
[6 empty] | 0.109 |  |  |  |  | 0.109
[6 empty] | 0.109 |  |  |  |  | 0.109
[6 empty] | 0.109 |  |  |  |  | 0.109
[6 empty] | 0.109 |  |  |  |  | 0.109
[6 empty] | 0.109 |  |  |  |  | 0.109
[6 empty] | 0.109 |  |  |  |  | 0.109
[6 empty] | 0.109 |  |  |  |  | 0.109
[6 empty] | 0.109 |  |  |  |  | 0.109
[6 empty] | 0.109 |  |  |  |  | 0.109
[6 empty] | 0.109 |  |  |  |  | 0.109
[6 empty] | 0.109 |  |  |  |  | 0.109
[6 empty] | 0.109 |  |  |  |  | 0.109
[6 empty] | 0.109 |  |  |  |  | 0.109
[6 empty] | 0.109 |  |  |  |  | 0.109
[6 empty] | 0.109 |  |  |  |  | 0.109
[6 empty] | 0.109 |  |  |  |  | 0.109
[6 empty] | 0.109 |  |  |  |  | 0.109
[6 empty] | 0.109 |  |  |  |  | 0.109
[6 empty] | 0.109 |  |  |  |  | 0.109
[6 empty] | 0.109 |  |  |  |  | 0.109
[6 empty] | 0.109 |  |  |  |  | 0.109
[6 empty] | 0.109 |  |  |  |  | 0.109
[6 empty] | 0.109 |  |  |  |  | 0.109
[6 empty] | 0.109 |  |  |  |  | 0.109
[6 empty] | 0.109 |  |  |  |  | 0.109
[6 empty] | 0.109 |  |  |  |  | 0.109
[6 empty] | 0.109 |  |  |  |  | 0.109
[6 empty] | 0.109 |  |  |  |  | 0.109
[6 empty] | 0.109 |  |  |  |  | 0.109
[6 empty] | 0.109 |  |  |  |  | 0.109
[6 empty] | 0.109 |  |  |  |  | 0.109
[6 empty] | 0.109 |  |  |  |  | 0.109
[6 empty] | 0.109 |  |  |  |  | 0.109
[6 empty] | 0.109 |  |  |  |  | 0.109
[6 empty] | 0.109 |  |  |  |  | 0.109
[6 empty] | 0.109 |  |  |  |  | 0.109
[6 empty] | 0.109 |  |  |  |  | 0.109
[6 empty] | 0.109 |  |  |  |  | 0.109
[6 empty] | 0.109 |  |  |  |  | 0.109
[6 empty] | 0.109 |  |  |  |  | 0.109
[6 empty] | 0.109 |  |  |  |  | 0.109
[6 empty] | 0.109 |  |  |  |  | 0.109
[6 empty] | 0.109 |  |  |  |  | 0.109
[6 empty] | 0.109 |  |  |  |  | 0.109
[6 empty] | 0.109 |  |  |  |  | 0.109
[6 empty] | 0.109 |  |  |  |  | 0.109
[6 empty] | 0.109 |  |  |  |  | 0.109
[6 empty] | 0.109 |  |  |  |  | 0.109
[6 empty] | 0.109 |  |  |  |  | 0.109
[6 empty] | 0.109 |  |  |  |  | 0.109
[6 empty] | 0.109 |  |  |  |  | 0.109
[6 empty] | 0.109 |  |  |  |  | 0.109
[6 empty] | 0.109 |  |  |  |  | 0.109
[6 empty] | 0.109 |  |  |  |  | 0.109
[6 empty] | 0.109 |  |  |  |  | 0.109
[6 empty] | 0.109 |  |  |  |  | 0.109
[6 empty] | 0.109 |  |  |  |  | 0.109
[6 empty] | 0.109 |  |  |  |  | 0.109
[6 empty] | 0.109 |  |  |  |  | 0.109
[6 empty] | 0.109 |  |  |  |  | 0.109
[6 empty] | 0.109 |  |  |  |  | 0.109
[6 empty] | 0.109 |  |  |  |  | 0.109
[6 empty] | 0.109 |  |  |  |  | 0.109
[6 empty] | 0.109 |  |  |  |  | 0.109
[6 empty] | 0.109 |  |  |  |  | 0.109
[6 empty] | 0.109 |  |  |  |  | 0.109
[6 empty] | 0.109 |  |  |  |  | 0.109
[6 empty] | 0.109 |  |  |  |  | 0.109
[6 empty] | 0.109 |  |  |  |  | 0.109
[6 empty] | 0.109 |  |  |  |  | 0.109
[6 empty] | 0.109 |  |  |  |  | 0.109
[6 empty] | 0.109 |  |  |  |  | 0.109
[6 empty] | 0.109 |  |  |  |  | 0.109
[6 empty] | 0.109 |  |  |  |  | 0.109
[6 empty] | 0.109 |  |  |  |  | 0.109
[6 empty] | 0.109 |  |  |  |  | 0.109
[6 empty] | 0.109 |  |  |  |  | 0.109
[6 empty] | 0.109 |  |  |  |  | 0.109
[6 empty] | 0.109 |  |  |  |  | 0.109
[6 empty] | 0.109 |  |  |  |  | 0.109
[6 empty] | 0.109 |  |  |  |  | 0.109
[6 empty] | 0.109 |  |  |  |  | 0.109
[6 empty] | 0.109 |  |  |  |  | 0.109
[6 empty] | 0.109 |  |  |  |  | 0.109
[6 empty] | 0.109 |  |  |  |  | 0.109
[6 empty] | 0.109 |  |  |  |  | 0.109
[6 empty] | 0.109 |  |  |  |  | 0.109
[6 empty] | 0.109 |  |  |  |  | 0.109
[6 empty] | 0.109 |  |  |  |  | 0.109
[6 empty] | 0.109 |  |  |  |  | 0.109
[6 empty] | 0.109 |  |  |  |  | 0.109
[6 empty] | 0.109 |  |  |  |  | 0.109
[6 empty] | 0.109 |  |  |  |  | 0.109
[6 empty] | 0.109 |  |  |  |  | 0.109
[6 empty] | 0.109 |  |  |  |  | 0.109
[6 empty] | 0.109 |  |  |  |  | 0.109
[6 empty] | 0.109 |  |  |  |  | 0.109
[6 empty] | 0.109 |  |  |  |  | 0.109
[6 empty] | 0.109 |  |  |  |  | 0.109
[6 empty] | 0.109 |  |  |  |  | 0.109
[6 empty] | 0.109 |  |  |  |  | 0.109
[6 empty] | 0.109 |  |  |  |  | 0.109
[6 empty] | 0.109 |  |  |  |  | 0.109
[6 empty] | 0.109 |  |  |  |  | 0.109
[6 empty] | 0.109 |  |  |  |  | 0.109
[6 empty] | 0.109 |  |  |  |  | 0.109
[6 empty] | 0.109 |  |  |  |  | 0.109
[6 empty] | 0.109 |  |  |  |  | 0.109
[6 empty] | 0.109 |  |  |  |  | 0.109
[6 empty] | 0.109 |  |  |  |  | 0.109
[6 empty] | 0.109 |  |  |  |  | 0.109
[6 empty] | 0.109 |  |  |  |  | 0.109
[6 empty] | 0.109 |  |  |  |  | 0.109
[6 empty] | 0.109 |  |  |  |  | 0.109
[6 empty] | 0.109 |  |  |  |  | 0.109
[6 empty] | 0.109 |  |  |  |  | 0.109
[6 empty] | 0.109 |  |  |  |  | 0.109
[6 empty] | 0.109 |  |  |  |  | 0.109
[6 empty] | 0.109 |  |  |  |  | 0.109
[6 empty] | 0.109 |  |  |  |  | 0.109
[6 empty] | 0.109 |  |  |  |  | 0.109
[6 empty] | 0.109 |  |  |  |  | 0.109
[6 empty] | 0.109 |  |  |  |  | 0.109
[6 empty] | 0.109 |  |  |  |  | 0.109
[6 empty] | 0.109 |  |  |  |  | 0.109
[6 empty] | 0.109 |  |  |  |  | 0.109
[6 empty] | 0.109 |  |  |  |  | 0.109
[6 empty] | 0.109 |  |  |  |  | 0.109
[6 empty] | 0.109 |  |  |  |  | 0.109
[6 empty] | 0.109 |  |  |  |  | 0.109
[6 empty] | 0.109 |  |  |  |  | 0.109
[6 empty] | 0.109 |  |  |  |  | 0.109
[6 empty] | 0.109 |  |  |  |  | 0.109
[6 empty] | 0.109 |  |  |  |  | 0.109
[6 empty] | 0.109 |  |  |  |  | 0.109
[6 empty] | 0.109 |  |  |  |  | 0.109
[6 empty] | 0.109 |  |  |  |  | 0.109
[6 empty] | 0.109 |  |  |  |  | 0.109
[6 empty] | 0.109 |  |  |  |  | 0.109
[6 empty] | 0.109 |  |  |  |  | 0.109
[6 empty] | 0.109 |  |  |  |  | 0.109
[6 empty] | 0.109 |  |  |  |  | 0.109
[6 empty] | 0.109 |  |  |  |  | 0.109
[6 empty] | 0.109 |  |  |  |  | 0.109
[6 empty] | 0.109 |  |  |  |  | 0.109
[6 empty] | 0.109 |  |  |  |  | 0.109
[6 empty] | 0.109 |  |  |  |  | 0.109
[6 empty] | 0.109 |  |  |  |  | 0.109
[6 empty] | 0.109 |  |  |  |  | 0.109
[6 empty] | 0.109 |  |  |  |  | 0.109
[6 empty] | 0.109 |  |  |  |  | 0.109
[6 empty] | 0.109 |  |  |  |  | 0.109
[6 empty] | 0.109 |  |  |  |  | 0.109
[6 empty] | 0.109 |  |  |  |  | 0.109
[6 empty] | 0.109 |  |  |  |  | 0.109
[6 empty] | 0.109 |  |  |  |  | 0.109
[6 empty] | 0.109 |  |  |  |  | 0.109
[6 empty] | 0.109 |  |  |  |  | 0.109
[6 empty] | 0.109 |  |  |  |  | 0.109
[6 empty] | 0.109 |  |  |  |  | 0.109
[6 empty] | 0.109 |  |  |  |  | 0.109
[6 empty] | 0.109 |  |  |  |  | 0.109
[6 empty] | 0.109 |  |  |  |  | 0.109
[6 empty] | 0.109 |  |  |  |  | 0.109
[6 empty] | 0.109 |  |  |  |  | 0.109
[6 empty] | 0.109 |  |  |  |  | 0.109
[6 empty] | 0.109 |  |  |  |  | 0.109
[6 empty] | 0.109 |  |  |  |  | 0.109
[6 empty] | 0.109 |  |  |  |  | 0.109
[6 empty] | 0.109 |  |  |  |  | 0.109
[6 empty] | 0.109 |  |  |  |  | 0.109
[6 empty] | 0.109 |  |  |  |  | 0.109
[6 empty] | 0.109 |  |  |  |  | 0.109
[6 empty] | 0.109 |  |  |  |  | 0.109
[6 empty] | 0.109 |  |  |  |  | 0.109
[6 empty] | 0.109 |  |  |  |  | 0.109
[6 empty] | 0.109 |  |  |  |  | 0.109
[6 empty] | 0.109 |  |  |  |  | 0.109
[6 empty] | 0.109 |  |  |  |  | 0.109
[6 empty] | 0.109 |  |  |  |  | 0.109
[6 empty] | 0.109 |  |  |  |  | 0.109
[6 empty] | 0.109 |  |  |  |  | 0.109
[6 empty] | 0.109 |  |  |  |  | 0.109
[6 empty] | 0.109 |  |  |  |  | 0.109
[6 empty] | 0.109 |  |  |  |  | 0.109
[6 empty] | 0.109 |  |  |  |  | 0.109
[6 empty] | 0.109 |  |  |  |  | 0.109
[6 empty] | 0.109 |  |  |  |  | 0.109
[6 empty] | 0.109 |  |  |  |  | 0.109
[6 empty] | 0.109 |  |  |  |  | 0.109
[6 empty] | 0.109 |  |  |  |  | 0.109
[6 empty] | 0.109 |  |  |  |  | 0.109
[6 empty] | 0.109 |  |  |  |  | 0.109
[6 empty] | 0.109 |  |  |  |  | 0.109
[6 empty] | 0.109 |  |  |  |  | 0.109
[6 empty] | 0.109 |  |  |  |  | 0.109
[6 empty] | 0.109 |  |  |  |  | 0.109
[6 empty] | 0.109 |  |  |  |  | 0.109
[6 empty] | 0.109 |  |  |  |  | 0.109
[6 empty] | 0.109 |  |  |  |  | 0.109
[6 empty] | 0.109 |  |  |  |  | 0.109
[6 empty] | 0.109 |  |  |  |  | 0.109
[6 empty] | 0.109 |  |  |  |  | 0.109
[6 empty] | 0.109 |  |  |  |  | 0.109
[6 empty] | 0.109 |  |  |  |  | 0.109
[6 empty] | 0.109 |  |  |  |  | 0.109
[6 empty] | 0.109 |  |  |  |  | 0.109
[6 empty] | 0.109 |  |  |  |  | 0.109
[6 empty] | 0.109 |  |  |  |  | 0.109
[6 empty] | 0.109 |  |  |  |  | 0.109
[6 empty] | 0.109 |  |  |  |  | 0.109
[6 empty] | 0.109 |  |  |  |  | 0.109
[6 empty] | 0.109 |  |  |  |  | 0.109
[6 empty] | 0.109 |  |  |  |  | 0.109
[6 empty] | 0.109 |  |  |  |  | 0.109
[6 empty] | 0.109 |  |  |  |  | 0.109
[6 empty] | 0.109 |  |  |  |  | 0.109
[6 empty] | 0.109 |  |  |  |  | 0.109
[6 empty] | 0.109 |  |  |  |  | 0.109
[6 empty] | 0.109 |  |  |  |  | 0.109
[6 empty] | 0.109 |  |  |  |  | 0.109
[6 empty] | 0.109 |  |  |  |  | 0.109
[6 empty] | 0.109 |  |  |  |  | 0.109
[6 empty] | 0.109 |  |  |  |  | 0.109
[6 empty] | 0.109 |  |  |  |  | 0.109
[6 empty] | 0.109 |  |  |  |  | 0.109
[6 empty] | 0.109 |  |  |  |  | 0.109
[6 empty] | 0.109 |  |  |  |  | 0.109
[6 empty] | 0.109 |  |  |  |  | 0.109
[6 empty] | 0.109 |  |  |  |  | 0.109
[6 empty] | 0.109 |  |  |  |  | 0.109
[6 empty] | 0.109 |  |  |  |  | 0.109
[6 empty] | 0.109 |  |  |  |  | 0.109
[6 empty] | 0.109 |  |  |  |  | 0.109
[6 empty] | 0.109 |  |  |  |  | 0.109
[6 empty] | 0.109 |  |  |  |  | 0.109
[6 empty] | 0.109 |  |  |  |  | 0.109
[6 empty] | 0.109 |  |  |  |  | 0.109
[6 empty] | 0.109 |  |  |  |  | 0.109
[6 empty] | 0.109 |  |  |  |  | 0.109
[6 empty] | 0.109 |  |  |  |  | 0.109
[6 empty] | 0.109 |  |  |  |  | 0.109
[6 empty] | 0.109 |  |  |  |  | 0.109
[6 empty] | 0.109 |  |  |  |  | 0.109
[6 empty] | 0.109 |  |  |  |  | 0.109
[6 empty] | 0.109 |  |  |  |  | 0.109
[6 empty] | 0.109 |  |  |  |  | 0.109
[6 empty] | 0.109 |  |  |  |  | 0.109
[6 empty] | 0.109 |  |  |  |  | 0.109
[6 empty] | 0.109 |  |  |  |  | 0.109
[6 empty] | 0.109 |  |  |  |  | 0.109
[6 empty] | 0.109 |  |  |  |  | 0.109
[6 empty] | 0.109 |  |  |  |  | 0.109
[6 empty] | 0.109 |  |  |  |  | 0.109
[6 empty] | 0.109 |  |  |  |  | 0.109
[6 empty] | 0.109 |  |  |  |  | 0.109
[6 empty] | 0.109 |  |  |  |  | 0.109
[6 empty] | 0.109 |  |  |  |  | 0.109
[6 empty] | 0.109 |  |  |  |  | 0.109
[6 empty] | 0.109 |  |  |  |  | 0.109
[6 empty] | 0.109 |  |  |  |  | 0.109
[6 empty] | 0.109 |  |  |  |  | 0.109
[6 empty] | 0.109 |  |  |  |  | 0.109
[6 empty] | 0.109 |  |  |  |  | 0.109
[6 empty] | 0.109 |  |  |  |  | 0.109
[6 empty] | 0.109 |  |  |  |  | 0.109
[6 empty] | 0.109 |  |  |  |  | 0.109
[6 empty] | 0.109 |  |  |  |  | 0.109
[6 empty] | 0.109 |  |  |  |  | 0.109
[6 empty] | 0.109 |  |  |  |  | 0.109
[6 empty] | 0.109 |  |  |  |  | 0.109
[6 empty] | 0.109 |  |  |  |  | 0.109
[6 empty] | 0.109 |  |  |  |  | 0.109
[6 empty] | 0.109 |  |  |  |  | 0.109
[6 empty] | 0.109 |  |  |  |  | 0.109
[6 empty] | 0.109 |  |  |  |  | 0.109
[6 empty] | 0.109 |  |  |  |  | 0.109
[6 empty] | 0.109 |  |  |  |  | 0.109
[6 empty] | 0.109 |  |  |  |  | 0.109
[6 empty] | 0.109 |  |  |  |  | 0.109
[6 empty] | 0.109 |  |  |  |  | 0.109
[6 empty] | 0.109 |  |  |  |  | 0.109
[6 empty] | 0.109 |  |  |  |  | 0.109
[6 empty] | 0.109 |  |  |  |  | 0.109
[6 empty] | 0.109 |  |  |  |  | 0.109
[6 empty] | 0.109 |  |  |  |  | 0.109
[6 empty] | 0.109 |  |  |  |  | 0.109
[6 empty] | 0.109 |  |  |  |  | 0.109
[6 empty] | 0.109 |  |  |  |  | 0.109
[6 empty] | 0.109 |  |  |  |  | 0.109
[6 empty] | 0.109 |  |  |  |  | 0.109
[6 empty] | 0.109 |  |  |  |  | 0.109
[6 empty] | 0.109 |  |  |  |  | 0.109
[6 empty] | 0.109 |  |  |  |  | 0.109
[6 empty] | 0.109 |  |  |  |  | 0.109
[6 empty] | 0.109 |  |  |  |  | 0.109
[6 empty] | 0.109 |  |  |  |  | 0.109
[6 empty] | 0.109 |  |  |  |  | 0.109
[6 empty] | 0.109 |  |  |  |  | 0.109
[6 empty] | 0.109 |  |  |  |  | 0.109
[6 empty] | 0.109 |  |  |  |  | 0.109
[6 empty] | 0.109 |  |  |  |  | 0.109
[6 empty] | 0.109 |  |  |  |  | 0.109
[6 empty] | 0.109 |  |  |  |  | 0.109
[6 empty] | 0.109 |  |  |  |  | 0.109
[6 empty] | 0.109 |  |  |  |  | 0.109
[6 empty] | 0.109 |  |  |  |  | 0.109
[6 empty] | 0.109 |  |  |  |  | 0.109
[6 empty] | 0.109 |  |  |  |  | 0.109
[6 empty] | 0.109 |  |  |  |  | 0.109
[6 empty] | 0.109 |  |  |  |  | 0.109
[6 empty] | 0.109 |  |  |  |  | 0.109
[6 empty] | 0.109 |  |  |  |  | 0.109
[6 empty] | 0.109 |  |  |  |  | 0.109
[6 empty] | 0.109 |  |  |  |  | 0.109
[6 empty] | 0.109 |  |  |  |  | 0.109
[6 empty] | 0.109 |  |  |  |  | 0.109
[6 empty] | 0.109 |  |  |  |  | 0.109
[6 empty] | 0.109 |  |  |  |  | 0.109
[6 empty] | 0.109 |  |  |  |  | 0.109
[6 empty] | 0.109 |  |  |  |  | 0.109
[6 empty] | 0.109 |  |  |  |  | 0.109
[6 empty] | 0.109 |  |  |  |  | 0.109
[6 empty] | 0.109 |  |  |  |  | 0.109
[6 empty] | 0.109 |  |  |  |  | 0.109
[6 empty] | 0.109 |  |  |  |  | 0.109
[6 empty] | 0.109 |  |  |  |  | 0.109
[6 empty] | 0.109 |  |  |  |  | 0.109
[6 empty] | 0.109 |  |  |  |  | 0.109
[6 empty] | 0.109 |  |  |  |  | 0.109
[6 empty] | 0.109 |  |  |  |  | 0.109
[6 empty] | 0.109 |  |  |  |  | 0.109
[6 empty] | 0.109 |  |  |  |  | 0.109
[6 empty] | 0.109 |  |  |  |  | 0.109
[6 empty] | 0.109 |  |  |  |  | 0.109
[6 empty] | 0.109 |  |  |  |  | 0.109
[6 empty] | 0.109 |  |  |  |  | 0.109
[6 empty] | 0.109 |  |  |  |  | 0.109
[6 empty] | 0.109 |  |  |  |  | 0.109
[6 empty] | 0.109 |  |  |  |  | 0.109
[6 empty] | 0.109 |  |  |  |  | 0.109
[6 empty] | 0.109 |  |  |  |  | 0.109
[6 empty] | 0.109 |  |  |  |  | 0.109
[6 empty] | 0.109 |  |  |  |  | 0.109
[6 empty] | 0.109 |  |  |  |  | 0.109
[6 empty] | 0.109 |  |  |  |  | 0.109
[6 empty] | 0.109 |  |  |  |  | 0.109
[6 empty] | 0.109 |  |  |  |  | 0.109
[6 empty] | 0.109 |  |  |  |  | 0.109
[6 empty] | 0.109 |  |  |  |  | 0.109
[6 empty] | 0.109 |  |  |  |  | 0.109
[6 empty] | 0.109 |  |  |  |  | 0.109
[6 empty] | 0.109 |  |  |  |  | 0.109
[6 empty] | 0.109 |  |  |  |  | 0.109
[6 empty] | 0.109 |  |  |  |  | 0.109
[6 empty] | 0.109 |  |  |  |  | 0.109
[6 empty] | 0.109 |  |  |  |  | 0.109
[6 empty] | 0.109 |  |  |  |  | 0.109
[6 empty] | 0.109 |  |  |  |  | 0.109
[6 empty] | 0.109 |  |  |  |  | 0.109
[6 empty] | 0.109 |  |  |  |  | 0.109
[6 empty] | 0.109 |  |  |  |  | 0.109
[6 empty] | 0.109 |  |  |  |  | 0.109
[6 empty] | 0.109 |  |  |  |  | 0.109
[6 empty] | 0.109 |  |  |  |  | 0.109
[6 empty] | 0.109 |  |  |  |  | 0.109
[6 empty] | 0.109 |  |  |  |  | 0.109
[6 empty] | 0.109 |  |  |  |  | 0.109
[6 empty] | 0.109 |  |  |  |  | 0.109
[6 empty] | 0.109 |  |  |  |  | 0.109
[6 empty] | 0.109 |  |  |  |  | 0.109
[6 empty] | 0.109 |  |  |  |  | 0.109
[6 empty] | 0.109 |  |  |  |  | 0.109
[6 empty] | 0.109 |  |  |  |  | 0.109
[6 empty] | 0.109 |  |  |  |  | 0.109
[6 empty] | 0.109 |  |  |  |  | 0.109
[6 empty] | 0.109 |  |  |  |  | 0.109
[6 empty] | 0.109 |  |  |  |  | 0.109
[6 empty] | 0.109 |  |  |  |  | 0.109
[6 empty] | 0.109 |  |  |  |  | 0.109
[6 empty] | 0.109 |  |  |  |  | 0.109
[6 empty] | 0.109 |  |  |  |  | 0.109
[6 empty] | 0.109 |  |  |  |  | 0.109
[6 empty] | 0.109 |  |  |  |  | 0.109
[6 empty] | 0.109 |  |  |  |  | 0.109
[6 empty] | 0.109 |  |  |  |  | 0.109
[6 empty] | 0.109 |  |  |  |  | 0.109
[6 empty] | 0.109 |  |  |  |  | 0.109
[6 empty] | 0.109 |  |  |  |  | 0.109
[6 empty] | 0.109 |  |  |  |  | 0.109
[6 empty] | 0.109 |  |  |  |  | 0.109
[6 empty] | 0.109 |  |  |  |  | 0.109
[6 empty] | 0.109 |  |  |  |  | 0.109
[6 empty] | 0.109 |  |  |  |  | 0.109
[6 empty] | 0.109 |  |  |  |  | 0.109
[6 empty] | 0.109 |  |  |  |  | 0.109
[6 empty] | 0.109 |  |  |  |  | 0.109
[6 empty] | 0.109 |  |  |  |  | 0.109
[6 empty] | 0.109 |  |  |  |  | 0.109
[6 empty] | 0.109 |  |  |  |  | 0.109
[6 empty] | 0.109 |  |  |  |  | 0.109
[6 empty] | 0.109 |  |  |  |  | 0.109
[6 empty] | 0.109 |  |  |  |  | 0.109
[6 empty] | 0.109 |  |  |  |  | 0.109
[6 empty] | 0.109 |  |  |  |  | 0.109
[6 empty] | 0.109 |  |  |  |  | 0.109
[6 empty] | 0.109 |  |  |  |  | 0.109
[6 empty] | 0.109 |  |  |  |  | 0.109
[6 empty] | 0.109 |  |  |  |  | 0.109
[6 empty] | 0.109 |  |  |  |  | 0.109
[6 empty] | 0.109 |  |  |  |  | 0.109
[6 empty] | 0.109 |  |  |  |  | 0.109
[6 empty] | 0.109 |  |  |  |  | 0.109
[6 empty] | 0.109 |  |  |  |  | 0.109
[6 empty] | 0.109 |  |  |  |  | 0.109
[6 empty] | 0.109 |  |  |  |  | 0.109
[6 empty] | 0.109 |  |  |  |  | 0.109
[6 empty] | 0.109 |  |  |  |  | 0.109
[6 empty] | 0.109 |  |  |  |  | 0.109
[6 empty] | 0.109 |  |  |  |  | 0.109
[6 empty] | 0.109 |  |  |  |  | 0.109
[6 empty] | 0.109 |  |  |  |  | 0.109
[6 empty] | 0.109 |  |  |  |  | 0.109
[6 empty] | 0.109 |  |  |  |  | 0.109
[6 empty] | 0.109 |  |  |  |  | 0.109
[6 empty] | 0.109 |  |  |  |  | 0.109
[6 empty] | 0.109 |  |  |  |  | 0.109
[6 empty] | 0.109 |  |  |  |  | 0.109
[6 empty] | 0.109 |  |  |  |  | 0.109
[6 empty] | 0.109 |  |  |  |  | 0.109
[6 empty] | 0.109 |  |  |  |  | 0.109
[6 empty] | 0.109 |  |  |  |  | 0.109
[6 empty] | 0.109 |  |  |  |  | 0.109
[6 empty] | 0.109 |  |  |  |  | 0.109
[6 empty] | 0.109 |  |  |  |  | 0.109
[6 empty] | 0.109 |  |  |  |  | 0.109
[6 empty] | 0.109 |  |  |  |  | 0.109
[6 empty] | 0.109 |  |  |  |  | 0.109
[6 empty] | 0.109 |  |  |  |  | 0.109
[6 empty] | 0.109 |  |  |  |  | 0.109
[6 empty] | 0.109 |  |  |  |  | 0.109
[6 empty] | 0.109 |  |  |  |  | 0.109
[6 empty] | 0.109 |  |  |  |  | 0.109
[6 empty] | 0.109 |  |  |  |  | 0.109
[6 empty] | 0.109 |  |  |  |  | 0.109
[6 empty] | 0.109 |  |  |  |  | 0.109
[6 empty] | 0.109 |  |  |  |  | 0.109
[6 empty] | 0.109 |  |  |  |  | 0.109
[6 empty] | 0.109 |  |  |  |  | 0.109
[6 empty] | 0.109 |  |  |  |  | 0.109
[6 empty] | 0.109 |  |  |  |  | 0.109
[6 empty] | 0.109 |  |  |  |  | 0.109
[6 empty] | 0.109 |  |  |  |  | 0.109
[6 empty] | 0.109 |  |  |  |  | 0.109
[6 empty] | 0.109 |  |  |  |  | 0.109
[6 empty] | 0.109 |  |  |  |  | 0.109
[6 empty] | 0.109 |  |  |  |  | 0.109
[6 empty] | 0.109 |  |  |  |  | 0.109
[6 empty] | 0.109 |  |  |  |  | 0.109
[6 empty] | 0.109 |  |  |  |  | 0.109
[6 empty] | 0.109 |  |  |  |  | 0.109
[6 empty] | 0.109 |  |  |  |  | 0.109
[6 empty] | 0.109 |  |  |  |  | 0.109
[6 empty] | 0.109 |  |  |  |  | 0.109
[6 empty] | 0.109 |  |  |  |  | 0.109
[6 empty] | 0.109 |  |  |  |  | 0.109
[6 empty] | 0.109 |  |  |  |  | 0.109
[6 empty] | 0.109 |  |  |  |  | 0.109
[6 empty] | 0.109 |  |  |  |  | 0.109
[6 empty] | 0.109 |  |  |  |  | 0.109
[6 empty] | 0.109 |  |  |  |  | 0.109
[6 empty] | 0.109 |  |  |  |  | 0.109
[6 empty] | 0.109 |  |  |  |  | 0.109
[6 empty] | 0.109 |  |  |  |  | 0.109
[6 empty] | 0.109 |  |  |  |  | 0.109
[6 empty] | 0.109 |  |  |  |  | 0.109
[6 empty] | 0.109 |  |  |  |  | 0.109
[6 empty] | 0.109 |  |  |  |  | 0.109
[6 empty] | 0.109 |  |  |  |  | 0.109
[6 empty] | 0.109 |  |  |  |  | 0.109
[6 empty] | 0.109 |  |  |  |  | 0.109
[6 empty] | 0.109 |  |  |  |  | 0.109
[6 empty] | 0.109 |  |  |  |  | 0.109
[6 empty] | 0.109 |  |  |  |  | 0.109
[6 empty] | 0.109 |  |  |  |  | 0.109
[6 empty] | 0.109 |  |  |  |  | 0.109
[6 empty] | 0.109 |  |  |  |  | 0.109
[6 empty] | 0.109 |  |  |  |  | 0.109
[6 empty] | 0.109 |  |  |  |  | 0.109
[6 empty] | 0.109 |  |  |  |  | 0.109
[6 empty] | 0.109 |  |  |  |  | 0.109
[6 empty] | 0.109 |  |  |  |  | 0.109
[6 empty] | 0.109 |  |  |  |  | 0.109
[6 empty] | 0.109 |  |  |  |  | 0.109
[6 empty] | 0.109 |  |  |  |  | 0.109
[6 empty] | 0.109 |  |  |  |  | 0.109
[6 empty] | 0.109 |  |  |  |  | 0.109
[6 empty] | 0.109 |  |  |  |  | 0.109
[6 empty] | 0.109 |  |  |  |  | 0.109
[6 empty] | 0.109 |  |  |  |  | 0.109
[6 empty] | 0.109 |  |  |  |  | 0.109
[6 empty] | 0.109 |  |  |  |  | 0.109
[6 empty] | 0.109 |  |  |  |  | 0.109
[6 empty] | 0.109 |  |  |  |  | 0.109
[6 empty] | 0.109 |  |  |  |  | 0.109
[6 empty] | 0.109 |  |  |  |  | 0.109
[6 empty] | 0.109 |  |  |  |  | 0.109
[6 empty] | 0.109 |  |  |  |  | 0.109
[6 empty] | 0.109 |  |  |  |  | 0.109
[6 empty] | 0.109 |  |  |  |  | 0.109
[6 empty] | 0.109 |  |  |  |  | 0.109
[6 empty] | 0.109 |  |  |  |  | 0.109
[6 empty] | 0.109 |  |  |  |  | 0.109
[6 empty] | 0.109 |  |  |  |  | 0.109
[6 empty] | 0.109 |  |  |  |  | 0.109
[6 empty] | 0.109 |  |  |  |  | 0.109
[6 empty] | 0.109 |  |  |  |  | 0.109
[6 empty] | 0.109 |  |  |  |  | 0.109
[6 empty] | 0.109 |  |  |  |  | 0.109
[6 empty] | 0.109 |  |  |  |  | 0.109
[6 empty] | 0.109 |  |  |  |  | 0.109
[6 empty] | 0.109 |  |  |  |  | 0.109
[6 empty] | 0.109 |  |  |  |  | 0.109
[6 empty] | 0.109 |  |  |  |  | 0.109
[6 empty] | 0.109 |  |  |  |  | 0.109
[6 empty] | 0.109 |  |  |  |  | 0.109
[6 empty] | 0.109 |  |  |  |  | 0.109
[6 empty] | 0.109 |  |  |  |  | 0.109
[6 empty] | 0.109 |  |  |  |  | 0.109
[6 empty] | 0.109 |  |  |  |  | 0.109
[6 empty] | 0.109 |  |  |  |  | 0.109
[6 empty] | 0.109 |  |  |  |  | 0.109
[6 empty] | 0.109 |  |  |  |  | 0.109
[6 empty] | 0.109 |  |  |  |  | 0.109
[6 empty] | 0.109 |  |  |  |  | 0.109
[6 empty] | 0.109 |  |  |  |  | 0.109
[6 empty] | 0.109 |  |  |  |  | 0.109
[6 empty] | 0.109 |  |  |  |  | 0.109
[6 empty] | 0.109 |  |  |  |  | 0.109
[6 empty] | 0.109 |  |  |  |  | 0.109
[6 empty] | 0.109 |  |  |  |  | 0.109
[6 empty] | 0.109 |  |  |  |  | 0.109
[6 empty] | 0.109 |  |  |  |  | 0.109
[6 empty] | 0.109 |  |  |  |  | 0.109
[6 empty] | 0.109 |  |  |  |  | 0.109
[6 empty] | 0.109 |  |  |  |  | 0.109
[6 empty] | 0.109 |  |  |  |  | 0.109
[6 empty] | 0.109 |  |  |  |  | 0.109
[6 empty] | 0.109 |  |  |  |  | 0.109
[6 empty] | 0.109 |  |  |  |  | 0.109
[6 empty] | 0.109 |  |  |  |  | 0.109
[6 empty] | 0.109 |  |  |  |  | 0.109
[6 empty] | 0.109 |  |  |  |  | 0.109
[6 empty] | 0.109 |  |  |  |  | 0.109
[6 empty] | 0.109 |  |  |  |  | 0.109
[6 empty] | 0.109 |  |  |  |  | 0.109
[6 empty] | 0.109 |  |  |  |  | 0.109
[6 empty] | 0.109 |  |  |  |  | 0.109
[6 empty] | 0.109 |  |  |  |  | 0.109
[6 empty] | 0.109 |  |  |  |  | 0.109
[6 empty] | 0.109 |  |  |  |  | 0.109
[6 empty] | 0.109 |  |  |  |  | 0.109
[6 empty] | 0.109 |  |  |  |  | 0.109
[6 empty] | 0.109 |  |  |  |  | 0.109
[6 empty] | 0.109 |  |  |  |  | 0.109
[6 empty] | 0.109 |  |  |  |  | 0.109
[6 empty] | 0.109 |  |  |  |  | 0.109
[6 empty] | 0.109 |  |  |  |  | 0.109
[6 empty] | 0.109 |  |  |  |  | 0.109
[6 empty] | 0.109 |  |  |  |  | 0.109
[6 empty] | 0.109 |  |  |  |  | 0.109
[6 empty] | 0.109 |  |  |  |  | 0.109
[6 empty] | 0.109 |  |  |  |  | 0.109
[6 empty] | 0.109 |  |  |  |  | 0.109
[6 empty] | 0.109 |  |  |  |  | 0.109
[6 empty] | 0.109 |  |  |  |  | 0.109
[6 empty] | 0.109 |  |  |  |  | 0.109
[6 empty] | 0.109 |  |  |  |  | 0.109
[6 empty] | 0.109 |  |  |  |  | 0.109
[6 empty] | 0.109 |  |  |  |  | 0.109
[6 empty] | 0.109 |  |  |  |  | 0.109
[6 empty] | 0.109 |  |  |  |  | 0.109
[6 empty] | 0.109 |  |  |  |  | 0.109
[6 empty] | 0.109 |  |  |  |  | 0.109
[6 empty] | 0.109 |  |  |  |  | 0.109
[6 empty] | 0.109 |  |  |  |  | 0.109
[6 empty] | 0.109 |  |  |  |  | 0.109
[6 empty] | 0.109 |  |  |  |  | 0.109
[6 empty] | 0.109 |  |  |  |  | 0.109
[6 empty] | 0.109 |  |  |  |  | 0.109
[6 empty] | 0.109 |  |  |  |  | 0.109
[6 empty] | 0.109 |  |  |  |  | 0.109
[6 empty] | 0.109 |  |  |  |  | 0.109
[6 empty] | 0.109 |  |  |  |  | 0.109
[6 empty] | 0.109 |  |  |  |  | 0.109
[6 empty] | 0.109 |  |  |  |  | 0.109
[6 empty] | 0.109 |  |  |  |  | 0.109
[6 empty] | 0.109 |  |  |  |  | 0.109
[6 empty] | 0.109 |  |  |  |  | 0.109
[6 empty] | 0.109 |  |  |  |  | 0.109
[6 empty] | 0.109 |  |  |  |  | 0.109
[6 empty] | 0.109 |  |  |  |  | 0.109
[6 empty] | 0.109 |  |  |  |  | 0.109
[6 empty] | 0.109 |  |  |  |  | 0.109
[6 empty] | 0.109 |  |  |  |  | 0.109
[6 empty] | 0.109 |  |  |  |  | 0.109
[6 empty] | 0.109 |  |  |  |  | 0.109
[6 empty] | 0.109 |  |  |  |  | 0.109
[6 empty] | 0.109 |  |  |  |  | 0.109
[6 empty] | 0.109 |  |  |  |  | 0.109
[6 empty] | 0.109 |  |  |  |  | 0.109
[6 empty] | 0.109 |  |  |  |  | 0.109
[6 empty] | 0.109 |  |  |  |  | 0.109
[6 empty] | 0.109 |  |  |  |  | 0.109
[6 empty] | 0.109 |  |  |  |  | 0.109
[6 empty] | 0.109 |  |  |  |  | 0.109
[6 empty] | 0.109 |  |  |  |  | 0.109
[6 empty] | 0.109 |  |  |  |  | 0.109
[6 empty] | 0.109 |  |  |  |  | 0.109
[6 empty] | 0.109 |  |  |  |  | 0.109
[6 empty] | 0.109 |  |  |  |  | 0.109
[6 empty] | 0.109 |  |  |  |  | 0.109
[6 empty] | 0.109 |  |  |  |  | 0.109
[6 empty] | 0.109 |  |  |  |  | 0.109
[6 empty] | 0.109 |  |  |  |  | 0.109
[6 empty] | 0.109 |  |  |  |  | 0.109
[6 empty] | 0.109 |  |  |  |  | 0.109
[6 empty] | 0.109 |  |  |  |  | 0.109
[6 empty] | 0.109 |  |  |  |  | 0.109
[6 empty] | 0.109 |  |  |  |  | 0.109
[6 empty] | 0.109 |  |  |  |  | 0.109
[6 empty] | 0.109 |  |  |  |  | 0.109
[6 empty] | 0.109 |  |  |  |  | 0.109
[6 empty] | 0.109 |  |  |  |  | 0.109
[6 empty] | 0.109 |  |  |  |  | 0.109
[6 empty] | 0.109 |  |  |  |  | 0.109
[6 empty] | 0.109 |  |  |  |  | 0.109
[6 empty] | 0.109 |  |  |  |  | 0.109
[6 empty] | 0.109 |  |  |  |  | 0.109
[6 empty] | 0.109 |  |  |  |  | 0.109
[6 empty] | 0.109 |  |  |  |  | 0.109
[6 empty] | 0.109 |  |  |  |  | 0.109
[6 empty] | 0.109 |  |  |  |  | 0.109
[6 empty] | 0.109 |  |  |  |  | 0.109
[6 empty] | 0.109 |  |  |  |  | 0.109
[6 empty] | 0.109 |  |  |  |  | 0.109
[6 empty] | 0.109 |  |  |  |  | 0.109
[6 empty] | 0.109 |  |  |  |  | 0.109
[6 empty] | 0.109 |  |  |  |  | 0.109
[6 empty] | 0.109 |  |  |  |  | 0.109
[6 empty] | 0.109 |  |  |  |  | 0.109
[6 empty] | 0.109 |  |  |  |  | 0.109
[6 empty] | 0.109 |  |  |  |  | 0.109
[6 empty] | 0.109 |  |  |  |  | 0.109
[6 empty] | 0.109 |  |  |  |  | 0.109
[6 empty] | 0.109 |  |  |  |  | 0.109
[6 empty] | 0.109 |  |  |  |  | 0.109
[6 empty] | 0.109 |  |  |  |  | 0.109
[6 empty] | 0.109 |  |  |  |  | 0.109
[6 empty] | 0.109 |  |  |  |  | 0.109
[6 empty] | 0.109 |  |  |  |  | 0.109
[6 empty] | 0.109 |  |  |  |  | 0.109
[6 empty] | 0.109 |  |  |  |  | 0.109
[6 empty] | 0.109 |  |  |  |  | 0.109
[6 empty] | 0.109 |  |  |  |  | 0.109
[6 empty] | 0.109 |  |  |  |  | 0.109
[6 empty] | 0.109 |  |  |  |  | 0.109
[6 empty] | 0.109 |  |  |  |  | 0.109
[6 empty] | 0.109 |  |  |  |  | 0.109
[6 empty] | 0.109 |  |  |  |  | 0.109
[6 empty] | 0.109 |  |  |  |  | 0.109
[6 empty] | 0.109 |  |  |  |  | 0.109
[6 empty] | 0.109 |  |  |  |  | 0.109
[6 empty] | 0.109 |  |  |  |  | 0.109
[6 empty] | 0.109 |  |  |  |  | 0.109
[6 empty] | 0.109 |  |  |  |  | 0.109
[6 empty] | 0.109 |  |  |  |  | 0.109
[6 empty] | 0.109 |  |  |  |  | 0.109
[6 empty] | 0.109 |  |  |  |  | 0.109
[6 empty] | 0.109 |  |  |  |  | 0.109
[6 empty] | 0.109 |  |  |  |  | 0.109
[6 empty] | 0.109 |  |  |  |  | 0.109
[6 empty] | 0.109 |  |  |  |  | 0.109
[6 empty] | 0.109 |  |  |  |  | 0.109
[6 empty] | 0.109 |  |  |  |  | 0.109
[6 empty] | 0.109 |  |  |  |  | 0.109
[6 empty] | 0.109 |  |  |  |  | 0.109
[6 empty] | 0.109 |  |  |  |  | 0.109
[6 empty] | 0.109 |  |  |  |  | 0.109
[6 empty] | 0.109 |  |  |  |  | 0.109
[6 empty] | 0.109 |  |  |  |  | 0.109
[6 empty] | 0.109 |  |  |  |  | 0.109
[6 empty] | 0.109 |  |  |  |  | 0.109
[6 empty] | 0.109 |  |  |  |  | 0.109
[6 empty] | 0.109 |  |  |  |  | 0.109
[6 empty] | 0.109 |  |  |  |  | 0.109
[6 empty] | 0.109 |  |  |  |  | 0.109
[6 empty] | 0.109 |  |  |  |  | 0.109
[6 empty] | 0.109 |  |  |  |  | 0.109
[6 empty] | 0.109 |  |  |  |  | 0.109
[6 empty] | 0.109 |  |  |  |  | 0.109
[6 empty] | 0.109 |  |  |  |  | 0.109
[6 empty] | 0.109 |  |  |  |  | 0.109
[6 empty] | 0.109 |  |  |  |  | 0.109
[6 empty] | 0.109 |  |  |  |  | 0.109
[6 empty] | 0.109 |  |  |  |  | 0.109
[6 empty] | 0.109 |  |  |  |  | 0.109
[6 empty] | 0.109 |  |  |  |  | 0.109
[6 empty] | 0.109 |  |  |  |  | 0.109
[6 empty] | 0.109 |  |  |  |  | 0.109
[6 empty] | 0.109 |  |  |  |  | 0.109
[6 empty] | 0.109 |  |  |  |  | 0.109
[6 empty] | 0.109 |  |  |  |  | 0.109
[6 empty] | 0.109 |  |  |  |  | 0.109
[6 empty] | 0.109 |  |  |  |  | 0.109
[6 empty] | 0.109 |  |  |  |  | 0.109
[6 empty] | 0.109 |  |  |  |  | 0.109
[6 empty] | 0.109 |  |  |  |  | 0.109
[6 empty] | 0.109 |  |  |  |  | 0.109
[6 empty] | 0.109 |  |  |  |  | 0.109
[6 empty] | 0.109 |  |  |  |  | 0.109
[6 empty] | 0.109 |  |  |  |  | 0.109
[6 empty] | 0.109 |  |  |  |  | 0.109
[6 empty] | 0.109 |  |  |  |  | 0.109
[6 empty] | 0.109 |  |  |  |  | 0.109
[6 empty] | 0.109 |  |  |  |  | 0.109
[6 empty] | 0.109 |  |  |  |  | 0.109
[6 empty] | 0.109 |  |  |  |  | 0.109
[6 empty] | 0.109 |  |  |  |  | 0.109
[6 empty] | 0.109 |  |  |  |  | 0.109
[6 empty] | 0.109 |  |  |  |  | 0.109
[6 empty] | 0.109 |  |  |  |  | 0.109
[6 empty] | 0.109 |  |  |  |  | 0.109
[6 empty] | 0.109 |  |  |  |  | 0.109
[6 empty] | 0.109 |  |  |  |  | 0.109
[6 empty] | 0.109 |  |  |  |  | 0.109
[6 empty] | 0.109 |  |  |  |  | 0.109
[6 empty] | 0.109 |  |  |  |  | 0.109
[6 empty] | 0.109 |  |  |  |  | 0.109
[6 empty] | 0.109 |  |  |  |  | 0.109
[6 empty] | 0.109 |  |  |  |  | 0.109
[6 empty] | 0.109 |  |  |  |  | 0.109
[6 empty] | 0.109 |  |  |  |  | 0.109
[6 empty] | 0.109 |  |  |  |  | 0.109
[6 empty] | 0.109 |  |  |  |  | 0.109
[6 empty] | 0.109 |  |  |  |  | 0.109
[6 empty] | 0.109 |  |  |  |  | 0.109
[6 empty] | 0.109 |  |  |  |  | 0.109
[6 empty] | 0.109 |  |  |  |  | 0.109
[6 empty] | 0.109 |  |  |  |  | 0.109
[6 empty] | 0.109 |  |  |  |  | 0.109
[6 empty] | 0.109 |  |  |  |  | 0.109
[6 empty] | 0.109 |  |  |  |  | 0.109
[6 empty] | 0.109 |  |  |  |  | 0.109
[6 empty] | 0.109 |  |  |  |  | 0.109
[6 empty] | 0.109 |  |  |  |  | 0.109
[6 empty] | 0.109 |  |  |  |  | 0.109
[6 empty] | 0.109 |  |  |  |  | 0.109
[6 empty] | 0.109 |  |  |  |  | 0.109
[6 empty] | 0.109 |  |  |  |  | 0.109
[6 empty] | 0.109 |  |  |  |  | 0.109
[6 empty] | 0.109 |  |  |  |  | 0.109
[6 empty] | 0.109 |  |  |  |  | 0.109
[6 empty] | 0.109 |  |  |  |  | 0.109
[6 empty] | 0.109 |  |  |  |  | 0.109
[6 empty] | 0.109 |  |  |  |  | 0.109
[6 empty] | 0.109 |  |  |  |  | 0.109
[6 empty] | 0.109 |  |  |  |  | 0.109
[6 empty] | 0.109 |  |  |  |  | 0.109
[6 empty] | 0.109 |  |  |  |  | 0.109
[6 empty] | 0.109 |  |  |  |  | 0.109
[6 empty] | 0.109 |  |  |  |  | 0.109
[6 empty] | 0.109 |  |  |  |  | 0.109
[6 empty] | 0.109 |  |  |  |  | 0.109
[6 empty] | 0.109 |  |  |  |  | 0.109
[6 empty] | 0.109 |  |  |  |  | 0.109
[6 empty] | 0.109 |  |  |  |  | 0.109
[6 empty] | 0.109 |  |  |  |  | 0.109
[6 empty] | 0.109 |  |  |  |  | 0.109
[6 empty] | 0.109 |  |  |  |  | 0.109
[6 empty] | 0.109 |  |  |  |  | 0.109
[6 empty] | 0.109 |  |  |  |  | 0.109
[6 empty] | 0.109 |  |  |  |  | 0.109
[6 empty] | 0.109 |  |  |  |  | 0.109
[6 empty] | 0.109 |  |  |  |  | 0.109
[6 empty] | 0.109 |  |  |  |  | 0.109
[6 empty] | 0.109 |  |  |  |  | 0.109
[6 empty] | 0.109 |  |  |  |  | 0.109
[6 empty] | 0.109 |  |  |  |  | 0.109
[6 empty] | 0.109 |  |  |  |  | 0.109
[6 empty] | 0.109 |  |  |  |  | 0.109
[6 empty] | 0.109 |  |  |  |  | 0.109
[6 empty] | 0.109 |  |  |  |  | 0.109
[6 empty] | 0.109 |  |  |  |  | 0.109
[6 empty] | 0.109 |  |  |  |  | 0.109
[6 empty] | 0.109 |  |  |  |  | 0.109
[6 empty] | 0.109 |  |  |  |  | 0.109
[6 empty] | 0.109 |  |  |  |  | 0.109
[6 empty] | 0.109 |  |  |  |  | 0.109
[6 empty] | 0.109 |  |  |  |  | 0.109
[6 empty] | 0.109 |  |  |  |  | 0.109
[6 empty] | 0.109 |  |  |  |  | 0.109
[6 empty] | 0.109 |  |  |  |  | 0.109
[6 empty] | 0.109 |  |  |  |  | 0.109
[6 empty] | 0.109 |  |  |  |  | 0.109
[6 empty] | 0.109 |  |  |  |  | 0.109
[6 empty] | 0.109 |  |  |  |  | 0.109
[6 empty] | 0.109 |  |  |  |  | 0.109
[6 empty] | 0.109 |  |  |  |  | 0.109
[6 empty] | 0.109 |  |  |  |  | 0.109
[6 empty] | 0.109 |  |  |  |  | 0.109
[6 empty] | 0.109 |  |  |  |  | 0.109
[6 empty] | 0.109 |  |  |  |  | 0.109
[6 empty] | 0.109 |  |  |  |  | 0.109
[6 empty] | 0.109 |  |  |  |  | 0.109
[6 empty] | 0.109 |  |  |  |  | 0.109
[6 empty] | 0.109 |  |  |  |  | 0.109
[6 empty] | 0.109 |  |  |  |  | 0.109
[6 empty] | 0.109 |  |  |  |  | 0.109
[6 empty] | 0.109 |  |  |  |  | 0.109
[6 empty] | 0.109 |  |  |  |  | 0.109
[6 empty] | 0.109 |  |  |  |  | 0.109
[6 empty] | 0.109 |  |  |  |  | 0.109
[6 empty] | 0.109 |  |  |  |  | 0.109
[6 empty] | 0.109 |  |  |  |  | 0.109
[6 empty] | 0.109 |  |  |  |  | 0.109
[6 empty] | 0.109 |  |  |  |  | 0.109
[6 empty] | 0.109 |  |  |  |  | 0.109
[6 empty] | 0.109 |  |  |  |  | 0.109
[6 empty] | 0.109 |  |  |  |  | 0.109
[6 empty] | 0.109 |  |  |  |  | 0.109
[6 empty] | 0.109 |  |  |  |  | 0.109
[6 empty] | 0.109 |  |  |  |  | 0.109
[6 empty] | 0.109 |  |  |  |  | 0.109
[6 empty] | 0.109 |  |  |  |  | 0.109
[6 empty] | 0.109 |  |  |  |  | 0.109
[6 empty] | 0.109 |  |  |  |  | 0.109
[6 empty] | 0.109 |  |  |  |  | 0.109
[6 empty] | 0.109 |  |  |  |  | 0.109
[6 empty] | 0.109 |  |  |  |  | 0.109
[6 empty] | 0.109 |  |  |  |  | 0.109
[6 empty] | 0.109 |  |  |  |  | 0.109
[6 empty] | 0.109 |  |  |  |  | 0.109
[6 empty] | 0.109 |  |  |  |  | 0.109
[6 empty] | 0.109 |  |  |  |  | 0.109
[6 empty] | 0.109 |  |  |  |  | 0.109
[6 empty] | 0.109 |  |  |  |  | 0.109
[6 empty] | 0.109 |  |  |  |  | 0.109
[6 empty] | 0.109 |  |  |  |  | 0.109
[6 empty] | 0.109 |  |  |  |  | 0.109
[6 empty] | 0.109 |  |  |  |  | 0.109
[6 empty] | 0.109 |  |  |  |  | 0.109
[6 empty] | 0.109 |  |  |  |  | 0.109
[6 empty] | 0.109 |  |  |  |  | 0.109
[6 empty] | 0.109 |  |  |  |  | 0.109
[6 empty] | 0.109 |  |  |  |  | 0.109
[6 empty] | 0.109 |  |  |  |  | 0.109
[6 empty] | 0.109 |  |  |  |  | 0.109
[6 empty] | 0.109 |  |  |  |  | 0.109
[6 empty] | 0.109 |  |  |  |  | 0.109
[6 empty] | 0.109 |  |  |  |  | 0.109
[6 empty] | 0.109 |  |  |  |  | 0.109
[6 empty] | 0.109 |  |  |  |  | 0.109
[6 empty] | 0.109 |  |  |  |  | 0.109
[6 empty] | 0.109 |  |  |  |  | 0.109
[6 empty] | 0.109 |  |  |  |  | 0.109
[6 empty] | 0.109 |  |  |  |  | 0.109
[6 empty] | 0.109 |  |  |  |  | 0.109
[6 empty] | 0.109 |  |  |  |  | 0.109
[6 empty] | 0.109 |  |  |  |  | 0.109
[6 empty] | 0.109 |  |  |  |  | 0.109
[6 empty] | 0.109 |  |  |  |  | 0.109
[6 empty] | 0.109 |  |  |  |  | 0.109
[6 empty] | 0.109 |  |  |  |  | 0.109
[6 empty] | 0.109 |  |  |  |  | 0.109
[6 empty] | 0.109 |  |  |  |  | 0.109
[6 empty] | 0.109 |  |  |  |  | 0.109
[6 empty] | 0.109 |  |  |  |  | 0.109
[6 empty] | 0.109 |  |  |  |  | 0.109
[6 empty] | 0.109 |  |  |  |  | 0.109
[6 empty] | 0.109 |  |  |  |  | 0.109
[6 empty] | 0.109 |  |  |  |  | 0.109
[6 empty] | 0.109 |  |  |  |  | 0.109
[6 empty] | 0.109 |  |  |  |  | 0.109
[6 empty] | 0.109 |  |  |  |  | 0.109
[6 empty] | 0.109 |  |  |  |  | 0.109
[6 empty] | 0.109 |  |  |  |  | 0.109
[6 empty] | 0.109 |  |  |  |  | 0.109
[6 empty] | 0.109 |  |  |  |  | 0.109
[6 empty] | 0.109 |  |  |  |  | 0.109
[6 empty] | 0.109 |  |  |  |  | 0.109
[6 empty] | 0.109 |  |  |  |  | 0.109
[6 empty] | 0.109 |  |  |  |  | 0.109
[6 empty] | 0.109 |  |  |  |  | 0.109
[6 empty] | 0.109 |  |  |  |  | 0.109
[6 empty] | 0.109 |  |  |  |  | 0.109
[6 empty] | 0.109 |  |  |  |  | 0.109
[6 empty] | 0.109 |  |  |  |  | 0.109
[6 empty] | 0.109 |  |  |  |  | 0.109
[6 empty] | 0.109 |  |  |  |  | 0.109
[6 empty] | 0.109 |  |  |  |  | 0.109
[6 empty] | 0.109 |  |  |  |  | 0.109
[6 empty] | 0.109 |  |  |  |  | 0.109
[6 empty] | 0.109 |  |  |  |  | 0.109
[6 empty] | 0.109 |  |  |  |  | 0.109
[6 empty] | 0.109 |  |  |  |  | 0.109
[6 empty] | 0.109 |  |  |  |  | 0.109
[6 empty] | 0.109 |  |  |  |  | 0.109
[6 empty] | 0.109 |  |  |  |  | 0.109
[6 empty] | 0.109 |  |  |  |  | 0.109
[6 empty] | 0.109 |  |  |  |  | 0.109
[6 empty] | 0.109 |  |  |  |  | 0.109
[6 empty] | 0.109 |  |  |  |  | 0.109
[6 empty] | 0.109 |  |  |  |  | 0.109
[6 empty] | 0.109 |  |  |  |  | 0.109
[6 empty] | 0.109 |  |  |  |  | 0.109
[6 empty] | 0.109 |  |  |  |  | 0.109
[6 empty] | 0.109 |  |  |  |  | 0.109
[6 empty] | 0.109 |  |  |  |  | 0.109
[6 empty] | 0.109 |  |  |  |  | 0.109
[6 empty] | 0.109 |  |  |  |  | 0.109
[6 empty] | 0.109 |  |  |  |  | 0.109
[6 empty] | 0.109 |  |  |  |  | 0.109
[6 empty] | 0.109 |  |  |  |  | 0.109
[6 empty] | 0.109 |  |  |  |  | 0.109
[6 empty] | 0.109 |  |  |  |  | 0.109
[6 empty] | 0.109 |  |  |  |  | 0.109
[6 empty] | 0.109 |  |  |  |  | 0.109
[6 empty] | 0.109 |  |  |  |  | 0.109
[6 empty] | 0.109 |  |  |  |  | 0.109
[6 empty] | 0.109 |  |  |  |  | 0.109
[6 empty] | 0.109 |  |  |  |  | 0.109
[6 empty] | 0.109 |  |  |  |  | 0.109
[6 empty] | 0.109 |  |  |  |  | 0.109
[6 empty] | 0.109 |  |  |  |  | 0.109
[6 empty] | 0.109 |  |  |  |  | 0.109
[6 empty] | 0.109 |  |  |  |  | 0.109
[6 empty] | 0.109 |  |  |  |  | 0.109
[6 empty] | 0.109 |  |  |  |  | 0.109
[6 empty] | 0.109 |  |  |  |  | 0.109
[6 empty] | 0.109 |  |  |  |  | 0.109
[6 empty] | 0.109 |  |  |  |  | 0.109
[6 empty] | 0.109 |  |  |  |  | 0.109
[6 empty] | 0.109 |  |  |  |  | 0.109
[6 empty] | 0.109 |  |  |  |  | 0.109
[6 empty] | 0.109 |  |  |  |  | 0.109
[6 empty] | 0.109 |  |  |  |  | 0.109
[6 empty] | 0.109 |  |  |  |  | 0.109
[6 empty] | 0.109 |  |  |  |  | 0.109
[6 empty] | 0.109 |  |  |  |  | 0.109
[6 empty] | 0.109 |  |  |  |  | 0.109
[6 empty] | 0.109 |  |  |  |  | 0.109
[6 empty] | 0.109 |  |  |  |  | 0.109
[6 empty] | 0.109 |  |  |  |  | 0.109
[6 empty] | 0.109 |  |  |  |  | 0.109
[6 empty] | 0.109 |  |  |  |  | 0.109
[6 empty] | 0.109 |  |  |  |  | 0.109
[6 empty] | 0.109 |  |  |  |  | 0.109
[6 empty] | 0.109 |  |  |  |  | 0.109
[6 empty] | 0.109 |  |  |  |  | 0.109
[6 empty] | 0.109 |  |  |  |  | 0.109
[6 empty] | 0.109 |  |  |  |  | 0.109
[6 empty] | 0.109 |  |  |  |  | 0.109
[6 empty] | 0.109 |  |  |  |  | 0.109
[6 empty] | 0.109 |  |  |  |  | 0.109
[6 empty] | 0.109 |  |  |  |  | 0.109
[6 empty] | 0.109 |  |  |  |  | 0.109
[6 empty] | 0.109 |  |  |  |  | 0.109
[6 empty] | 0.109 |  |  |  |  | 0.109
[6 empty] | 0.109 |  |  |  |  | 0.109
[6 empty] | 0.109 |  |  |  |  | 0.109
[6 empty] | 0.109 |  |  |  |  | 0.109
[6 empty] | 0.109 |  |  |  |  | 0.109
[6 empty] | 0.109 |  |  |  |  | 0.109
[6 empty] | 0.109 |  |  |  |  | 0.109
[6 empty] | 0.109 |  |  |  |  | 0.109
[6 empty] | 0.109 |  |  |  |  | 0.109
[6 empty] | 0.109 |  |  |  |  | 0.109
[6 empty] | 0.109 |  |  |  |  | 0.109
[6 empty] | 0.109 |  |  |  |  | 0.109
[6 empty] | 0.109 |  |  |  |  | 0.109
[6 empty] | 0.109 |  |  |  |  | 0.109
[6 empty] | 0.109 |  |  |  |  | 0.109
[6 empty] | 0.109 |  |  |  |  | 0.109
[6 empty] | 0.109 |  |  |  |  | 0.109
[6 empty] | 0.109 |  |  |  |  | 0.109
[6 empty] | 0.109 |  |  |  |  | 0.109
[6 empty] | 0.109 |  |  |  |  | 0.109
[6 empty] | 0.109 |  |  |  |  | 0.109
[6 empty] | 0.109 |  |  |  |  | 0.109
[6 empty] | 0.109 |  |  |  |  | 0.109
[6 empty] | 0.109 |  |  |  |  | 0.109
[6 empty] | 0.109 |  |  |  |  | 0.109
[6 empty] | 0.109 |  |  |  |  | 0.109
[6 empty] | 0.109 |  |  |  |  | 0.109
[6 empty] | 0.109 |  |  |  |  | 0.109
[6 empty] | 0.109 |  |  |  |  | 0.109
[6 empty] | 0.109 |  |  |  |  | 0.109
[6 empty] | 0.109 |  |  |  |  | 0.109
[6 empty] | 0.109 |  |  |  |  | 0.109
[6 empty] | 0.109 |  |  |  |  | 0.109
[6 empty] | 0.109 |  |  |  |  | 0.109
[6 empty] | 0.109 |  |  |  |  | 0.109
[6 empty] | 0.109 |  |  |  |  | 0.109
[6 empty] | 0.109 |  |  |  |  | 0.109
[6 empty] | 0.109 |  |  |  |  | 0.109
[6 empty] | 0.109 |  |  |  |  | 0.109
[6 empty] | 0.109 |  |  |  |  | 0.109
[6 empty] | 0.109 |  |  |  |  | 0.109
[6 empty] | 0.109 |  |  |  |  | 0.109
[6 empty] | 0.109 |  |  |  |  | 0.109
[6 empty] | 0.109 |  |  |  |  | 0.109
[6 empty] | 0.109 |  |  |  |  | 0.109
[6 empty] | 0.109 |  |  |  |  | 0.109
[6 empty] | 0.109 |  |  |  |  | 0.109
[6 empty] | 0.109 |  |  |  |  | 0.109
[6 empty] | 0.109 |  |  |  |  | 0.109
[6 empty] | 0.109 |  |  |  |  | 0.109
[6 empty] | 0.109 |  |  |  |  | 0.109
[6 empty] | 0.109 |  |  |  |  | 0.109
[6 empty] | 0.109 |  |  |  |  | 0.109
[6 empty] | 0.109 |  |  |  |  | 0.109
[6 empty] | 0.109 |  |  |  |  | 0.109
[6 empty] | 0.109 |  |  |  |  | 0.109
[6 empty] | 0.109 |  |  |  |  | 0.109
[6 empty] | 0.109 |  |  |  |  | 0.109
[6 empty] | 0.109 |  |  |  |  | 0.109
[6 empty] | 0.109 |  |  |  |  | 0.109
[6 empty] | 0.109 |  |  |  |  | 0.109
[6 empty] | 0.109 |  |  |  |  | 0.109
[6 empty] | 0.109 |  |  |  |  | 0.109
[6 empty] | 0.109 |  |  |  |  | 0.109
[6 empty] | 0.109 |  |  |  |  | 0.109
[6 empty] | 0.109 |  |  |  |  | 0.109
[6 empty] | 0.109 |  |  |  |  | 0.109
[6 empty] | 0.109 |  |  |  |  | 0.109
[6 empty] | 0.109 |  |  |  |  | 0.109
[6 empty] | 0.109 |  |  |  |  | 0.109
[6 empty] | 0.109 |  |  |  |  | 0.109
[6 empty] | 0.109 |  |  |  |  | 0.109
[6 empty] | 0.109 |  |  |  |  | 0.109
[6 empty] | 0.109 |  |  |  |  | 0.109
[6 empty] | 0.109 |  |  |  |  | 0.109
[6 empty] | 0.109 |  |  |  |  | 0.109
[6 empty] | 0.109 |  |  |  |  | 0.109
[6 empty] | 0.109 |  |  |  |  | 0.109
[6 empty] | 0.109 |  |  |  |  | 0.109
[6 empty] | 0.109 |  |  |  |  | 0.109
[6 empty] | 0.109 |  |  |  |  | 0.109
[6 empty] | 0.109 |  |  |  |  | 0.109
[6 empty] | 0.109 |  |  |  |  | 0.109
[6 empty] | 0.109 |  |  |  |  | 0.109
[6 empty] | 0.109 |  |  |  |  | 0.109
[6 empty] | 0.109 |  |  |  |  | 0.109
[6 empty] | 0.109 |  |  |  |  | 0.109
[6 empty] | 0.109 |  |  |  |  | 0.109
[6 empty] | 0.109 |  |  |  |  | 0.109
[6 empty] | 0.109 |  |  |  |  | 0.109
[6 empty] | 0.109 |  |  |  |  | 0.109
[6 empty] | 0.109 |  |  |  |  | 0.109
[6 empty] | 0.109 |  |  |  |  | 0.109
[6 empty] | 0.109 |  |  |  |  | 0.109
[6 empty] | 0.109 |  |  |  |  | 0.109
[6 empty] | 0.109 |  |  |  |  | 0.109
[6 empty] | 0.109 |  |  |  |  | 0.109
[6 empty] | 0.109 |  |  |  |  | 0.109
[6 empty] | 0.109 |  |  |  |  | 0.109
[6 empty] | 0.109 |  |  |  |  | 0.109
[6 empty] | 0.109 |  |  |  |  | 0.109
[6 empty] | 0.109 |  |  |  |  | 0.109
[6 empty] | 0.109 |  |  |  |  | 0.109
[6 empty] | 0.109 |  |  |  |  | 0.109
[6 empty] | 0.109 |  |  |  |  | 0.109
[6 empty] | 0.109 |  |  |  |  | 0.109
[6 empty] | 0.109 |  |  |  |  | 0.109
[6 empty] | 0.109 |  |  |  |  | 0.109
[6 empty] | 0.109 |  |  |  |  | 0.109
[6 empty] | 0.109 |  |  |  |  | 0.109
[6 empty] | 0.109 |  |  |  |  | 0.109
[6 empty] | 0.109 |  |  |  |  | 0.109
[6 empty] | 0.109 |  |  |  |  | 0.109
[6 empty] | 0.109 |  |  |  |  | 0.109
[6 empty] | 0.109 |  |  |  |  | 0.109
[6 empty] | 0.109 |  |  |  |  | 0.109
[6 empty] | 0.109 |  |  |  |  | 0.109
[6 empty] | 0.109 |  |  |  |  | 0.109
[6 empty] | 0.109 |  |  |  |  | 0.109
[6 empty] | 0.109 |  |  |  |  | 0.109
[6 empty] | 0.109 |  |  |  |  | 0.109
[6 empty] | 0.109 |  |  |  |  | 0.109
[6 empty] | 0.109 |  |  |  |  | 0.109
[6 empty] | 0.109 |  |  |  |  | 0.109
[6 empty] | 0.109 |  |  |  |  | 0.109
[6 empty] | 0.109 |  |  |  |  | 0.109
[6 empty] | 0.109 |  |  |  |  | 0.109
[6 empty] | 0.109 |  |  |  |  | 0.109
[6 empty] | 0.109 |  |  |  |  | 0.109
[6 empty] | 0.109 |  |  |  |  | 0.109
[6 empty] | 0.109 |  |  |  |  | 0.109
[6 empty] | 0.109 |  |  |  |  | 0.109
[6 empty] | 0.109 |  |  |  |  | 0.109
[6 empty] | 0.109 |  |  |  |  | 0.109
[6 empty] | 0.109 |  |  |  |  | 0.109
[6 empty] | 0.109 |  |  |  |  | 0.109
[6 empty] | 0.109 |  |  |  |  | 0.109
[6 empty] | 0.109 |  |  |  |  | 0.109
[6 empty] | 0.109 |  |  |  |  | 0.109
[6 empty] | 0.109 |  |  |  |  | 0.109
[6 empty] | 0.109 |  |  |  |  | 0.109
[6 empty] | 0.109 |  |  |  |  | 0.109
[6 empty] | 0.109 |  |  |  |  | 0.109
[6 empty] | 0.109 |  |  |  |  | 0.109
[6 empty] | 0.109 |  |  |  |  | 0.109
[6 empty] | 0.109 |  |  |  |  | 0.109
[6 empty] | 0.109 |  |  |  |  | 0.109
[6 empty] | 0.109 |  |  |  |  | 0.109
[6 empty] | 0.109 |  |  |  |  | 0.109
[6 empty] | 0.109 |  |  |  |  | 0.109
[6 empty] | 0.109 |  |  |  |  | 0.109
[6 empty] | 0.109 |  |  |  |  | 0.109
[6 empty] | 0.109 |  |  |  |  | 0.109
[6 empty] | 0.109 |  |  |  |  | 0.109
[6 empty] | 0.109 |  |  |  |  | 0.109
[6 empty] | 0.109 |  |  |  |  | 0.109
[6 empty] | 0.109 |  |  |  |  | 0.109
[6 empty] | 0.109 |  |  |  |  | 0.109
[6 empty] | 0.109 |  |  |  |  | 0.109
[6 empty] | 0.109 |  |  |  |  | 0.109
[6 empty] | 0.109 |  |  |  |  | 0.109
[6 empty] | 0.109 |  |  |  |  | 0.109
[6 empty] | 0.109 |  |  |  |  | 0.109
[6 empty] | 0.109 |  |  |  |  | 0.109
[6 empty] | 0.109 |  |  |  |  | 0.109
[6 empty] | 0.109 |  |  |  |  | 0.109
[6 empty] | 0.109 |  |  |  |  | 0.109
[6 empty] | 0.109 |  |  |  |  | 0.109
[6 empty] | 0.109 |  |  |  |  | 0.109
[6 empty] | 0.109 |  |  |  |  | 0.109
[6 empty] | 0.109 |  |  |  |  | 0.109
[6 empty] | 0.109 |  |  |  |  | 0.109
[6 empty] | 0.109 |  |  |  |  | 0.109
[6 empty] | 0.109 |  |  |  |  | 0.109
[6 empty] | 0.109 |  |  |  |  | 0.109
[6 empty] | 0.109 |  |  |  |  | 0.109
[6 empty] | 0.109 |  |  |  |  | 0.109
[6 empty] | 0.109 |  |  |  |  | 0.109
[6 empty] | 0.109 |  |  |  |  | 0.109
[6 empty] | 0.109 |  |  |  |  | 0.109
[6 empty] | 0.109 |  |  |  |  | 0.109
[6 empty] | 0.109 |  |  |  |  | 0.109
[6 empty] | 0.109 |  |  |  |  | 0.109
[6 empty] | 0.109 |  |  |  |  | 0.109
[6 empty] | 0.109 |  |  |  |  | 0.109
[6 empty] | 0.109 |  |  |  |  | 0.109
[6 empty] | 0.109 |  |  |  |  | 0.109
[6 empty] | 0.109 |  |  |  |  | 0.109
[6 empty] | 0.109 |  |  |  |  | 0.109
[6 empty] | 0.109 |  |  |  |  | 0.109
[6 empty] | 0.109 |  |  |  |  | 0.109
[6 empty] | 0.109 |  |  |  |  | 0.109
[6 empty] | 0.109 |  |  |  |  | 0.109
[6 empty] | 0.109 |  |  |  |  | 0.109
[6 empty] | 0.109 |  |  |  |  | 0.109
[6 empty] | 0.109 |  |  |  |  | 0.109
[6 empty] | 0.109 |  |  |  |  | 0.109
[6 empty] | 0.109 |  |  |  |  | 0.109
[6 empty] | 0.109 |  |  |  |  | 0.109
[6 empty] | 0.109 |  |  |  |  | 0.109
[6 empty] | 0.109 |  |  |  |  | 0.109
[6 empty] | 0.109 |  |  |  |  | 0.109
[6 empty] | 0.109 |  |  |  |  | 0.109
[6 empty] | 0.109 |  |  |  |  | 0.109
[6 empty] | 0.109 |  |  |  |  | 0.109
[6 empty] | 0.109 |  |  |  |  | 0.109
[6 empty] | 0.109 |  |  |  |  | 0.109
[6 empty] | 0.109 |  |  |  |  | 0.109
[6 empty] | 0.109 |  |  |  |  | 0.109
[6 empty] | 0.109 |  |  |  |  | 0.109
[6 empty] | 0.109 |  |  |  |  | 0.109
[6 empty] | 0.109 |  |  |  |  | 0.109
[6 empty] | 0.109 |  |  |  |  | 0.109
[6 empty] | 0.109 |  |  |  |  | 0.109
[6 empty] | 0.109 |  |  |  |  | 0.109
[6 empty] | 0.109 |  |  |  |  | 0.109
[6 empty] | 0.109 |  |  |  |  | 0.109
[6 empty] | 0.109 |  |  |  |  | 0.109
[6 empty] | 0.109 |  |  |  |  | 0.109
[6 empty] | 0.109 |  |  |  |  | 0.109
[6 empty] | 0.109 |  |  |  |  | 0.109
[6 empty] | 0.109 |  |  |  |  | 0.109
[6 empty] | 0.109 |  |  |  |  | 0.109
[6 empty] | 0.109 |  |  |  |  | 0.109
[6 empty] | 0.109 |  |  |  |  | 0.109
[6 empty] | 0.109 |  |  |  |  | 0.109
[6 empty] | 0.109 |  |  |  |  | 0.109
[6 empty] | 0.109 |  |  |  |  | 0.109
[6 empty] | 0.109 |  |  |  |  | 0.109
[6 empty] | 0.109 |  |  |  |  | 0.109
[6 empty] | 0.109 |  |  |  |  | 0.109
[6 empty] | 0.109 |  |  |  |  | 0.109
[6 empty] | 0.109 |  |  |  |  | 0.109
[6 empty] | 0.109 |  |  |  |  | 0.109
[6 empty] | 0.109 |  |  |  |  | 0.109
[6 empty] | 0.109 |  |  |  |  | 0.109
[6 empty] | 0.109 |  |  |  |  | 0.109
[6 empty] | 0.109 |  |  |  |  | 0.109
[6 empty] | 0.109 |  |  |  |  | 0.109
[6 empty] | 0.109 |  |  |  |  | 0.109
[6 empty] | 0.109 |  |  |  |  | 0.109
[6 empty] | 0.109 |  |  |  |  | 0.109
[6 empty] | 0.109 |  |  |  |  | 0.109
[6 empty] | 0.109 |  |  |  |  | 0.109
[6 empty] | 0.109 |  |  |  |  | 0.109
[6 empty] | 0.109 |  |  |  |  | 0.109
[6 empty] | 0.109 |  |  |  |  | 0.109
[6 empty] | 0.109 |  |  |  |  | 0.109
[6 empty] | 0.109 |  |  |  |  | 0.109
[6 empty] | 0.109 |  |  |  |  | 0.109
[6 empty] | 0.109 |  |  |  |  | 0.109
[6 empty] | 0.109 |  |  |  |  | 0.109
[6 empty] | 0.109 |  |  |  |  | 0.109
[6 empty] | 0.109 |  |  |  |  | 0.109
[6 empty] | 0.109 |  |  |  |  | 0.109
[6 empty] | 0.109 |  |  |  |  | 0.109
[6 empty] | 0.109 |  |  |  |  | 0.109
[6 empty] | 0.109 |  |  |  |  | 0.109
[6 empty] | 0.109 |  |  |  |  | 0.109
[6 empty] | 0.109 |  |  |  |  | 0.109
[6 empty] | 0.109 |  |  |  |  | 0.109
[6 empty] | 0.109 |  |  |  |  | 0.109
[6 empty] | 0.109 |  |  |  |  | 0.109
[6 empty] | 0.109 |  |  |  |  | 0.109
[6 empty] | 0.109 |  |  |  |  | 0.109
[6 empty] | 0.109 |  |  |  |  | 0.109
[6 empty] | 0.109 |  |  |  |  | 0.109
[6 empty] | 0.109 |  |  |  |  | 0.109
[6 empty] | 0.109 |  |  |  |  | 0.109
[6 empty] | 0.109 |  |  |  |  | 0.109
[6 empty] | 0.109 |  |  |  |  | 0.109
[6 empty] | 0.109 |  |  |  |  | 0.109
[6 empty] | 0.109 |  |  |  |  | 0.109
[6 empty] | 0.109 |  |  |  |  | 0.109
[6 empty] | 0.109 |  |  |  |  | 0.109
[6 empty] | 0.109 |  |  |  |  | 0.109
[6 empty] | 0.109 |  |  |  |  | 0.109
[6 empty] | 0.109 |  |  |  |  | 0.109
[6 empty] | 0.109 |  |  |  |  | 0.109
[6 empty] | 0.109 |  |  |  |  | 0.109
[6 empty] | 0.109 |  |  |  |  | 0.109
[6 empty] | 0.109 |  |  |  |  | 0.109
[6 empty] | 0.109 |  |  |  |  | 0.109
[6 empty] | 0.109 |  |  |  |  | 0.109
[6 empty] | 0.109 |  |  |  |  | 0.109
[6 empty] | 0.109 |  |  |  |  | 0.109
[6 empty] | 0.109 |  |  |  |  | 0.109
[6 empty] | 0.109 |  |  |  |  | 0.109
[6 empty] | 0.109 |  |  |  |  | 0.109
[6 empty] | 0.109 |  |  |  |  | 0.109
[6 empty] | 0.109 |  |  |  |  | 0.109
[6 empty] | 0.109 |  |  |  |  | 0.109
[6 empty] | 0.109 |  |  |  |  | 0.109
[6 empty] | 0.109 |  |  |  |  | 0.109
[6 empty] | 0.109 |  |  |  |  | 0.109
[6 empty] | 0.109 |  |  |  |  | 0.109
[6 empty] | 0.109 |  |  |  |  | 0.109
[6 empty] | 0.109 |  |  |  |  | 0.109
[6 empty] | 0.109 |  |  |  |  | 0.109
[6 empty] | 0.109 |  |  |  |  | 0.109
[6 empty] | 0.109 |  |  |  |  | 0.109
[6 empty] | 0.109 |  |  |  |  | 0.109
[6 empty] | 0.109 |  |  |  |  | 0.109
[6 empty] | 0.109 |  |  |  |  | 0.109
[6 empty] | 0.109 |  |  |  |  | 0.109
[6 empty] | 0.109 |  |  |  |  | 0.109
[6 empty] | 0.109 |  |  |  |  | 0.109
[6 empty] | 0.109 |  |  |  |  | 0.109
[6 empty] | 0.109 |  |  |  |  | 0.109
[6 empty] | 0.109 |  |  |  |  | 0.109
[6 empty] | 0.109 |  |  |  |  | 0.109
[6 empty] | 0.109 |  |  |  |  | 0.109
[6 empty] | 0.109 |  |  |  |  | 0.109
[6 empty] | 0.109 |  |  |  |  | 0.109
[6 empty] | 0.109 |  |  |  |  | 0.109
[6 empty] | 0.109 |  |  |  |  | 0.109
[6 empty] | 0.109 |  |  |  |  | 0.109
[6 empty] | 0.109 |  |  |  |  | 0.109
[6 empty] | 0.109 |  |  |  |  | 0.109
[6 empty] | 0.109 |  |  |  |  | 0.109
[6 empty] | 0.109 |  |  |  |  | 0.109
[6 empty] | 0.109 |  |  |  |  | 0.109
[6 empty] | 0.109 |  |  |  |  | 0.109
[6 empty] | 0.109 |  |  |  |  | 0.109
[6 empty] | 0.109 |  |  |  |  | 0.109
[6 empty] | 0.109 |  |  |  |  | 0.109
[6 empty] | 0.109 |  |  |  |  | 0.109
[6 empty] | 0.109 |  |  |  |  | 0.109
[6 empty] | 0.109 |  |  |  |  | 0.109
[6 empty] | 0.109 |  |  |  |  | 0.109
[6 empty] | 0.109 |  |  |  |  | 0.109
[6 empty] | 0.109 |  |  |  |  | 0.109
[6 empty] | 0.109 |  |  |  |  | 0.109
[6 empty] | 0.109 |  |  |  |  | 0.109
[6 empty] | 0.109 |  |  |  |  | 0.109
[6 empty] | 0.109 |  |  |  |  | 0.109
[6 empty] | 0.109 |  |  |  |  | 0.109
[6 empty] | 0.109 |  |  |  |  | 0.109
[6 empty] | 0.109 |  |  |  |  | 0.109
[6 empty] | 0.109 |  |  |  |  | 0.109
[6 empty] | 0.109 |  |  |  |  | 0.109
[6 empty] | 0.109 |  |  |  |  | 0.109
[6 empty] | 0.109 |  |  |  |  | 0.109
[6 empty] | 0.109 |  |  |  |  | 0.109
[6 empty] | 0.109 |  |  |  |  | 0.109
[6 empty] | 0.109 |  |  |  |  | 0.109
[6 empty] | 0.109 |  |  |  |  | 0.109
[6 empty] | 0.109 |  |  |  |  | 0.109
[6 empty] | 0.109 |  |  |  |  | 0.109
[6 empty] | 0.109 |  |  |  |  | 0.109
[6 empty] | 0.109 |  |  |  |  | 0.109
[6 empty] | 0.109 |  |  |  |  | 0.109
[6 empty] | 0.109 |  |  |  |  | 0.109
[6 empty] | 0.109 |  |  |  |  | 0.109
[6 empty] | 0.109 |  |  |  |  | 0.109
[6 empty] | 0.109 |  |  |  |  | 0.109
[6 empty] | 0.109 |  |  |  |  | 0.109
[6 empty] | 0.109 |  |  |  |  | 0.109
[6 empty] | 0.109 |  |  |  |  | 0.109
[6 empty] | 0.109 |  |  |  |  | 0.109
[6 empty] | 0.109 |  |  |  |  | 0.109
[6 empty] | 0.109 |  |  |  |  | 0.109
[6 empty] | 0.109 |  |  |  |  | 0.109
[6 empty] | 0.109 |  |  |  |  | 0.109
[6 empty] | 0.109 |  |  |  |  | 0.109
[6 empty] | 0.109 |  |  |  |  | 0.109
[6 empty] | 0.109 |  |  |  |  | 0.109
[6 empty] | 0.109 |  |  |  |  | 0.109
[6 empty] | 0.109 |  |  |  |  | 0.109
[6 empty] | 0.109 |  |  |  |  | 0.109
[6 empty] | 0.109 |  |  |  |  | 0.109
[6 empty] | 0.109 |  |  |  |  | 0.109
[6 empty] | 0.109 |  |  |  |  | 0.109
[6 empty] | 0.109 |  |  |  |  | 0.109
[6 empty] | 0.109 |  |  |  |  | 0.109
[6 empty] | 0.109 |  |  |  |  | 0.109
[6 empty] | 0.109 |  |  |  |  | 0.109
[6 empty] | 0.109 |  |  |  |  | 0.109
[6 empty] | 0.109 |  |  |  |  | 0.109
[6 empty] | 0.109 |  |  |  |  | 0.109
[6 empty] | 0.109 |  |  |  |  | 0.109
[6 empty] | 0.109 |  |  |  |  | 0.109
[6 empty] | 0.109 |  |  |  |  | 0.109
[6 empty] | 0.109 |  |  |  |  | 0.109
[6 empty] | 0.109 |  |  |  |  | 0.109
[6 empty] | 0.109 |  |  |  |  | 0.109
[6 empty] | 0.109 |  |  |  |  | 0.109
[6 empty] | 0.109 |  |  |  |  | 0.109
[6 empty] | 0.109 |  |  |  |  | 0.109
[6 empty] | 0.109 |  |  |  |  | 0.109
[6 empty] | 0.109 |  |  |  |  | 0.109
[6 empty] | 0.109 |  |  |  |  | 0.109
[6 empty] | 0.109 |  |  |  |  | 0.109
[6 empty] | 0.109 |  |  |  |  | 0.109
[6 empty] | 0.109 |  |  |  |  | 0.109
[6 empty] | 0.109 |  |  |  |  | 0.109
[6 empty] | 0.109 |  |  |  |  | 0.109
[6 empty] | 0.109 |  |  |  |  | 0.109
[6 empty] | 0.109 |  |  |  |  | 0.109
[6 empty] | 0.109 |  |  |  |  | 0.109
[6 empty] | 0.109 |  |  |  |  | 0.109
[6 empty] | 0.109 |  |  |  |  | 0.109
[6 empty] | 0.109 |  |  |  |  | 0.109
[6 empty] | 0.109 |  |  |  |  | 0.109
[6 empty] | 0.109 |  |  |  |  | 0.109
[6 empty] | 0.109 |  |  |  |  | 0.109
[6 empty] | 0.109 |  |  |  |  | 0.109
[6 empty] | 0.109 |  |  |  |  | 0.109
[6 empty] | 0.109 |  |  |  |  | 0.109
[6 empty] | 0.109 |  |  |  |  | 0.109
[6 empty] | 0.109 |  |  |  |  | 0.109
[6 empty] | 0.109 |  |  |  |  | 0.109
[6 empty] | 0.109 |  |  |  |  | 0.109
[6 empty] | 0.109 |  |  |  |  | 0.109
[6 empty] | 0.109 |  |  |  |  | 0.109
[6 empty] | 0.109 |  |  |  |  | 0.109
[6 empty] | 0.109 |  |  |  |  | 0.109
[6 empty] | 0.109 |  |  |  |  | 0.109
[6 empty] | 0.109 |  |  |  |  | 0.109
[6 empty] | 0.109 |  |  |  |  | 0.109
[6 empty] | 0.109 |  |  |  |  | 0.109
[6 empty] | 0.109 |  |  |  |  | 0.109
[6 empty] | 0.109 |  |  |  |  | 0.109
[6 empty] | 0.109 |  |  |  |  | 0.109
[6 empty] | 0.109 |  |  |  |  | 0.109
[6 empty] | 0.109 |  |  |  |  | 0.109
[6 empty] | 0.109 |  |  |  |  | 0.109
[6 empty] | 0.109 |  |  |  |  | 0.109
[6 empty] | 0.109 |  |  |  |  | 0.109
[6 empty] | 0.109 |  |  |  |  | 0.109
[6 empty] | 0.109 |  |  |  |  | 0.109
[6 empty] | 0.109 |  |  |  |  | 0.109
[6 empty] | 0.109 |  |  |  |  | 0.109
[6 empty] | 0.109 |  |  |  |  | 0.109
[6 empty] | 0.109 |  |  |  |  | 0.109
[6 empty] | 0.109 |  |  |  |  | 0.109
[6 empty] | 0.109 |  |  |  |  | 0.109
[6 empty] | 0.109 |  |  |  |  | 0.109
[6 empty] | 0.109 |  |  |  |  | 0.109
[6 empty] | 0.109 |  |  |  |  | 0.109
[6 empty] | 0.109 |  |  |  |  | 0.109
[6 empty] | 0.109 |  |  |  |  | 0.109
[6 empty] | 0.109 |  |  |  |  | 0.109
[6 empty] | 0.109 |  |  |  |  | 0.109
[6 empty] | 0.109 |  |  |  |  | 0.109
[6 empty] | 0.109 |  |  |  |  | 0.109
[6 empty] | 0.109 |  |  |  |  | 0.109
[6 empty] | 0.109 |  |  |  |  | 0.109
[6 empty] | 0.109 |  |  |  |  | 0.109
[6 empty] | 0.109 |  |  |  |  | 0.109
[6 empty] | 0.109 |  |  |  |  | 0.109
[6 empty] | 0.109 |  |  |  |  | 0.109
[6 empty] | 0.109 |  |  |  |  | 0.109
[6 empty] | 0.109 |  |  |  |  | 0.109
[6 empty] | 0.109 |  |  |  |  | 0.109
[6 empty] | 0.109 |  |  |  |  | 0.109
[6 empty] | 0.109 |  |  |  |  | 0.109
[6 empty] | 0.109 |  |  |  |  | 0.109
[6 empty] | 0.109 |  |  |  |  | 0.109
[6 empty] | 0.109 |  |  |  |  | 0.109
[6 empty] | 0.109 |  |  |  |  | 0.109
[6 empty] | 0.109 |  |  |  |  | 0.109
[6 empty] | 0.109 |  |  |  |  | 0.109
[6 empty] | 0.109 |  |  |  |  | 0.109
[6 empty] | 0.109 |  |  |  |  | 0.109
[6 empty] | 0.109 |  |  |  |  | 0.109
[6 empty] | 0.109 |  |  |  |  | 0.109
[6 empty] | 0.109 |  |  |  |  | 0.109
[6 empty] | 0.109 |  |  |  |  | 0.109
[6 empty] | 0.109 |  |  |  |  | 0.109
[6 empty] | 0.109 |  |  |  |  | 0.109
[6 empty] | 0.109 |  |  |  |  | 0.109
[6 empty] | 0.109 |  |  |  |  | 0.109
[6 empty] | 0.109 |  |  |  |  | 0.109
[6 empty] | 0.109 |  |  |  |  | 0.109
[6 empty] | 0.109 |  |  |  |  | 0.109
[6 empty] | 0.109 |  |  |  |  | 0.109
[6 empty] | 0.109 |  |  |  |  | 0.109
[6 empty] | 0.109 |  |  |  |  | 0.109
[6 empty] | 0.109 |  |  |  |  | 0.109
[6 empty] | 0.109 |  |  |  |  | 0.109
[6 empty] | 0.109 |  |  |  |  | 0.109
[6 empty] | 0.109 |  |  |  |  | 0.109
[6 empty] | 0.109 |  |  |  |  | 0.109
[6 empty] | 0.109 |  |  |  |  | 0.109
[6 empty] | 0.109 |  |  |  |  | 0.109
[6 empty] | 0.109 |  |  |  |  | 0.109
[6 empty] | 0.109 |  |  |  |  | 0.109
[6 empty] | 0.109 |  |  |  |  | 0.109
[6 empty] | 0.109 |  |  |  |  | 0.109
[6 empty] | 0.109 |  |  |  |  | 0.109
[6 empty] | 0.109 |  |  |  |  | 0.109
[6 empty] | 0.109 |  |  |  |  | 0.109
[6 empty] | 0.109 |  |  |  |  | 0.109
[6 empty] | 0.109 |  |  |  |  | 0.109
[6 empty] | 0.109 |  |  |  |  | 0.109
[6 empty] | 0.109 |  |  |  |  | 0.109
[6 empty] | 0.109 |  |  |  |  | 0.109
[6 empty] | 0.109 |  |  |  |  | 0.109
[6 empty] | 0.109 |  |  |  |  | 0.109
[6 empty] | 0.109 |  |  |  |  | 0.109
[6 empty] | 0.109 |  |  |  |  | 0.109
[6 empty] | 0.109 |  |  |  |  | 0.109
[6 empty] | 0.109 |  |  |  |  | 0.109
[6 empty] | 0.109 |  |  |  |  | 0.109
[6 empty] | 0.109 |  |  |  |  | 0.109
[6 empty] | 0.109 |  |  |  |  | 0.109
[6 empty] | 0.109 |  |  |  |  | 0.109
[6 empty] | 0.109 |  |  |  |  | 0.109
[6 empty] | 0.109 |  |  |  |  | 0.109
[6 empty] | 0.109 |  |  |  |  | 0.109
[6 empty] | 0.109 |  |  |  |  | 0.109
[6 empty] | 0.109 |  |  |  |  | 0.109
[6 empty] | 0.109 |  |  |  |  | 0.109
[6 empty] | 0.109 |  |  |  |  | 0.109
[6 empty] | 0.109 |  |  |  |  | 0.109
[6 empty] | 0.109 |  |  |  |  | 0.109
[6 empty] | 0.109 |  |  |  |  | 0.109
[6 empty] | 0.109 |  |  |  |  | 0.109
[6 empty] | 0.109 |  |  |  |  | 0.109
[6 empty] | 0.109 |  |  |  |  | 0.109
[6 empty] | 0.109 |  |  |  |  | 0.109
[6 empty] | 0.109 |  |  |  |  | 0.109
[6 empty] | 0.109 |  |  |  |  | 0.109
[6 empty] | 0.109 |  |  |  |  | 0.109
[6 empty] | 0.109 |  |  |  |  | 0.109
[6 empty] | 0.109 |  |  |  |  | 0.109
[6 empty] | 0.109 |  |  |  |  | 0.109
[6 empty] | 0.109 |  |  |  |  | 0.109
[6 empty] | 0.109 |  |  |  |  | 0.109
[6 empty] | 0.109 |  |  |  |  | 0.109
[6 empty] | 0.109 |  |  |  |  | 0.109
[6 empty] | 0.109 |  |  |  |  | 0.109
[6 empty] | 0.109 |  |  |  |  | 0.109
[6 empty] | 0.109 |  |  |  |  | 0.109
[6 empty] | 0.109 |  |  |  |  | 0.109
[6 empty] | 0.109 |  |  |  |  | 0.109
[6 empty] | 0.109 |  |  |  |  | 0.109
[6 empty] | 0.109 |  |  |  |  | 0.109
[6 empty] | 0.109 |  |  |  |  | 0.109
[6 empty] | 0.109 |  |  |  |  | 0.109
[6 empty] | 0.109 |  |  |  |  | 0.109
[6 empty] | 0.109 |  |  |  |  | 0.109
[6 empty] | 0.109 |  |  |  |  | 0.109
[6 empty] | 0.109 |  |  |  |  | 0.109
[6 empty] | 0.109 |  |  |  |  | 0.109
[6 empty] | 0.109 |  |  |  |  | 0.109
[6 empty] | 0.109 |  |  |  |  | 0.109
[6 empty] | 0.109 |  |  |  |  | 0.109
[6 empty] | 0.109 |  |  |  |  | 0.109
[6 empty] | 0.109 |  |  |  |  | 0.109
[6 empty] | 0.109 |  |  |  |  | 0.109
[6 empty] | 0.109 |  |  |  |  | 0.109
[6 empty] | 0.109 |  |  |  |  | 0.109
[6 empty] | 0.109 |  |  |  |  | 0.109
[6 empty] | 0.109 |  |  |  |  | 0.109
[6 empty] | 0.109 |  |  |  |  | 0.109
[6 empty] | 0.109 |  |  |  |  | 0.109
[6 empty] | 0.109 |  |  |  |  | 0.109
[6 empty] | 0.109 |  |  |  |  | 0.109
[6 empty] | 0.109 |  |  |  |  | 0.109
[6 empty] | 0.109 |  |  |  |  | 0.109
[6 empty] | 0.109 |  |  |  |  | 0.109
[6 empty] | 0.109 |  |  |  |  | 0.109
[6 empty] | 0.109 |  |  |  |  | 0.109
[6 empty] | 0.109 |  |  |  |  | 0.109
[6 empty] | 0.109 |  |  |  |  | 0.109
[6 empty] | 0.109 |  |  |  |  | 0.109
[6 empty] | 0.109 |  |  |  |  | 0.109
[6 empty] | 0.109 |  |  |  |  | 0.109
[6 empty] | 0.109 |  |  |  |  | 0.109
[6 empty] | 0.109 |  |  |  |  | 0.109
[6 empty] | 0.109 |  |  |  |  | 0.109
[6 empty] | 0.109 |  |  |  |  | 0.109
[6 empty] | 0.109 |  |  |  |  | 0.109
[6 empty] | 0.109 |  |  |  |  | 0.109
[6 empty] | 0.109 |  |  |  |  | 0.109
[6 empty] | 0.109 |  |  |  |  | 0.109
[6 empty] | 0.109 |  |  |  |  | 0.109
[6 empty] | 0.109 |  |  |  |  | 0.109
[6 empty] | 0.109 |  |  |  |  | 0.109
[6 empty] | 0.109 |  |  |  |  | 0.109
[6 empty] | 0.109 |  |  |  |  | 0.109
[6 empty] | 0.109 |  |  |  |  | 0.109
[6 empty] | 0.109 |  |  |  |  | 0.109
[6 empty] | 0.109 |  |  |  |  | 0.109
[6 empty] | 0.109 |  |  |  |  | 0.109
[6 empty] | 0.109 |  |  |  |  | 0.109
[6 empty] | 0.109 |  |  |  |  | 0.109
[6 empty] | 0.109 |  |  |  |  | 0.109
[6 empty] | 0.109 |  |  |  |  | 0.109
[6 empty] | 0.109 |  |  |  |  | 0.109
[6 empty] | 0.109 |  |  |  |  | 0.109
[6 empty] | 0.109 |  |  |  |  | 0.109
[6 empty] | 0.109 |  |  |  |  | 0.109
[6 empty] | 0.109 |  |  |  |  | 0.109
[6 empty] | 0.109 |  |  |  |  | 0.109
[6 empty] | 0.109 |  |  |  |  | 0.109
[6 empty] | 0.109 |  |  |  |  | 0.109
[6 empty] | 0.109 |  |  |  |  | 0.109
[6 empty] | 0.109 |  |  |  |  | 0.109
[6 empty] | 0.109 |  |  |  |  | 0.109
[6 empty] | 0.109 |  |  |  |  | 0.109
[6 empty] | 0.109 |  |  |  |  | 0.109
[6 empty] | 0.109 |  |  |  |  | 0.109
[6 empty] | 0.109 |  |  |  |  | 0.109
[6 empty] | 0.109 |  |  |  |  | 0.109
[6 empty] | 0.109 |  |  |  |  | 0.109
[6 empty] | 0.109 |  |  |  |  | 0.109
[6 empty] | 0.109 |  |  |  |  | 0.109
[6 empty] | 0.109 |  |  |  |  | 0.109
[6 empty] | 0.109 |  |  |  |  | 0.109
[6 empty] | 0.109 |  |  |  |  | 0.109
[6 empty] | 0.109 |  |  |  |  | 0.109
[6 empty] | 0.109 |  |  |  |  | 0.109
[6 empty] | 0.109 |  |  |  |  | 0.109
[6 empty] | 0.109 |  |  |  |  | 0.109
[6 empty] | 0.109 |  |  |  |  | 0.109
[6 empty] | 0.109 |  |  |  |  | 0.109
[6 empty] | 0.109 |  |  |  |  | 0.109
[6 empty] | 0.109 |  |  |  |  | 0.109
[6 empty] | 0.109 |  |  |  |  | 0.109
[6 empty] | 0.109 |  |  |  |  | 0.109
[6 empty] | 0.109 |  |  |  |  | 0.109
[6 empty] | 0.109 |  |  |  |  | 0.109
[6 empty] | 0.109 |  |  |  |  | 0.109
[6 empty] | 0.109 |  |  |  |  | 0.109
[6 empty] | 0.109 |  |  |  |  | 0.109
[6 empty] | 0.109 |  |  |  |  | 0.109
[6 empty] | 0.109 |  |  |  |  | 0.109
[6 empty] | 0.109 |  |  |  |  | 0.109
[6 empty] | 0.109 |  |  |  |  | 0.109
[6 empty] | 0.109 |  |  |  |  | 0.109
[6 empty] | 0.109 |  |  |  |  | 0.109
[6 empty] | 0.109 |  |  |  |  | 0.109
[6 empty] | 0.109 |  |  |  |  | 0.109
[6 empty] | 0.109 |  |  |  |  | 0.109
[6 empty] | 0.109 |  |  |  |  | 0.109
[6 empty] | 0.109 |  |  |  |  | 0.109
[6 empty] | 0.109 |  |  |  |  | 0.109
[6 empty] | 0.109 |  |  |  |  | 0.109
[6 empty] | 0.109 |  |  |  |  | 0.109
[6 empty] | 0.109 |  |  |  |  | 0.109
[6 empty] | 0.109 |  |  |  |  | 0.109
[6 empty] | 0.109 |  |  |  |  | 0.109
[6 empty] | 0.109 |  |  |  |  | 0.109
[6 empty] | 0.109 |  |  |  |  | 0.109
[6 empty] | 0.109 |  |  |  |  | 0.109
[6 empty] | 0.109 |  |  |  |  | 0.109
[6 empty] | 0.109 |  |  |  |  | 0.109
[6 empty] | 0.109 |  |  |  |  | 0.109
[6 empty] | 0.109 |  |  |  |  | 0.109
[6 empty] | 0.109 |  |  |  |  | 0.109
[6 empty] | 0.109 |  |  |  |  | 0.109
[6 empty] | 0.109 |  |  |  |  | 0.109
[6 empty] | 0.109 |  |  |  |  | 0.109
[6 empty] | 0.109 |  |  |  |  | 0.109
[6 empty] | 0.109 |  |  |  |  | 0.109
[6 empty] | 0.109 |  |  |  |  | 0.109
[6 empty] | 0.109 |  |  |  |  | 0.109
[6 empty] | 0.109 |  |  |  |  | 0.109
[6 empty] | 0.109 |  |  |  |  | 0.109
[6 empty] | 0.109 |  |  |  |  | 0.109
[6 empty] | 0.109 |  |  |  |  | 0.109
[6 empty] | 0.109 |  |  |  |  | 0.109
[6 empty] | 0.109 |  |  |  |  | 0.109
[6 empty] | 0.109 |  |  |  |  | 0.109
[6 empty] | 0.109 |  |  |  |  | 0.109
[6 empty] | 0.109 |  |  |  |  | 0.109
[6 empty] | 0.109 |  |  |  |  | 0.109
[6 empty] | 0.109 |  |  |  |  | 0.109
[6 empty] | 0.109 |  |  |  |  | 0.109
[6 empty] | 0.109 |  |  |  |  | 0.109
[6 empty] | 0.109 |  |  |  |  | 0.109
[6 empty] | 0.109 |  |  |  |  | 0.109
[6 empty] | 0.109 |  |  |  |  | 0.109
[6 empty] | 0.109 |  |  |  |  | 0.109
[6 empty] | 0.109 |  |  |  |  | 0.109
[6 empty] | 0.109 |  |  |  |  | 0.109
[6 empty] | 0.109 |  |  |  |  | 0.109
[6 empty] | 0.109 |  |  |  |  | 0.109
[6 empty] | 0.109 |  |  |  |  | 0.109
[6 empty] | 0.109 |  |  |  |  | 0.109
[6 empty] | 0.109 |  |  |  |  | 0.109
[6 empty] | 0.109 |  |  |  |  | 0.109
[6 empty] | 0.109 |  |  |  |  | 0.109
[6 empty] | 0.109 |  |  |  |  | 0.109
[6 empty] | 0.109 |  |  |  |  | 0.109
[6 empty] | 0.109 |  |  |  |  | 0.109
[6 empty] | 0.109 |  |  |  |  | 0.109
[6 empty] | 0.109 |  |  |  |  | 0.109
[6 empty] | 0.109 |  |  |  |  | 0.109
[6 empty] | 0.109 |  |  |  |  | 0.109
[6 empty] | 0.109 |  |  |  |  | 0.109
[6 empty] | 0.109 |  |  |  |  | 0.109
[6 empty] | 0.109 |  |  |  |  | 0.109
[6 empty] | 0.109 |  |  |  |  | 0.109
[6 empty] | 0.109 |  |  |  |  | 0.109
[6 empty] | 0.109 |  |  |  |  | 0.109
[6 empty] | 0.109 |  |  |  |  | 0.109
[6 empty] | 0.109 |  |  |  |  | 0.109
[6 empty] | 0.109 |  |  |  |  | 0.109
[6 empty] | 0.109 |  |  |  |  | 0.109
[6 empty] | 0.109 |  |  |  |  | 0.109
[6 empty] | 0.109 |  |  |  |  | 0.109
[6 empty] | 0.109 |  |  |  |  | 0.109
[6 empty] | 0.109 |  |  |  |  | 0.109
[6 empty] | 0.109 |  |  |  |  | 0.109
[6 empty] | 0.109 |  |  |  |  | 0.109
[6 empty] | 0.109 |  |  |  |  | 0.109
[6 empty] | 0.109 |  |  |  |  | 0.109
[6 empty] | 0.109 |  |  |  |  | 0.109
[6 empty] | 0.109 |  |  |  |  | 0.109
[6 empty] | 0.109 |  |  |  |  | 0.109
[6 empty] | 0.109 |  |  |  |  | 0.109
[6 empty] | 0.109 |  |  |  |  | 0.109
[6 empty] | 0.109 |  |  |  |  | 0.109
[6 empty] | 0.109 |  |  |  |  | 0.109
[6 empty] | 0.109 |  |  |  |  | 0.109
[6 empty] | 0.109 |  |  |  |  | 0.109
[6 empty] | 0.109 |  |  |  |  | 0.109
[6 empty] | 0.109 |  |  |  |  | 0.109
[6 empty] | 0.109 |  |  |  |  | 0.109
[6 empty] | 0.109 |  |  |  |  | 0.109
[6 empty] | 0.109 |  |  |  |  | 0.109
[6 empty] | 0.109 |  |  |  |  | 0.109
[6 empty] | 0.109 |  |  |  |  | 0.109
[6 empty] | 0.109 |  |  |  |  | 0.109
[6 empty] | 0.109 |  |  |  |  | 0.109
[6 empty] | 0.109 |  |  |  |  | 0.109
[6 empty] | 0.109 |  |  |  |  | 0.109
[6 empty] | 0.109 |  |  |  |  | 0.109
[6 empty] | 0.109 |  |  |  |  | 0.109
[6 empty] | 0.109 |  |  |  |  | 0.109
[6 empty] | 0.109 |  |  |  |  | 0.109
[6 empty] | 0.109 |  |  |  |  | 0.109
[6 empty] | 0.109 |  |  |  |  | 0.109
[6 empty] | 0.109 |  |  |  |  | 0.109
[6 empty] | 0.109 |  |  |  |  | 0.109
[6 empty] | 0.109 |  |  |  |  | 0.109
[6 empty] | 0.109 |  |  |  |  | 0.109
[6 empty] | 0.109 |  |  |  |  | 0.109
[6 empty] | 0.109 |  |  |  |  | 0.109
[6 empty] | 0.109 |  |  |  |  | 0.109
[6 empty] | 0.109 |  |  |  |  | 0.109
[6 empty] | 0.109 |  |  |  |  | 0.109
[6 empty] | 0.109 |  |  |  |  | 0.109
[6 empty] | 0.109 |  |  |  |  | 0.109
[6 empty] | 0.109 |  |  |  |  | 0.109
[6 empty] | 0.109 |  |  |  |  | 0.109
[6 empty] | 0.109 |  |  |  |  | 0.109
[6 empty] | 0.109 |  |  |  |  | 0.109
[6 empty] | 0.109 |  |  |  |  | 0.109
[6 empty] | 0.109 |  |  |  |  | 0.109
[6 empty] | 0.109 |  |  |  |  | 0.109
[6 empty] | 0.109 |  |  |  |  | 0.109
[6 empty] | 0.109 |  |  |  |  | 0.109
[6 empty] | 0.109 |  |  |  |  | 0.109
[6 empty] | 0.109 |  |  |  |  | 0.109
[6 empty] | 0.109 |  |  |  |  | 0.109
[6 empty] | 0.109 |  |  |  |  | 0.109
[6 empty] | 0.109 |  |  |  |  | 0.109
[6 empty] | 0.109 |  |  |  |  | 0.109
[6 empty] | 0.109 |  |  |  |  | 0.109
[6 empty] | 0.109 |  |  |  |  | 0.109
[6 empty] | 0.109 |  |  |  |  | 0.109
[6 empty] | 0.109 |  |  |  |  | 0.109
[6 empty] | 0.109 |  |  |  |  | 0.109
[6 empty] | 0.109 |  |  |  |  | 0.109
[6 empty] | 0.109 |  |  |  |  | 0.109
[6 empty] | 0.109 |  |  |  |  | 0.109
[6 empty] | 0.109 |  |  |  |  | 0.109
[6 empty] | 0.109 |  |  |  |  | 0.109
[6 empty] | 0.109 |  |  |  |  | 0.109
[6 empty] | 0.109 |  |  |  |  | 0.109
[6 empty] | 0.109 |  |  |  |  | 0.109
[6 empty] | 0.109 |  |  |  |  | 0.109
[6 empty] | 0.109 |  |  |  |  | 0.109
[6 empty] | 0.109 |  |  |  |  | 0.109
[6 empty] | 0.109 |  |  |  |  | 0.109
[6 empty] | 0.109 |  |  |  |  | 0.109
[6 empty] | 0.109 |  |  |  |  | 0.109
[6 empty] | 0.109 |  |  |  |  | 0.109
[6 empty] | 0.109 |  |  |  |  | 0.109
[6 empty] | 0.109 |  |  |  |  | 0.109
[6 empty] | 0.109 |  |  |  |  | 0.109
[6 empty] | 0.109 |  |  |  |  | 0.109
[6 empty] | 0.109 |  |  |  |  | 0.109
[6 empty] | 0.109 |  |  |  |  | 0.109
[6 empty] | 0.109 |  |  |  |  | 0.109
[6 empty] | 0.109 |  |  |  |  | 0.109
[6 empty] | 0.109 |  |  |  |  | 0.109
[6 empty] | 0.109 |  |  |  |  | 0.109
[6 empty] | 0.109 |  |  |  |  | 0.109
[6 empty] | 0.109 |  |  |  |  | 0.109
[6 empty] | 0.109 |  |  |  |  | 0.109
[6 empty] | 0.109 |  |  |  |  | 0.109
[6 empty] | 0.109 |  |  |  |  | 0.109
[6 empty] | 0.109 |  |  |  |  | 0.109
[6 empty] | 0.109 |  |  |  |  | 0.109
[6 empty] | 0.109 |  |  |  |  | 0.109
[6 empty] | 0.109 |  |  |  |  | 0.109
[6 empty] | 0.109 |  |  |  |  | 0.109
[6 empty] | 0.109 |  |  |  |  | 0.109
[6 empty] | 0.109 |  |  |  |  | 0.109
[6 empty] | 0.109 |  |  |  |  | 0.109
[6 empty] | 0.109 |  |  |  |  | 0.109
[6 empty] | 0.109 |  |  |  |  | 0.109
[6 empty] | 0.109 |  |  |  |  | 0.109
[6 empty] | 0.109 |  |  |  |  | 0.109
[6 empty] | 0.109 |  |  |  |  | 0.109
[6 empty] | 0.109 |  |  |  |  | 0.109
[6 empty] | 0.109 |  |  |  |  | 0.109
[6 empty] | 0.109 |  |  |  |  | 0.109
[6 empty] | 0.109 |  |  |  |  | 0.109
[6 empty] | 0.109 |  |  |  |  | 0.109
[6 empty] | 0.109 |  |  |  |  | 0.109
[6 empty] | 0.109 |  |  |  |  | 0.109
[6 empty] | 0.109 |  |  |  |  | 0.109
[6 empty] | 0.109 |  |  |  |  | 0.109
[6 empty] | 0.109 |  |  |  |  | 0.109
[6 empty] | 0.109 |  |  |  |  | 0.109
[6 empty] | 0.109 |  |  |  |  | 0.109
[6 empty] | 0.109 |  |  |  |  | 0.109
[6 empty] | 0.109 |  |  |  |  | 0.109
[6 empty] | 0.109 |  |  |  |  | 0.109
[6 empty] | 0.109 |  |  |  |  | 0.109
[6 empty] | 0.109 |  |  |  |  | 0.109
[6 empty] | 0.109 |  |  |  |  | 0.109
[6 empty] | 0.109 |  |  |  |  | 0.109
[6 empty] | 0.109 |  |  |  |  | 0.109
[6 empty] | 0.109 |  |  |  |  | 0.109
[6 empty] | 0.109 |  |  |  |  | 0.109
[6 empty] | 0.109 |  |  |  |  | 0.109
[6 empty] | 0.109 |  |  |  |  | 0.109
[6 empty] | 0.109 |  |  |  |  | 0.109
[6 empty] | 0.109 |  |  |  |  | 0.109
[6 empty] | 0.109 |  |  |  |  | 0.109
[6 empty] | 0.109 |  |  |  |  | 0.109
[6 empty] | 0.109 |  |  |  |  | 0.109
[6 empty] | 0.109 |  |  |  |  | 0.109
[6 empty] | 0.109 |  |  |  |  | 0.109
[6 empty] | 0.109 |  |  |  |  | 0.109
[6 empty] | 0.109 |  |  |  |  | 0.109
[6 empty] | 0.109 |  |  |  |  | 0.109
[6 empty] | 0.109 |  |  |  |  | 0.109
[6 empty] | 0.109 |  |  |  |  | 0.109
[6 empty] | 0.109 |  |  |  |  | 0.109
[6 empty] | 0.109 |  |  |  |  | 0.109
[6 empty] | 0.109 |  |  |  |  | 0.109
[6 empty] | 0.109 |  |  |  |  | 0.109
[6 empty] | 0.109 |  |  |  |  | 0.109
[6 empty] | 0.109 |  |  |  |  | 0.109
[6 empty] | 0.109 |  |  |  |  | 0.109
[6 empty] | 0.109 |  |  |  |  | 0.109
[6 empty] | 0.109 |  |  |  |  | 0.109
[6 empty] | 0.109 |  |  |  |  | 0.109
[6 empty] | 0.109 |  |  |  |  | 0.109
[6 empty] | 0.109 |  |  |  |  | 0.109
[6 empty] | 0.109 |  |  |  |  | 0.109
[6 empty] | 0.109 |  |  |  |  | 0.109
[6 empty] | 0.109 |  |  |  |  | 0.109
[6 empty] | 0.109 |  |  |  |  | 0.109
[6 empty] | 0.109 |  |  |  |  | 0.109
[6 empty] | 0.109 |  |  |  |  | 0.109
[6 empty] | 0.109 |  |  |  |  | 0.109
[6 empty] | 0.109 |  |  |  |  | 0.109
[6 empty] | 0.109 |  |  |  |  | 0.109
[6 empty] | 0.109 |  |  |  |  | 0.109
[6 empty] | 0.109 |  |  |  |  | 0.109
[6 empty] | 0.109 |  |  |  |  | 0.109
[6 empty] | 0.109 |  |  |  |  | 0.109
[6 empty] | 0.109 |  |  |  |  | 0.109
[6 empty] | 0.109 |  |  |  |  | 0.109
[6 empty] | 0.109 |  |  |  |  | 0.109
[6 empty] | 0.109 |  |  |  |  | 0.109
[6 empty] | 0.109 |  |  |  |  | 0.109
[6 empty] | 0.109 |  |  |  |  | 0.109
[6 empty] | 0.109 |  |  |  |  | 0.109
[6 empty] | 0.109 |  |  |  |  | 0.109
[6 empty] | 0.109 |  |  |  |  | 0.109
[6 empty] | 0.109 |  |  |  |  | 0.109
[6 empty] | 0.109 |  |  |  |  | 0.109
[6 empty] | 0.109 |  |  |  |  | 0.109
[6 empty] | 0.109 |  |  |  |  | 0.109
[6 empty] | 0.109 |  |  |  |  | 0.109
[6 empty] | 0.109 |  |  |  |  | 0.109
[6 empty] | 0.109 |  |  |  |  | 0.109
[6 empty] | 0.109 |  |  |  |  | 0.109
[6 empty] | 0.109 |  |  |  |  | 0.109
[6 empty] | 0.109 |  |  |  |  | 0.109
[6 empty] | 0.109 |  |  |  |  | 0.109
[6 empty] | 0.109 |  |  |  |  | 0.109
[6 empty] | 0.109 |  |  |  |  | 0.109
[6 empty] | 0.109 |  |  |  |  | 0.109
[6 empty] | 0.109 |  |  |  |  | 0.109
[6 empty] | 0.109 |  |  |  |  | 0.109
[6 empty] | 0.109 |  |  |  |  | 0.109
[6 empty] | 0.109 |  |  |  |  | 0.109
[6 empty] | 0.109 |  |  |  |  | 0.109
[6 empty] | 0.109 |  |  |  |  | 0.109
[6 empty] | 0.109 |  |  |  |  | 0.109
[6 empty] | 0.109 |  |  |  |  | 0.109
[6 empty] | 0.109 |  |  |  |  | 0.109
[6 empty] | 0.109 |  |  |  |  | 0.109
[6 empty] | 0.109 |  |  |  |  | 0.109
[6 empty] | 0.109 |  |  |  |  | 0.109
[6 empty] | 0.109 |  |  |  |  | 0.109
[6 empty] | 0.109 |  |  |  |  | 0.109
[6 empty] | 0.109 |  |  |  |  | 0.109
[6 empty] | 0.109 |  |  |  |  | 0.109
[6 empty] | 0.109 |  |  |  |  | 0.109
[6 empty] | 0.109 |  |  |  |  | 0.109
[6 empty] | 0.109 |  |  |  |  | 0.109
[6 empty] | 0.109 |  |  |  |  | 0.109
[6 empty] | 0.109 |  |  |  |  | 0.109
[6 empty] | 0.109 |  |  |  |  | 0.109
[6 empty] | 0.109 |  |  |  |  | 0.109
[6 empty] | 0.109 |  |  |  |  | 0.109
[6 empty] | 0.109 |  |  |  |  | 0.109
[6 empty] | 0.109 |  |  |  |  | 0.109
[6 empty] | 0.109 |  |  |  |  | 0.109
[6 empty] | 0.109 |  |  |  |  | 0.109
[6 empty] | 0.109 |  |  |  |  | 0.109
[6 empty] | 0.109 |  |  |  |  | 0.109
[6 empty] | 0.109 |  |  |  |  | 0.109
[6 empty] | 0.109 |  |  |  |  | 0.109
[6 empty] | 0.109 |  |  |  |  | 0.109
[6 empty] | 0.109 |  |  |  |  | 0.109
[6 empty] | 0.109 |  |  |  |  | 0.109
[6 empty] | 0.109 |  |  |  |  | 0.109
[6 empty] | 0.109 |  |  |  |  | 0.109
[6 empty] | 0.109 |  |  |  |  | 0.109
[6 empty] | 0.109 |  |  |  |  | 0.109
[6 empty] | 0.109 |  |  |  |  | 0.109
[6 empty] | 0.109 |  |  |  |  | 0.109
[6 empty] | 0.109 |  |  |  |  | 0.109
[6 empty] | 0.109 |  |  |  |  | 0.109
[6 empty] | 0.109 |  |  |  |  | 0.109
[6 empty] | 0.109 |  |  |  |  | 0.109
[6 empty] | 0.109 |  |  |  |  | 0.109
[6 empty] | 0.109 |  |  |  |  | 0.109
[6 empty] | 0.109 |  |  |  |  | 0.109
[6 empty] | 0.109 |  |  |  |  | 0.109
[6 empty] | 0.109 |  |  |  |  | 0.109
[6 empty] | 0.109 |  |  |  |  | 0.109
[6 empty] | 0.109 |  |  |  |  | 0.109
[6 empty] | 0.109 |  |  |  |  | 0.109
[6 empty] | 0.109 |  |  |  |  | 0.109
[6 empty] | 0.109 |  |  |  |  | 0.109
[6 empty] | 0.109 |  |  |  |  | 0.109
[6 empty] | 0.109 |  |  |  |  | 0.109
[6 empty] | 0.109 |  |  |  |  | 0.109
[6 empty] | 0.109 |  |  |  |  | 0.109
[6 empty] | 0.109 |  |  |  |  | 0.109
[6 empty] | 0.109 |  |  |  |  | 0.109
[6 empty] | 0.109 |  |  |  |  | 0.109
[6 empty] | 0.109 |  |  |  |  | 0.109
[6 empty] | 0.109 |  |  |  |  | 0.109
[6 empty] | 0.109 |  |  |  |  | 0.109
[6 empty] | 0.109 |  |  |  |  | 0.109
[6 empty] | 0.109 |  |  |  |  | 0.109
[6 empty] | 0.109 |  |  |  |  | 0.109
[6 empty] | 0.109 |  |  |  |  | 0.109
[6 empty] | 0.109 |  |  |  |  | 0.109
[6 empty] | 0.109 |  |  |  |  | 0.109
[6 empty] | 0.109 |  |  |  |  | 0.109
[6 empty] | 0.109 |  |  |  |  | 0.109
[6 empty] | 0.109 |  |  |  |  | 0.109
[6 empty] | 0.109 |  |  |  |  | 0.109
[6 empty] | 0.109 |  |  |  |  | 0.109
[6 empty] | 0.109 |  |  |  |  | 0.109
[6 empty] | 0.109 |  |  |  |  | 0.109
[6 empty] | 0.109 |  |  |  |  | 0.109
[6 empty] | 0.109 |  |  |  |  | 0.109
[6 empty] | 0.109 |  |  |  |  | 0.109
[6 empty] | 0.109 |  |  |  |  | 0.109
[6 empty] | 0.109 |  |  |  |  | 0.109
[6 empty] | 0.109 |  |  |  |  | 0.109
[6 empty] | 0.109 |  |  |  |  | 0.109
[6 empty] | 0.109 |  |  |  |  | 0.109
[6 empty] | 0.109 |  |  |  |  | 0.109
[6 empty] | 0.109 |  |  |  |  | 0.109
[6 empty] | 0.109 |  |  |  |  | 0.109
[6 empty] | 0.109 |  |  |  |  | 0.109
[6 empty] | 0.109 |  |  |  |  | 0.109
[6 empty] | 0.109 |  |  |  |  | 0.109
[6 empty] | 0.109 |  |  |  |  | 0.109
[6 empty] | 0.109 |  |  |  |  | 0.109
[6 empty] | 0.109 |  |  |  |  | 0.109
[6 empty] | 0.109 |  |  |  |  | 0.109
[6 empty] | 0.109 |  |  |  |  | 0.109
[6 empty] | 0.109 |  |  |  |  | 0.109
[6 empty] | 0.109 |  |  |  |  | 0.109
[6 empty] | 0.109 |  |  |  |  | 0.109
[6 empty] | 0.109 |  |  |  |  | 0.109
[6 empty] | 0.109 |  |  |  |  | 0.109
[6 empty] | 0.109 |  |  |  |  | 0.109
[6 empty] | 0.109 |  |  |  |  | 0.109
[6 empty] | 0.109 |  |  |  |  | 0.109
[6 empty] | 0.109 |  |  |  |  | 0.109
[6 empty] | 0.109 |  |  |  |  | 0.109
[6 empty] | 0.109 |  |  |  |  | 0.109
[6 empty] | 0.109 |  |  |  |  | 0.109
[6 empty] | 0.109 |  |  |  |  | 0.109
[6 empty] | 0.109 |  |  |  |  | 0.109
[6 empty] | 0.109 |  |  |  |  | 0.109
[6 empty] | 0.109 |  |  |  |  | 0.109
[6 empty] | 0.109 |  |  |  |  | 0.109
[6 empty] | 0.109 |  |  |  |  | 0.109
[6 empty] | 0.109 |  |  |  |  | 0.109
[6 empty] | 0.109 |  |  |  |  | 0.109
[6 empty] | 0.109 |  |  |  |  | 0.109
[6 empty] | 0.109 |  |  |  |  | 0.109
[6 empty] | 0.109 |  |  |  |  | 0.109
[6 empty] | 0.109 |  |  |  |  | 0.109
[6 empty] | 0.109 |  |  |  |  | 0.109
[6 empty] | 0.109 |  |  |  |  | 0.109
[6 empty] | 0.109 |  |  |  |  | 0.109
[6 empty] | 0.109 |  |  |  |  | 0.109
[6 empty] | 0.109 |  |  |  |  | 0.109
[6 empty] | 0.109 |  |  |  |  | 0.109
[6 empty] | 0.109 |  |  |  |  | 0.109
[6 empty] | 0.109 |  |  |  |  | 0.109
[6 empty] | 0.109 |  |  |  |  | 0.109
[6 empty] | 0.109 |  |  |  |  | 0.109
[6 empty] | 0.109 |  |  |  |  | 0.109
[6 empty] | 0.109 |  |  |  |  | 0.109
[6 empty] | 0.109 |  |  |  |  | 0.109
[6 empty] | 0.109 |  |  |  |  | 0.109
[6 empty] | 0.109 |  |  |  |  | 0.109
[6 empty] | 0.109 |  |  |  |  | 0.109
[6 empty] | 0.109 |  |  |  |  | 0.109
[6 empty] | 0.109 |  |  |  |  | 0.109
[6 empty] | 0.109 |  |  |  |  | 0.109
[6 empty] | 0.109 |  |  |  |  | 0.109
[6 empty] | 0.109 |  |  |  |  | 0.109
[6 empty] | 0.109 |  |  |  |  | 0.109
[6 empty] | 0.109 |  |  |  |  | 0.109
[6 empty] | 0.109 |  |  |  |  | 0.109
[6 empty] | 0.109 |  |  |  |  | 0.109
[6 empty] | 0.109 |  |  |  |  | 0.109
[6 empty] | 0.109 |  |  |  |  | 0.109
[6 empty] | 0.109 |  |  |  |  | 0.109
[6 empty] | 0.109 |  |  |  |  | 0.109
[6 empty] | 0.109 |  |  |  |  | 0.109
[6 empty] | 0.109 |  |  |  |  | 0.109
[6 empty] | 0.109 |  |  |  |  | 0.109
[6 empty] | 0.109 |  |  |  |  | 0.109
[6 empty] | 0.109 |  |  |  |  | 0.109
[6 empty] | 0.109 |  |  |  |  | 0.109
[6 empty] | 0.109 |  |  |  |  | 0.109
[6 empty] | 0.109 |  |  |  |  | 0.109
[6 empty] | 0.109 |  |  |  |  | 0.109
[6 empty] | 0.109 |  |  |  |  | 0.109
[6 empty] | 0.109 |  |  |  |  | 0.109
[6 empty] | 0.109 |  |  |  |  | 0.109
[6 empty] | 0.109 |  |  |  |  | 0.109
[6 empty] | 0.109 |  |  |  |  | 0.109
[6 empty] | 0.109 |  |  |  |  | 0.109
[6 empty] | 0.109 |  |  |  |  | 0.109
[6 empty] | 0.109 |  |  |  |  | 0.109
[6 empty] | 0.109 |  |  |  |  | 0.109
[6 empty] | 0.109 |  |  |  |  | 0.109
[6 empty] | 0.109 |  |  |  |  | 0.109
[6 empty] | 0.109 |  |  |  |  | 0.109
[6 empty] | 0.109 |  |  |  |  | 0.109
[6 empty] | 0.109 |  |  |  |  | 0.109
[6 empty] | 0.109 |  |  |  |  | 0.109
[6 empty] | 0.109 |  |  |  |  | 0.109
[6 empty] | 0.109 |  |  |  |  | 0.109
[6 empty] | 0.109 |  |  |  |  | 0.109
[6 empty] | 0.109 |  |  |  |  | 0.109
[6 empty] | 0.109 |  |  |  |  | 0.109
[6 empty] | 0.109 |  |  |  |  | 0.109
[6 empty] | 0.109 |  |  |  |  | 0.109
[6 empty] | 0.109 |  |  |  |  | 0.109
[6 empty] | 0.109 |  |  |  |  | 0.109
[6 empty] | 0.109 |  |  |  |  | 0.109
[6 empty] | 0.109 |  |  |  |  | 0.109
[6 empty] | 0.109 |  |  |  |  | 0.109
[6 empty] | 0.109 |  |  |  |  | 0.109
[6 empty] | 0.109 |  |  |  |  | 0.109
[6 empty] | 0.109 |  |  |  |  | 0.109
[6 empty] | 0.109 |  |  |  |  | 0.109
[6 empty] | 0.109 |  |  |  |  | 0.109
[6 empty] | 0.109 |  |  |  |  | 0.109
[6 empty] | 0.109 |  |  |  |  | 0.109
[6 empty] | 0.109 |  |  |  |  | 0.109
[6 empty] | 0.109 |  |  |  |  | 0.109
[6 empty] | 0.109 |  |  |  |  | 0.109
[6 empty] | 0.109 |  |  |  |  | 0.109
[6 empty] | 0.109 |  |  |  |  | 0.109
[6 empty] | 0.109 |  |  |  |  | 0.109
[6 empty] | 0.109 |  |  |  |  | 0.109
[6 empty] | 0.109 |  |  |  |  | 0.109
[6 empty] | 0.109 |  |  |  |  | 0.109
[6 empty] | 0.109 |  |  |  |  | 0.109
[6 empty] | 0.109 |  |  |  |  | 0.109
[6 empty] | 0.109 |  |  |  |  | 0.109
[6 empty] | 0.109 |  |  |  |  | 0.109
[6 empty] | 0.109 |  |  |  |  | 0.109
[6 empty] | 0.109 |  |  |  |  | 0.109
[6 empty] | 0.109 |  |  |  |  | 0.109
[6 empty] | 0.109 |  |  |  |  | 0.109
[6 empty] | 0.109 |  |  |  |  | 0.109
[6 empty] | 0.109 |  |  |  |  | 0.109
[6 empty] | 0.109 |  |  |  |  | 0.109
[6 empty] | 0.109 |  |  |  |  | 0.109
[6 empty] | 0.109 |  |  |  |  | 0.109
[6 empty] | 0.109 |  |  |  |  | 0.109
[6 empty] | 0.109 |  |  |  |  | 0.109
[6 empty] | 0.109 |  |  |  |  | 0.109
[6 empty] | 0.109 |  |  |  |  | 0.109
[6 empty] | 0.109 |  |  |  |  | 0.109
[6 empty] | 0.109 |  |  |  |  | 0.109
[6 empty] | 0.109 |  |  |  |  | 0.109
[6 empty] | 0.109 |  |  |  |  | 0.109
[6 empty] | 0.109 |  |  |  |  | 0.109
[6 empty] | 0.109 |  |  |  |  | 0.109
[6 empty] | 0.109 |  |  |  |  | 0.109
[6 empty] | 0.109 |  |  |  |  | 0.109
[6 empty] | 0.109 |  |  |  |  | 0.109
[6 empty] | 0.109 |  |  |  |  | 0.109
[6 empty] | 0.109 |  |  |  |  | 0.109
[6 empty] | 0.109 |  |  |  |  | 0.109
[6 empty] | 0.109 |  |  |  |  | 0.109
[6 empty] | 0.109 |  |  |  |  | 0.109
[6 empty] | 0.109 |  |  |  |  | 0.109
[6 empty] | 0.109 |  |  |  |  | 0.109
[6 empty] | 0.109 |  |  |  |  | 0.109
[6 empty] | 0.109 |  |  |  |  | 0.109
[6 empty] | 0.109 |  |  |  |  | 0.109
[6 empty] | 0.109 |  |  |  |  | 0.109
[6 empty] | 0.109 |  |  |  |  | 0.109
[6 empty] | 0.109 |  |  |  |  | 0.109
[6 empty] | 0.109 |  |  |  |  | 0.109
[6 empty] | 0.109 |  |  |  |  | 0.109
[6 empty] | 0.109 |  |  |  |  | 0.109
[6 empty] | 0.109 |  |  |  |  | 0.109
[6 empty] | 0.109 |  |  |  |  | 0.109
[6 empty] | 0.109 |  |  |  |  | 0.109
[6 empty] | 0.109 |  |  |  |  | 0.109
[6 empty] | 0.109 |  |  |  |  | 0.109
[6 empty] | 0.109 |  |  |  |  | 0.109
[6 empty] | 0.109 |  |  |  |  | 0.109
[6 empty] | 0.109 |  |  |  |  | 0.109
[6 empty] | 0.109 |  |  |  |  | 0.109
[6 empty] | 0.109 |  |  |  |  | 0.109
[6 empty] | 0.109 |  |  |  |  | 0.109
[6 empty] | 0.109 |  |  |  |  | 0.109
[6 empty] | 0.109 |  |  |  |  | 0.109
[6 empty] | 0.109 |  |  |  |  | 0.109
[6 empty] | 0.109 |  |  |  |  | 0.109
[6 empty] | 0.109 |  |  |  |  | 0.109
[6 empty] | 0.109 |  |  |  |  | 0.109
[6 empty] | 0.109 |  |  |  |  | 0.109
[6 empty] | 0.109 |  |  |  |  | 0.109
[6 empty] | 0.109 |  |  |  |  | 0.109
[6 empty] | 0.109 |  |  |  |  | 0.109
[6 empty] | 0.109 |  |  |  |  | 0.109
[6 empty] | 0.109 |  |  |  |  | 0.109
[6 empty] | 0.109 |  |  |  |  | 0.109
[6 empty] | 0.109 |  |  |  |  | 0.109
[6 empty] | 0.109 |  |  |  |  | 0.109
[6 empty] | 0.109 |  |  |  |  | 0.109
[6 empty] | 0.109 |  |  |  |  | 0.109
[6 empty] | 0.109 |  |  |  |  | 0.109
[6 empty] | 0.109 |  |  |  |  | 0.109
[6 empty] | 0.109 |  |  |  |  | 0.109
[6 empty] | 0.109 |  |  |  |  | 0.109
[6 empty] | 0.109 |  |  |  |  | 0.109
[6 empty] | 0.109 |  |  |  |  | 0.109
[6 empty] | 0.109 |  |  |  |  | 0.109
[6 empty] | 0.109 |  |  |  |  | 0.109
[6 empty] | 0.109 |  |  |  |  | 0.109
[6 empty] | 0.109 |  |  |  |  | 0.109
[6 empty] | 0.109 |  |  |  |  | 0.109
[6 empty] | 0.109 |  |  |  |  | 0.109
[6 empty] | 0.109 |  |  |  |  | 0.109
[6 empty] | 0.109 |  |  |  |  | 0.109
[6 empty] | 0.109 |  |  |  |  | 0.109
[6 empty] | 0.109 |  |  |  |  | 0.109
[6 empty] | 0.109 |  |  |  |  | 0.109
[6 empty] | 0.109 |  |  |  |  | 0.109
[6 empty] | 0.109 |  |  |  |  | 0.109
[6 empty] | 0.109 |  |  |  |  | 0.109
[6 empty] | 0.109 |  |  |  |  | 0.109
[6 empty] | 0.109 |  |  |  |  | 0.109
[6 empty] | 0.109 |  |  |  |  | 0.109
[6 empty] | 0.109 |  |  |  |  | 0.109
[6 empty] | 0.109 |  |  |  |  | 0.109
[6 empty] | 0.109 |  |  |  |  | 0.109
[6 empty] | 0.109 |  |  |  |  | 0.109
[6 empty] | 0.109 |  |  |  |  | 0.109
[6 empty] | 0.109 |  |  |  |  | 0.109
[6 empty] | 0.109 |  |  |  |  | 0.109
[6 empty] | 0.109 |  |  |  |  | 0.109
[6 empty] | 0.109 |  |  |  |  | 0.109
[6 empty] | 0.109 |  |  |  |  | 0.109
[6 empty] | 0.109 |  |  |  |  | 0.109
[6 empty] | 0.109 |  |  |  |  | 0.109
[6 empty] | 0.109 |  |  |  |  | 0.109
[6 empty] | 0.109 |  |  |  |  | 0.109
[6 empty] | 0.109 |  |  |  |  | 0.109
[6 empty] | 0.109 |  |  |  |  | 0.109
[6 empty] | 0.109 |  |  |  |  | 0.109
[6 empty] | 0.109 |  |  |  |  | 0.109
[6 empty] | 0.109 |  |  |  |  | 0.109
[6 empty] | 0.109 |  |  |  |  | 0.109
[6 empty] | 0.109 |  |  |  |  | 0.109
[6 empty] | 0.109 |  |  |  |  | 0.109
[6 empty] | 0.109 |  |  |  |  | 0.109
[6 empty] | 0.109 |  |  |  |  | 0.109
[6 empty] | 0.109 |  |  |  |  | 0.109
[6 empty] | 0.109 |  |  |  |  | 0.109
[6 empty] | 0.109 |  |  |  |  | 0.109
[6 empty] | 0.109 |  |  |  |  | 0.109
[6 empty] | 0.109 |  |  |  |  | 0.109
[6 empty] | 0.109 |  |  |  |  | 0.109
[6 empty] | 0.109 |  |  |  |  | 0.109
[6 empty] | 0.109 |  |  |  |  | 0.109
[6 empty] | 0.109 |  |  |  |  | 0.109
[6 empty] | 0.109 |  |  |  |  | 0.109
[6 empty] | 0.109 |  |  |  |  | 0.109
[6 empty] | 0.109 |  |  |  |  | 0.109
[6 empty] | 0.109 |  |  |  |  | 0.109
[6 empty] | 0.109 |  |  |  |  | 0.109
[6 empty] | 0.109 |  |  |  |  | 0.109
[6 empty] | 0.109 |  |  |  |  | 0.109
[6 empty] | 0.109 |  |  |  |  | 0.109
[6 empty] | 0.109 |  |  |  |  | 0.109
[6 empty] | 0.109 |  |  |  |  | 0.109
[6 empty] | 0.109 |  |  |  |  | 0.109
[6 empty] | 0.109 |  |  |  |  | 0.109
[6 empty] | 0.109 |  |  |  |  | 0.109
[6 empty] | 0.109 |  |  |  |  | 0.109
[6 empty] | 0.109 |  |  |  |  | 0.109
[6 empty] | 0.109 |  |  |  |  | 0.109
[6 empty] | 0.109 |  |  |  |  | 0.109
[6 empty] | 0.109 |  |  |  |  | 0.109
[6 empty] | 0.109 |  |  |  |  | 0.109
[6 empty] | 0.109 |  |  |  |  | 0.109
[6 empty] | 0.109 |  |  |  |  | 0.109
[6 empty] | 0.109 |  |  |  |  | 0.109
[6 empty] | 0.109 |  |  |  |  | 0.109
[6 empty] | 0.109 |  |  |  |  | 0.109
[6 empty] | 0.109 |  |  |  |  | 0.109
[6 empty] | 0.109 |  |  |  |  | 0.109
[6 empty] | 0.109 |  |  |  |  | 0.109
[6 empty] | 0.109 |  |  |  |  | 0.109
[6 empty] | 0.109 |  |  |  |  | 0.109
[6 empty] | 0.109 |  |  |  |  | 0.109
[6 empty] | 0.109 |  |  |  |  | 0.109
[6 empty] | 0.109 |  |  |  |  | 0.109
[6 empty] | 0.109 |  |  |  |  | 0.109
[6 empty] | 0.109 |  |  |  |  | 0.109
[6 empty] | 0.109 |  |  |  |  | 0.109
[6 empty] | 0.109 |  |  |  |  | 0.109
[6 empty] | 0.109 |  |  |  |  | 0.109
[6 empty] | 0.109 |  |  |  |  | 0.109
[6 empty] | 0.109 |  |  |  |  | 0.109
[6 empty] | 0.109 |  |  |  |  | 0.109
[6 empty] | 0.109 |  |  |  |  | 0.109
[6 empty] | 0.109 |  |  |  |  | 0.109
[6 empty] | 0.109 |  |  |  |  | 0.109
[6 empty] | 0.109 |  |  |  |  | 0.109
[6 empty] | 0.109 |  |  |  |  | 0.109
[6 empty] | 0.109 |  |  |  |  | 0.109
[6 empty] | 0.109 |  |  |  |  | 0.109
[6 empty] | 0.109 |  |  |  |  | 0.109
[6 empty] | 0.109 |  |  |  |  | 0.109
[6 empty] | 0.109 |  |  |  |  | 0.109
[6 empty] | 0.109 |  |  |  |  | 0.109
[6 empty] | 0.109 |  |  |  |  | 0.109
[6 empty] | 0.109 |  |  |  |  | 0.109
[6 empty] | 0.109 |  |  |  |  | 0.109
[6 empty] | 0.109 |  |  |  |  | 0.109
[6 empty] | 0.109 |  |  |  |  | 0.109
[6 empty] | 0.109 |  |  |  |  | 0.109
[6 empty] | 0.109 |  |  |  |  | 0.109
[6 empty] | 0.109 |  |  |  |  | 0.109
[6 empty] | 0.109 |  |  |  |  | 0.109
[6 empty] | 0.109 |  |  |  |  | 0.109
[6 empty] | 0.109 |  |  |  |  | 0.109
[6 empty] | 0.109 |  |  |  |  | 0.109
[6 empty] | 0.109 |  |  |  |  | 0.109
[6 empty] | 0.109 |  |  |  |  | 0.109
[6 empty] | 0.109 |  |  |  |  | 0.109
[6 empty] | 0.109 |  |  |  |  | 0.109
[6 empty] | 0.109 |  |  |  |  | 0.109
[6 empty] | 0.109 |  |  |  |  | 0.109
[6 empty] | 0.109 |  |  |  |  | 0.109
[6 empty] | 0.109 |  |  |  |  | 0.109
[6 empty] | 0.109 |  |  |  |  | 0.109
[6 empty] | 0.109 |  |  |  |  | 0.109
[6 empty] | 0.109 |  |  |  |  | 0.109
[6 empty] | 0.109 |  |  |  |  | 0.109
[6 empty] | 0.109 |  |  |  |  | 0.109
[6 empty] | 0.109 |  |  |  |  | 0.109
[6 empty] | 0.109 |  |  |  |  | 0.109
[6 empty] | 0.109 |  |  |  |  | 0.109
[6 empty] | 0.109 |  |  |  |  | 0.109
[6 empty] | 0.109 |  |  |  |  | 0.109
[6 empty] | 0.109 |  |  |  |  | 0.109
[6 empty] | 0.109 |  |  |  |  | 0.109
[6 empty] | 0.109 |  |  |  |  | 0.109
[6 empty] | 0.109 |  |  |  |  | 0.109
[6 empty] | 0.109 |  |  |  |  | 0.109
[6 empty] | 0.109 |  |  |  |  | 0.109
[6 empty] | 0.109 |  |  |  |  | 0.109
[6 empty] | 0.109 |  |  |  |  | 0.109
[6 empty] | 0.109 |  |  |  |  | 0.109
[6 empty] | 0.109 |  |  |  |  | 0.109
[6 empty] | 0.109 |  |  |  |  | 0.109
[6 empty] | 0.109 |  |  |  |  | 0.109
[6 empty] | 0.109 |  |  |  |  | 0.109
[6 empty] | 0.109 |  |  |  |  | 0.109
[6 empty] | 0.109 |  |  |  |  | 0.109
[6 empty] | 0.109 |  |  |  |  | 0.109
[6 empty] | 0.109 |  |  |  |  | 0.109
[6 empty] | 0.109 |  |  |  |  | 0.109
[6 empty] | 0.109 |  |  |  |  | 0.109
[6 empty] | 0.109 |  |  |  |  | 0.109
[6 empty] | 0.109 |  |  |  |  | 0.109
[6 empty] | 0.109 |  |  |  |  | 0.109
[6 empty] | 0.109 |  |  |  |  | 0.109
[6 empty] | 0.109 |  |  |  |  | 0.109
[6 empty] | 0.109 |  |  |  |  | 0.109
[6 empty] | 0.109 |  |  |  |  | 0.109
[6 empty] | 0.109 |  |  |  |  | 0.109
[6 empty] | 0.109 |  |  |  |  | 0.109
[6 empty] | 0.109 |  |  |  |  | 0.109
[6 empty] | 0.109 |  |  |  |  | 0.109
[6 empty] | 0.109 |  |  |  |  | 0.109
[6 empty] | 0.109 |  |  |  |  | 0.109
[6 empty] | 0.109 |  |  |  |  | 0.109
[6 empty] | 0.109 |  |  |  |  | 0.109
[6 empty] | 0.109 |  |  |  |  | 0.109
[6 empty] | 0.109 |  |  |  |  | 0.109
[6 empty] | 0.109 |  |  |  |  | 0.109
[6 empty] | 0.109 |  |  |  |  | 0.109
[6 empty] | 0.109 |  |  |  |  | 0.109
[6 empty] | 0.109 |  |  |  |  | 0.109
[6 empty] | 0.109 |  |  |  |  | 0.109
[6 empty] | 0.109 |  |  |  |  | 0.109
[6 empty] | 0.109 |  |  |  |  | 0.109
[6 empty] | 0.109 |  |  |  |  | 0.109
[6 empty] | 0.109 |  |  |  |  | 0.109
[6 empty] | 0.109 |  |  |  |  | 0.109
[6 empty] | 0.109 |  |  |  |  | 0.109
[6 empty] | 0.109 |  |  |  |  | 0.109
[6 empty] | 0.109 |  |  |  |  | 0.109
[6 empty] | 0.109 |  |  |  |  | 0.109
[6 empty] | 0.109 |  |  |  |  | 0.109
[6 empty] | 0.109 |  |  |  |  | 0.109
[6 empty] | 0.109 |  |  |  |  | 0.109
[6 empty] | 0.109 |  |  |  |  | 0.109
[6 empty] | 0.109 |  |  |  |  | 0.109
[6 empty] | 0.109 |  |  |  |  | 0.109
[6 empty] | 0.109 |  |  |  |  | 0.109
[6 empty] | 0.109 |  |  |  |  | 0.109
[6 empty] | 0.109 |  |  |  |  | 0.109
[6 empty] | 0.109 |  |  |  |  | 0.109
[6 empty] | 0.109 |  |  |  |  | 0.109
[6 empty] | 0.109 |  |  |  |  | 0.109
[6 empty] | 0.109 |  |  |  |  | 0.109
[6 empty] | 0.109 |  |  |  |  | 0.109
[6 empty] | 0.109 |  |  |  |  | 0.109
[6 empty] | 0.109 |  |  |  |  | 0.109
[6 empty] | 0.109 |  |  |  |  | 0.109
[6 empty] | 0.109 |  |  |  |  | 0.109
[6 empty] | 0.109 |  |  |  |  | 0.109
[6 empty] | 0.109 |  |  |  |  | 0.109
[6 empty] | 0.109 |  |  |  |  | 0.109
[6 empty] | 0.109 |  |  |  |  | 0.109
[6 empty] | 0.109 |  |  |  |  | 0.109
[6 empty] | 0.109 |  |  |  |  | 0.109
[6 empty] | 0.109 |  |  |  |  | 0.109
[6 empty] | 0.109 |  |  |  |  | 0.109
[6 empty] | 0.109 |  |  |  |  | 0.109
[6 empty] | 0.109 |  |  |  |  | 0.109
[6 empty] | 0.109 |  |  |  |  | 0.109
[6 empty] | 0.109 |  |  |  |  | 0.109
[6 empty] | 0.109 |  |  |  |  | 0.109
[6 empty] | 0.109 |  |  |  |  | 0.109
[6 empty] | 0.109 |  |  |  |  | 0.109
[6 empty] | 0.109 |  |  |  |  | 0.109
[6 empty] | 0.109 |  |  |  |  | 0.109
[6 empty] | 0.109 |  |  |  |  | 0.109
[6 empty] | 0.109 |  |  |  |  | 0.109
[6 empty] | 0.109 |  |  |  |  | 0.109
[6 empty] | 0.109 |  |  |  |  | 0.109
[6 empty] | 0.109 |  |  |  |  | 0.109
[6 empty] | 0.109 |  |  |  |  | 0.109
[6 empty] | 0.109 |  |  |  |  | 0.109
[6 empty] | 0.109 |  |  |  |  | 0.109
[6 empty] | 0.109 |  |  |  |  | 0.109
[6 empty] | 0.109 |  |  |  |  | 0.109
[6 empty] | 0.109 |  |  |  |  | 0.109
[6 empty] | 0.109 |  |  |  |  | 0.109
[6 empty] | 0.109 |  |  |  |  | 0.109
[6 empty] | 0.109 |  |  |  |  | 0.109
[6 empty] | 0.109 |  |  |  |  | 0.109
[6 empty] | 0.109 |  |  |  |  | 0.109
[6 empty] | 0.109 |  |  |  |  | 0.109
[6 empty] | 0.109 |  |  |  |  | 0.109
[6 empty] | 0.109 |  |  |  |  | 0.109
[6 empty] | 0.109 |  |  |  |  | 0.109
[6 empty] | 0.109 |  |  |  |  | 0.109
[6 empty] | 0.109 |  |  |  |  | 0.109
[6 empty] | 0.109 |  |  |  |  | 0.109
[6 empty] | 0.109 |  |  |  |  | 0.109
[6 empty] | 0.109 |  |  |  |  | 0.109
[6 empty] | 0.109 |  |  |  |  | 0.109
[6 empty] | 0.109 |  |  |  |  | 0.109
[6 empty] | 0.109 |  |  |  |  | 0.109
[6 empty] | 0.109 |  |  |  |  | 0.109
[6 empty] | 0.109 |  |  |  |  | 0.109
[6 empty] | 0.109 |  |  |  |  | 0.109
[6 empty] | 0.109 |  |  |  |  | 0.109
[6 empty] | 0.109 |  |  |  |  | 0.109
[6 empty] | 0.109 |  |  |  |  | 0.109
[6 empty] | 0.109 |  |  |  |  | 0.109
[6 empty] | 0.109 |  |  |  |  | 0.109
[6 empty] | 0.109 |  |  |  |  | 0.109
[6 empty] | 0.109 |  |  |  |  | 0.109
[6 empty] | 0.109 |  |  |  |  | 0.109
[6 empty] | 0.109 |  |  |  |  | 0.109
[6 empty] | 0.109 |  |  |  |  | 0.109
[6 empty] | 0.109 |  |  |  |  | 0.109
[6 empty] | 0.109 |  |  |  |  | 0.109
[6 empty] | 0.109 |  |  |  |  | 0.109
[6 empty] | 0.109 |  |  |  |  | 0.109
[6 empty] | 0.109 |  |  |  |  | 0.109
[6 empty] | 0.109 |  |  |  |  | 0.109
[6 empty] | 0.109 |  |  |  |  | 0.109
[6 empty] | 0.109 |  |  |  |  | 0.109
[6 empty] | 0.109 |  |  |  |  | 0.109
[6 empty] | 0.109 |  |  |  |  | 0.109
[6 empty] | 0.109 |  |  |  |  | 0.109
[6 empty] | 0.109 |  |  |  |  | 0.109
[6 empty] | 0.109 |  |  |  |  | 0.109
[6 empty] | 0.109 |  |  |  |  | 0.109
[6 empty] | 0.109 |  |  |  |  | 0.109
[6 empty] | 0.109 |  |  |  |  | 0.109
[6 empty] | 0.109 |  |  |  |  | 0.109
[6 empty] | 0.109 |  |  |  |  | 0.109
[6 empty] | 0.109 |  |  |  |  | 0.109
[6 empty] | 0.109 |  |  |  |  | 0.109
[6 empty] | 0.109 |  |  |  |  | 0.109
[6 empty] | 0.109 |  |  |  |  | 0.109
[6 empty] | 0.109 |  |  |  |  | 0.109
[6 empty] | 0.109 |  |  |  |  | 0.109
[6 empty] | 0.109 |  |  |  |  | 0.109
[6 empty] | 0.109 |  |  |  |  | 0.109
[6 empty] | 0.109 |  |  |  |  | 0.109
[6 empty] | 0.109 |  |  |  |  | 0.109
[6 empty] | 0.109 |  |  |  |  | 0.109
[6 empty] | 0.109 |  |  |  |  | 0.109
[6 empty] | 0.109 |  |  |  |  | 0.109
[6 empty] | 0.109 |  |  |  |  | 0.109
[6 empty] | 0.109 |  |  |  |  | 0.109
[6 empty] | 0.109 |  |  |  |  | 0.109
[6 empty] | 0.109 |  |  |  |  | 0.109
[6 empty] | 0.109 |  |  |  |  | 0.109
[6 empty] | 0.109 |  |  |  |  | 0.109
[6 empty] | 0.109 |  |  |  |  | 0.109
[6 empty] | 0.109 |  |  |  |  | 0.109
[6 empty] | 0.109 |  |  |  |  | 0.109
[6 empty] | 0.109 |  |  |  |  | 0.109
[6 empty] | 0.109 |  |  |  |  | 0.109
[6 empty] | 0.109 |  |  |  |  | 0.109
[6 empty] | 0.109 |  |  |  |  | 0.109
[6 empty] | 0.109 |  |  |  |  | 0.109
[6 empty] | 0.109 |  |  |  |  | 0.109
[6 empty] | 0.109 |  |  |  |  | 0.109
[6 empty] | 0.109 |  |  |  |  | 0.109
[6 empty] | 0.109 |  |  |  |  | 0.109
[6 empty] | 0.109 |  |  |  |  | 0.109
[6 empty] | 0.109 |  |  |  |  | 0.109
[6 empty] | 0.109 |  |  |  |  | 0.109
[6 empty] | 0.109 |  |  |  |  | 0.109
[6 empty] | 0.109 |  |  |  |  | 0.109
[6 empty] | 0.109 |  |  |  |  | 0.109
[6 empty] | 0.109 |  |  |  |  | 0.109
[6 empty] | 0.109 |  |  |  |  | 0.109
[6 empty] | 0.109 |  |  |  |  | 0.109
[6 empty] | 0.109 |  |  |  |  | 0.109
[6 empty] | 0.109 |  |  |  |  | 0.109
[6 empty] | 0.109 |  |  |  |  | 0.109
[6 empty] | 0.109 |  |  |  |  | 0.109
[6 empty] | 0.109 |  |  |  |  | 0.109
[6 empty] | 0.109 |  |  |  |  | 0.109
[6 empty] | 0.109 |  |  |  |  | 0.109
[6 empty] | 0.109 |  |  |  |  | 0.109
[6 empty] | 0.109 |  |  |  |  | 0.109
[6 empty] | 0.109 |  |  |  |  | 0.109
[6 empty] | 0.109 |  |  |  |  | 0.109
[6 empty] | 0.109 |  |  |  |  | 0.109
[6 empty] | 0.109 |  |  |  |  | 0.109
[6 empty] | 0.109 |  |  |  |  | 0.109
[6 empty] | 0.109 |  |  |  |  | 0.109
[6 empty] | 0.109 |  |  |  |  | 0.109
[6 empty] | 0.109 |  |  |  |  | 0.109
[6 empty] | 0.109 |  |  |  |  | 0.109
[6 empty] | 0.109 |  |  |  |  | 0.109
[6 empty] | 0.109 |  |  |  |  | 0.109
[6 empty] | 0.109 |  |  |  |  | 0.109
[6 empty] | 0.109 |  |  |  |  | 0.109
[6 empty] | 0.109 |  |  |  |  | 0.109
[6 empty] | 0.109 |  |  |  |  | 0.109
[6 empty] | 0.109 |  |  |  |  | 0.109
[6 empty] | 0.109 |  |  |  |  | 0.109
[6 empty] | 0.109 |  |  |  |  | 0.109
[6 empty] | 0.109 |  |  |  |  | 0.109
[6 empty] | 0.109 |  |  |  |  | 0.109
[6 empty] | 0.109 |  |  |  |  | 0.109
[6 empty] | 0.109 |  |  |  |  | 0.109
[6 empty] | 0.109 |  |  |  |  | 0.109
[6 empty] | 0.109 |  |  |  |  | 0.109
[6 empty] | 0.109 |  |  |  |  | 0.109
[6 empty] | 0.109 |  |  |  |  | 0.109
[6 empty] | 0.109 |  |  |  |  | 0.109
[6 empty] | 0.109 |  |  |  |  | 0.109
[6 empty] | 0.109 |  |  |  |  | 0.109
[6 empty] | 0.109 |  |  |  |  | 0.109
[6 empty] | 0.109 |  |  |  |  | 0.109
[6 empty] | 0.109 |  |  |  |  | 0.109
[6 empty] | 0.109 |  |  |  |  | 0.109
[6 empty] | 0.109 |  |  |  |  | 0.109
[6 empty] | 0.109 |  |  |  |  | 0.109
[6 empty] | 0.109 |  |  |  |  | 0.109
[6 empty] | 0.109 |  |  |  |  | 0.109
[6 empty] | 0.109 |  |  |  |  | 0.109
[6 empty] | 0.109 |  |  |  |  | 0.109
[6 empty] | 0.109 |  |  |  |  | 0.109
[6 empty] | 0.109 |  |  |  |  | 0.109
[6 empty] | 0.109 |  |  |  |  | 0.109
[6 empty] | 0.109 |  |  |  |  | 0.109
[6 empty] | 0.109 |  |  |  |  | 0.109
[6 empty] | 0.109 |  |  |  |  | 0.109
[6 empty] | 0.109 |  |  |  |  | 0.109
[6 empty] | 0.109 |  |  |  |  | 0.109
[6 empty] | 0.109 |  |  |  |  | 0.109
[6 empty] | 0.109 |  |  |  |  | 0.109
[6 empty] | 0.109 |  |  |  |  | 0.109
[6 empty] | 0.109 |  |  |  |  | 0.109
[6 empty] | 0.109 |  |  |  |  | 0.109
[6 empty] | 0.109 |  |  |  |  | 0.109
[6 empty] | 0.109 |  |  |  |  | 0.109
[6 empty] | 0.109 |  |  |  |  | 0.109
[6 empty] | 0.109 |  |  |  |  | 0.109
[6 empty] | 0.109 |  |  |  |  | 0.109
[6 empty] | 0.109 |  |  |  |  | 0.109
[6 empty] | 0.109 |  |  |  |  | 0.109
[6 empty] | 0.109 |  |  |  |  | 0.109
[6 empty] | 0.109 |  |  |  |  | 0.109
[6 empty] | 0.109 |  |  |  |  | 0.109
[6 empty] | 0.109 |  |  |  |  | 0.109
[6 empty] | 0.109 |  |  |  |  | 0.109
[6 empty] | 0.109 |  |  |  |  | 0.109
[6 empty] | 0.109 |  |  |  |  | 0.109
[6 empty] | 0.109 |  |  |  |  | 0.109
[6 empty] | 0.109 |  |  |  |  | 0.109
[6 empty] | 0.109 |  |  |  |  | 0.109
[6 empty] | 0.109 |  |  |  |  | 0.109
[6 empty] | 0.109 |  |  |  |  | 0.109
[6 empty] | 0.109 |  |  |  |  | 0.109
[6 empty] | 0.109 |  |  |  |  | 0.109
[6 empty] | 0.109 |  |  |  |  | 0.109
[6 empty] | 0.109 |  |  |  |  | 0.109
[6 empty] | 0.109 |  |  |  |  | 0.109
[6 empty] | 0.109 |  |  |  |  | 0.109
[6 empty] | 0.109 |  |  |  |  | 0.109
[6 empty] | 0.109 |  |  |  |  | 0.109
[6 empty] | 0.109 |  |  |  |  | 0.109
[6 empty] | 0.109 |  |  |  |  | 0.109
[6 empty] | 0.109 |  |  |  |  | 0.109
[6 empty] | 0.109 |  |  |  |  | 0.109
[6 empty] | 0.109 |  |  |  |  | 0.109
[6 empty] | 0.109 |  |  |  |  | 0.109
[6 empty] | 0.109 |  |  |  |  | 0.109
[6 empty] | 0.109 |  |  |  |  | 0.109
[6 empty] | 0.109 |  |  |  |  | 0.109
[6 empty] | 0.109 |  |  |  |  | 0.109
[6 empty] | 0.109 |  |  |  |  | 0.109
[6 empty] | 0.109 |  |  |  |  | 0.109
[6 empty] | 0.109 |  |  |  |  | 0.109
[6 empty] | 0.109 |  |  |  |  | 0.109
[6 empty] | 0.109 |  |  |  |  | 0.109
[6 empty] | 0.109 |  |  |  |  | 0.109
[6 empty] | 0.109 |  |  |  |  | 0.109
[6 empty] | 0.109 |  |  |  |  | 0.109
[6 empty] | 0.109 |  |  |  |  | 0.109
[6 empty] | 0.109 |  |  |  |  | 0.109
[6 empty] | 0.109 |  |  |  |  | 0.109
[6 empty] | 0.109 |  |  |  |  | 0.109
[6 empty] | 0.109 |  |  |  |  | 0.109
[6 empty] | 0.109 |  |  |  |  | 0.109
[6 empty] | 0.109 |  |  |  |  | 0.109
[6 empty] | 0.109 |  |  |  |  | 0.109
[6 empty] | 0.109 |  |  |  |  | 0.109
[6 empty] | 0.109 |  |  |  |  | 0.109
[6 empty] | 0.109 |  |  |  |  | 0.109
[6 empty] | 0.109 |  |  |  |  | 0.109
[6 empty] | 0.109 |  |  |  |  | 0.109
[6 empty] | 0.109 |  |  |  |  | 0.109
[6 empty] | 0.109 |  |  |  |  | 0.109
[6 empty] | 0.109 |  |  |  |  | 0.109
[6 empty] | 0.109 |  |  |  |  | 0.109
[6 empty] | 0.109 |  |  |  |  | 0.109
[6 empty] | 0.109 |  |  |  |  | 0.109
[6 empty] | 0.109 |  |  |  |  | 0.109
[6 empty] | 0.109 |  |  |  |  | 0.109
[6 empty] | 0.109 |  |  |  |  | 0.109
[6 empty] | 0.109 |  |  |  |  | 0.109
[6 empty] | 0.109 |  |  |  |  | 0.109
[6 empty] | 0.109 |  |  |  |  | 0.109
[6 empty] | 0.109 |  |  |  |  | 0.109
[6 empty] | 0.109 |  |  |  |  | 0.109
[6 empty] | 0.109 |  |  |  |  | 0.109
[6 empty] | 0.109 |  |  |  |  | 0.109
[6 empty] | 0.109 |  |  |  |  | 0.109
[6 empty] | 0.109 |  |  |  |  | 0.109
[6 empty] | 0.109 |  |  |  |  | 0.109
[6 empty] | 0.109 |  |  |  |  | 0.109
[6 empty] | 0.109 |  |  |  |  | 0.109
[6 empty] | 0.109 |  |  |  |  | 0.109
[6 empty] | 0.109 |  |  |  |  | 0.109
[6 empty] | 0.109 |  |  |  |  | 0.109
[6 empty] | 0.109 |  |  |  |  | 0.109
[6 empty] | 0.109 |  |  |  |  | 0.109
[6 empty] | 0.109 |  |  |  |  | 0.109
[6 empty] | 0.109 |  |  |  |  | 0.109
[6 empty] | 0.109 |  |  |  |  | 0.109
[6 empty] | 0.109 |  |  |  |  | 0.109
[6 empty] | 0.109 |  |  |  |  | 0.109
[6 empty] | 0.109 |  |  |  |  | 0.109
[6 empty] | 0.109 |  |  |  |  | 0.109
[6 empty] | 0.109 |  |  |  |  | 0.109
[6 empty] | 0.109 |  |  |  |  | 0.109
[6 empty] | 0.109 |  |  |  |  | 0.109
[6 empty] | 0.109 |  |  |  |  | 0.109
[6 empty] | 0.109 |  |  |  |  | 0.109
[6 empty] | 0.109 |  |  |  |  | 0.109
[6 empty] | 0.109 |  |  |  |  | 0.109
[6 empty] | 0.109 |  |  |  |  | 0.109
[6 empty] | 0.109 |  |  |  |  | 0.109
[6 empty] | 0.109 |  |  |  |  | 0.109
[6 empty] | 0.109 |  |  |  |  | 0.109
[6 empty] | 0.109 |  |  |  |  | 0.109
[6 empty] | 0.109 |  |  |  |  | 0.109
[6 empty] | 0.109 |  |  |  |  | 0.109
[6 empty] | 0.109 |  |  |  |  | 0.109
[6 empty] | 0.109 |  |  |  |  | 0.109
[6 empty] | 0.109 |  |  |  |  | 0.109
[6 empty] | 0.109 |  |  |  |  | 0.109
[6 empty] | 0.109 |  |  |  |  | 0.109
[6 empty] | 0.109 |  |  |  |  | 0.109
[6 empty] | 0.109 |  |  |  |  | 0.109
[6 empty] | 0.109 |  |  |  |  | 0.109
[6 empty] | 0.109 |  |  |  |  | 0.109
[6 empty] | 0.109 |  |  |  |  | 0.109
[6 empty] | 0.109 |  |  |  |  | 0.109
[6 empty] | 0.109 |  |  |  |  | 0.109
[6 empty] | 0.109 |  |  |  |  | 0.109
[6 empty] | 0.109 |  |  |  |  | 0.109
[6 empty] | 0.109 |  |  |  |  | 0.109
[6 empty] | 0.109 |  |  |  |  | 0.109
[6 empty] | 0.109 |  |  |  |  | 0.109
[6 empty] | 0.109 |  |  |  |  | 0.109
[6 empty] | 0.109 |  |  |  |  | 0.109
[6 empty] | 0.109 |  |  |  |  | 0.109
[6 empty] | 0.109 |  |  |  |  | 0.109
[6 empty] | 0.109 |  |  |  |  | 0.109
[6 empty] | 0.109 |  |  |  |  | 0.109
[6 empty] | 0.109 |  |  |  |  | 0.109
[6 empty] | 0.109 |  |  |  |  | 0.109
[6 empty] | 0.109 |  |  |  |  | 0.109
[6 empty] | 0.109 |  |  |  |  | 0.109
[6 empty] | 0.109 |  |  |  |  | 0.109
[6 empty] | 0.109 |  |  |  |  | 0.109
[6 empty] | 0.109 |  |  |  |  | 0.109
[6 empty] | 0.109 |  |  |  |  | 0.109
[6 empty] | 0.109 |  |  |  |  | 0.109
[6 empty] | 0.109 |  |  |  |  | 0.109
[6 empty] | 0.109 |  |  |  |  | 0.109
[6 empty] | 0.109 |  |  |  |  | 0.109
[6 empty] | 0.109 |  |  |  |  | 0.109
[6 empty] | 0.109 |  |  |  |  | 0.109
[6 empty] | 0.109 |  |  |  |  | 0.109
[6 empty] | 0.109 |  |  |  |  | 0.109
[6 empty] | 0.109 |  |  |  |  | 0.109
[6 empty] | 0.109 |  |  |  |  | 0.109
[6 empty] | 0.109 |  |  |  |  | 0.109
[6 empty] | 0.109 |  |  |  |  | 0.109
[6 empty] | 0.109 |  |  |  |  | 0.109
[6 empty] | 0.109 |  |  |  |  | 0.109
[6 empty] | 0.109 |  |  |  |  | 0.109
[6 empty] | 0.109 |  |  |  |  | 0.109
[6 empty] | 0.109 |  |  |  |  | 0.109
[6 empty] | 0.109 |  |  |  |  | 0.109
[6 empty] | 0.109 |  |  |  |  | 0.109
[6 empty] | 0.109 |  |  |  |  | 0.109
[6 empty] | 0.109 |  |  |  |  | 0.109
[6 empty] | 0.109 |  |  |  |  | 0.109
[6 empty] | 0.109 |  |  |  |  | 0.109
[6 empty] | 0.109 |  |  |  |  | 0.109
[6 empty] | 0.109 |  |  |  |  | 0.109
[6 empty] | 0.109 |  |  |  |  | 0.109
[6 empty] | 0.109 |  |  |  |  | 0.109
[6 empty] | 0.109 |  |  |  |  | 0.109
[6 empty] | 0.109 |  |  |  |  | 0.109
[6 empty] | 0.109 |  |  |  |  | 0.109
[6 empty] | 0.109 |  |  |  |  | 0.109
[6 empty] | 0.109 |  |  |  |  | 0.109
[6 empty] | 0.109 |  |  |  |  | 0.109
[6 empty] | 0.109 |  |  |  |  | 0.109
[6 empty] | 0.109 |  |  |  |  | 0.109
[6 empty] | 0.109 |  |  |  |  | 0.109
[6 empty] | 0.109 |  |  |  |  | 0.109
[6 empty] | 0.109 |  |  |  |  | 0.109
[6 empty] | 0.109 |  |  |  |  | 0.109
[6 empty] | 0.109 |  |  |  |  | 0.109
[6 empty] | 0.109 |  |  |  |  | 0.109
[6 empty] | 0.109 |  |  |  |  | 0.109
[6 empty] | 0.109 |  |  |  |  | 0.109
[6 empty] | 0.109 |  |  |  |  | 0.109
[6 empty] | 0.109 |  |  |  |  | 0.109
[6 empty] | 0.109 |  |  |  |  | 0.109
[6 empty] | 0.109 |  |  |  |  | 0.109
[6 empty] | 0.109 |  |  |  |  | 0.109
[6 empty] | 0.109 |  |  |  |  | 0.109
[6 empty] | 0.109 |  |  |  |  | 0.109
[6 empty] | 0.109 |  |  |  |  | 0.109
[6 empty] | 0.109 |  |  |  |  | 0.109
[6 empty] | 0.109 |  |  |  |  | 0.109
[6 empty] | 0.109 |  |  |  |  | 0.109
[6 empty] | 0.109 |  |  |  |  | 0.109
[6 empty] | 0.109 |  |  |  |  | 0.109
[6 empty] | 0.109 |  |  |  |  | 0.109
[6 empty] | 0.109 |  |  |  |  | 0.109
[6 empty] | 0.109 |  |  |  |  | 0.109
[6 empty] | 0.109 |  |  |  |  | 0.109
[6 empty] | 0.109 |  |  |  |  | 0.109
[6 empty] | 0.109 |  |  |  |  | 0.109
[6 empty] | 0.109 |  |  |  |  | 0.109
[6 empty] | 0.109 |  |  |  |  | 0.109
[6 empty] | 0.109 |  |  |  |  | 0.109
[6 empty] | 0.109 |  |  |  |  | 0.109
[6 empty] | 0.109 |  |  |  |  | 0.109
[6 empty] | 0.109 |  |  |  |  | 0.109
[6 empty] | 0.109 |  |  |  |  | 0.109
[6 empty] | 0.109 |  |  |  |  | 0.109
[6 empty] | 0.109 |  |  |  |  | 0.109
[6 empty] | 0.109 |  |  |  |  | 0.109
[6 empty] | 0.109 |  |  |  |  | 0.109
[6 empty] | 0.109 |  |  |  |  | 0.109
[6 empty] | 0.109 |  |  |  |  | 0.109
[6 empty] | 0.109 |  |  |  |  | 0.109
[6 empty] | 0.109 |  |  |  |  | 0.109
[6 empty] | 0.109 |  |  |  |  | 0.109
[6 empty] | 0.109 |  |  |  |  | 0.109
[6 empty] | 0.109 |  |  |  |  | 0.109
[6 empty] | 0.109 |  |  |  |  | 0.109
[6 empty] | 0.109 |  |  |  |  | 0.109
[6 empty] | 0.109 |  |  |  |  | 0.109
[6 empty] | 0.109 |  |  |  |  | 0.109
[6 empty] | 0.109 |  |  |  |  | 0.109
[6 empty] | 0.109 |  |  |  |  | 0.109
[6 empty] | 0.109 |  |  |  |  | 0.109
[6 empty] | 0.109 |  |  |  |  | 0.109
[6 empty] | 0.109 |  |  |  |  | 0.109
[6 empty] | 0.109 |  |  |  |  | 0.109
[6 empty] | 0.109 |  |  |  |  | 0.109
[6 empty] | 0.109 |  |  |  |  | 0.109
[6 empty] | 0.109 |  |  |  |  | 0.109
[6 empty] | 0.109 |  |  |  |  | 0.109
[6 empty] | 0.109 |  |  |  |  | 0.109
[6 empty] | 0.109 |  |  |  |  | 0.109
[6 empty] | 0.109 |  |  |  |  | 0.109
[6 empty] | 0.109 |  |  |  |  | 0.109
[6 empty] | 0.109 |  |  |  |  | 0.109
[6 empty] | 0.109 |  |  |  |  | 0.109
[6 empty] | 0.109 |  |  |  |  | 0.109
[6 empty] | 0.109 |  |  |  |  | 0.109
[6 empty] | 0.109 |  |  |  |  | 0.109
[6 empty] | 0.109 |  |  |  |  | 0.109
[6 empty] | 0.109 |  |  |  |  | 0.109
[6 empty] | 0.109 |  |  |  |  | 0.109
[6 empty] | 0.109 |  |  |  |  | 0.109
[6 empty] | 0.109 |  |  |  |  | 0.109
[6 empty] | 0.109 |  |  |  |  | 0.109
[6 empty] | 0.109 |  |  |  |  | 0.109
[6 empty] | 0.109 |  |  |  |  | 0.109
[6 empty] | 0.109 |  |  |  |  | 0.109
[6 empty] | 0.109 |  |  |  |  | 0.109
[6 empty] | 0.109 |  |  |  |  | 0.109
[6 empty] | 0.109 |  |  |  |  | 0.109
[6 empty] | 0.109 |  |  |  |  | 0.109
[6 empty] | 0.109 |  |  |  |  | 0.109
[6 empty] | 0.109 |  |  |  |  | 0.109
[6 empty] | 0.109 |  |  |  |  | 0.109
[6 empty] | 0.109 |  |  |  |  | 0.109
[6 empty] | 0.109 |  |  |  |  | 0.109
[6 empty] | 0.109 |  |  |  |  | 0.109
[6 empty] | 0.109 |  |  |  |  | 0.109
[6 empty] | 0.109 |  |  |  |  | 0.109
[6 empty] | 0.109 |  |  |  |  | 0.109
[6 empty] | 0.109 |  |  |  |  | 0.109
[6 empty] | 0.109 |  |  |  |  | 0.109
[6 empty] | 0.109 |  |  |  |  | 0.109
[6 empty] | 0.109 |  |  |  |  | 0.109
[6 empty] | 0.109 |  |  |  |  | 0.109
[6 empty] | 0.109 |  |  |  |  | 0.109
[6 empty] | 0.109 |  |  |  |  | 0.109
[6 empty] | 0.109 |  |  |  |  | 0.109
[6 empty] | 0.109 |  |  |  |  | 0.109
[6 empty] | 0.109 |  |  |  |  | 0.109
[6 empty] | 0.109 |  |  |  |  | 0.109
[6 empty] | 0.109 |  |  |  |  | 0.109
[6 empty] | 0.109 |  |  |  |  | 0.109
[6 empty] | 0.109 |  |  |  |  | 0.109
[6 empty] | 0.109 |  |  |  |  | 0.109
[6 empty] | 0.109 |  |  |  |  | 0.109
[6 empty] | 0.109 |  |  |  |  | 0.109
[6 empty] | 0.109 |  |  |  |  | 0.109
[6 empty] | 0.109 |  |  |  |  | 0.109
[6 empty] | 0.109 |  |  |  |  | 0.109
[6 empty] | 0.109 |  |  |  |  | 0.109
[6 empty] | 0.109 |  |  |  |  | 0.109
[6 empty] | 0.109 |  |  |  |  | 0.109
[6 empty] | 0.109 |  |  |  |  | 0.109
[6 empty] | 0.109 |  |  |  |  | 0.109
[6 empty] | 0.109 |  |  |  |  | 0.109
[6 empty] | 0.109 |  |  |  |  | 0.109
[6 empty] | 0.109 |  |  |  |  | 0.109
[6 empty] | 0.109 |  |  |  |  | 0.109
[6 empty] | 0.109 |  |  |  |  | 0.109
[6 empty] | 0.109 |  |  |  |  | 0.109
[6 empty] | 0.109 |  |  |  |  | 0.109
[6 empty] | 0.109 |  |  |  |  | 0.109
[6 empty] | 0.109 |  |  |  |  | 0.109
[6 empty] | 0.109 |  |  |  |  | 0.109
[6 empty] | 0.109 |  |  |  |  | 0.109
[6 empty] | 0.109 |  |  |  |  | 0.109
[6 empty] | 0.109 |  |  |  |  | 0.109
[6 empty] | 0.109 |  |  |  |  | 0.109
[6 empty] | 0.109 |  |  |  |  | 0.109
[6 empty] | 0.109 |  |  |  |  | 0.109
[6 empty] | 0.109 |  |  |  |  | 0.109
[6 empty] | 0.109 |  |  |  |  | 0.109
[6 empty] | 0.109 |  |  |  |  | 0.109
[6 empty] | 0.109 |  |  |  |  | 0.109
[6 empty] | 0.109 |  |  |  |  | 0.109
[6 empty] | 0.109 |  |  |  |  | 0.109
[6 empty] | 0.109 |  |  |  |  | 0.109
[6 empty] | 0.109 |  |  |  |  | 0.109
[6 empty] | 0.109 |  |  |  |  | 0.109
[6 empty] | 0.109 |  |  |  |  | 0.109
[6 empty] | 0.109 |  |  |  |  | 0.109
[6 empty] | 0.109 |  |  |  |  | 0.109
[6 empty] | 0.109 |  |  |  |  | 0.109
[6 empty] | 0.109 |  |  |  |  | 0.109
[6 empty] | 0.109 |  |  |  |  | 0.109
[6 empty] | 0.109 |  |  |  |  | 0.109
[6 empty] | 0.109 |  |  |  |  | 0.109
[6 empty] | 0.109 |  |  |  |  | 0.109
[6 empty] | 0.109 |  |  |  |  | 0.109
[6 empty] | 0.109 |  |  |  |  | 0.109
[6 empty] | 0.109 |  |  |  |  | 0.109
[6 empty] | 0.109 |  |  |  |  | 0.109
[6 empty] | 0.109 |  |  |  |  | 0.109
[6 empty] | 0.109 |  |  |  |  | 0.109
[6 empty] | 0.109 |  |  |  |  | 0.109
[6 empty] | 0.109 |  |  |  |  | 0.109
[6 empty] | 0.109 |  |  |  |  | 0.109
[6 empty] | 0.109 |  |  |  |  | 0.109
[6 empty] | 0.109 |  |  |  |  | 0.109
[6 empty] | 0.109 |  |  |  |  | 0.109
[6 empty] | 0.109 |  |  |  |  | 0.109
[6 empty] | 0.109 |  |  |  |  | 0.109
[6 empty] | 0.109 |  |  |  |  | 0.109
[6 empty] | 0.109 |  |  |  |  | 0.109
[6 empty] | 0.109 |  |  |  |  | 0.109
[6 empty] | 0.109 |  |  |  |  | 0.109
[6 empty] | 0.109 |  |  |  |  | 0.109
[6 empty] | 0.109 |  |  |  |  | 0.109
[6 empty] | 0.109 |  |  |  |  | 0.109
[6 empty] | 0.109 |  |  |  |  | 0.109
[6 empty] | 0.109 |  |  |  |  | 0.109
[6 empty] | 0.109 |  |  |  |  | 0.109
[6 empty] | 0.109 |  |  |  |  | 0.109
[6 empty] | 0.109 |  |  |  |  | 0.109
[6 empty] | 0.109 |  |  |  |  | 0.109
[6 empty] | 0.109 |  |  |  |  | 0.109
[6 empty] | 0.109 |  |  |  |  | 0.109
[6 empty] | 0.109 |  |  |  |  | 0.109
[6 empty] | 0.109 |  |  |  |  | 0.109
[6 empty] | 0.109 |  |  |  |  | 0.109
[6 empty] | 0.109 |  |  |  |  | 0.109
[6 empty] | 0.109 |  |  |  |  | 0.109
[6 empty] | 0.109 |  |  |  |  | 0.109
[6 empty] | 0.109 |  |  |  |  | 0.109
[6 empty] | 0.109 |  |  |  |  | 0.109
[6 empty] | 0.109 |  |  |  |  | 0.109
[6 empty] | 0.109 |  |  |  |  | 0.109
[6 empty] | 0.109 |  |  |  |  | 0.109
[6 empty] | 0.109 |  |  |  |  | 0.109
[6 empty] | 0.109 |  |  |  |  | 0.109
[6 empty] | 0.109 |  |  |  |  | 0.109
[6 empty] | 0.109 |  |  |  |  | 0.109
[6 empty] | 0.109 |  |  |  |  | 0.109
[6 empty] | 0.109 |  |  |  |  | 0.109
[6 empty] | 0.109 |  |  |  |  | 0.109
[6 empty] | 0.109 |  |  |  |  | 0.109
[6 empty] | 0.109 |  |  |  |  | 0.109
[6 empty] | 0.109 |  |  |  |  | 0.109
[6 empty] | 0.109 |  |  |  |  | 0.109
[6 empty] | 0.109 |  |  |  |  | 0.109
[6 empty] | 0.109 |  |  |  |  | 0.109
[6 empty] | 0.109 |  |  |  |  | 0.109
[6 empty] | 0.109 |  |  |  |  | 0.109
[6 empty] | 0.109 |  |  |  |  | 0.109
[6 empty] | 0.109 |  |  |  |  | 0.109
[6 empty] | 0.109 |  |  |  |  | 0.109
[6 empty] | 0.109 |  |  |  |  | 0.109
[6 empty] | 0.109 |  |  |  |  | 0.109
[6 empty] | 0.109 |  |  |  |  | 0.109
[6 empty] | 0.109 |  |  |  |  | 0.109
[6 empty] | 0.109 |  |  |  |  | 0.109
[6 empty] | 0.109 |  |  |  |  | 0.109
[6 empty] | 0.109 |  |  |  |  | 0.109
[6 empty] | 0.109 |  |  |  |  | 0.109
[6 empty] | 0.109 |  |  |  |  | 0.109
[6 empty] | 0.109 |  |  |  |  | 0.109
[6 empty] | 0.109 |  |  |  |  | 0.109
[6 empty] | 0.109 |  |  |  |  | 0.109
[6 empty] | 0.109 |  |  |  |  | 0.109
[6 empty] | 0.109 |  |  |  |  | 0.109
[6 empty] | 0.109 |  |  |  |  | 0.109
[6 empty] | 0.109 |  |  |  |  | 0.109
[6 empty] | 0.109 |  |  |  |  | 0.109
[6 empty] | 0.109 |  |  |  |  | 0.109
[6 empty] | 0.109 |  |  |  |  | 0.109
[6 empty] | 0.109 |  |  |  |  | 0.109
[6 empty] | 0.109 |  |  |  |  | 0.109
[6 empty] | 0.109 |  |  |  |  | 0.109
[6 empty] | 0.109 |  |  |  |  | 0.109
[6 empty] | 0.109 |  |  |  |  | 0.109
[6 empty] | 0.109 |  |  |  |  | 0.109
[6 empty] | 0.109 |  |  |  |  | 0.109
[6 empty] | 0.109 |  |  |  |  | 0.109
[6 empty] | 0.109 |  |  |  |  | 0.109
[6 empty] | 0.109 |  |  |  |  | 0.109
[6 empty] | 0.109 |  |  |  |  | 0.109
[6 empty] | 0.109 |  |  |  |  | 0.109
[6 empty] | 0.109 |  |  |  |  | 0.109
[6 empty] | 0.109 |  |  |  |  | 0.109
[6 empty] | 0.109 |  |  |  |  | 0.109
[6 empty] | 0.109 |  |  |  |  | 0.109
[6 empty] | 0.109 |  |  |  |  | 0.109
[6 empty] | 0.109 |  |  |  |  | 0.109
[6 empty] | 0.109 |  |  |  |  | 0.109
[6 empty] | 0.109 |  |  |  |  | 0.109
[6 empty] | 0.109 |  |  |  |  | 0.109
[6 empty] | 0.109 |  |  |  |  | 0.109
[6 empty] | 0.109 |  |  |  |  | 0.109
[6 empty] | 0.109 |  |  |  |  | 0.109
[6 empty] | 0.109 |  |  |  |  | 0.109
[6 empty] | 0.109 |  |  |  |  | 0.109
[6 empty] | 0.109 |  |  |  |  | 0.109
[6 empty] | 0.109 |  |  |  |  | 0.109
[6 empty] | 0.109 |  |  |  |  | 0.109
[6 empty] | 0.109 |  |  |  |  | 0.109
[6 empty] | 0.109 |  |  |  |  | 0.109
[6 empty] | 0.109 |  |  |  |  | 0.109
[6 empty] | 0.109 |  |  |  |  | 0.109
[6 empty] | 0.109 |  |  |  |  | 0.109
[6 empty] | 0.109 |  |  |  |  | 0.109
[6 empty] | 0.109 |  |  |  |  | 0.109
[6 empty] | 0.109 |  |  |  |  | 0.109
[6 empty] | 0.109 |  |  |  |  | 0.109
[6 empty] | 0.109 |  |  |  |  | 0.109
[6 empty] | 0.109 |  |  |  |  | 0.109
[6 empty] | 0.109 |  |  |  |  | 0.109
[6 empty] | 0.109 |  |  |  |  | 0.109
[6 empty] | 0.109 |  |  |  |  | 0.109
[6 empty] | 0.109 |  |  |  |  | 0.109
[6 empty] | 0.109 |  |  |  |  | 0.109
[6 empty] | 0.109 |  |  |  |  | 0.109
[6 empty] | 0.109 |  |  |  |  | 0.109
[6 empty] | 0.109 |  |  |  |  | 0.109
[6 empty] | 0.109 |  |  |  |  | 0.109
[6 empty] | 0.109 |  |  |  |  | 0.109
[6 empty] | 0.109 |  |  |  |  | 0.109
[6 empty] | 0.109 |  |  |  |  | 0.109
[6 empty] | 0.109 |  |  |  |  | 0.109
[6 empty] | 0.109 |  |  |  |  | 0.109
[6 empty] | 0.109 |  |  |  |  | 0.109
[6 empty] | 0.109 |  |  |  |  | 0.109
[6 empty] | 0.109 |  |  |  |  | 0.109
[6 empty] | 0.109 |  |  |  |  | 0.109
[6 empty] | 0.109 |  |  |  |  | 0.109
[6 empty] | 0.109 |  |  |  |  | 0.109
[6 empty] | 0.109 |  |  |  |  | 0.109
[6 empty] | 0.109 |  |  |  |  | 0.109
[6 empty] | 0.109 |  |  |  |  | 0.109
[6 empty] | 0.109 |  |  |  |  | 0.109
[6 empty] | 0.109 |  |  |  |  | 0.109
[6 empty] | 0.109 |  |  |  |  | 0.109
[6 empty] | 0.109 |  |  |  |  | 0.109
[6 empty] | 0.109 |  |  |  |  | 0.109
[6 empty] | 0.109 |  |  |  |  | 0.109
[6 empty] | 0.109 |  |  |  |  | 0.109
[6 empty] | 0.109 |  |  |  |  | 0.109
[6 empty] | 0.109 |  |  |  |  | 0.109
[6 empty] | 0.109 |  |  |  |  | 0.109
[6 empty] | 0.109 |  |  |  |  | 0.109
[6 empty] | 0.109 |  |  |  |  | 0.109
[6 empty] | 0.109 |  |  |  |  | 0.109
[6 empty] | 0.109 |  |  |  |  | 0.109
[6 empty] | 0.109 |  |  |  |  | 0.109
[6 empty] | 0.109 |  |  |  |  | 0.109
[6 empty] | 0.109 |  |  |  |  | 0.109
[6 empty] | 0.109 |  |  |  |  | 0.109
[6 empty] | 0.109 |  |  |  |  | 0.109
[6 empty] | 0.109 |  |  |  |  | 0.109
[6 empty] | 0.109 |  |  |  |  | 0.109
[6 empty] | 0.109 |  |  |  |  | 0.109
[6 empty] | 0.109 |  |  |  |  | 0.109
[6 empty] | 0.109 |  |  |  |  | 0.109
[6 empty] | 0.109 |  |  |  |  | 0.109
[6 empty] | 0.109 |  |  |  |  | 0.109
[6 empty] | 0.109 |  |  |  |  | 0.109
[6 empty] | 0.109 |  |  |  |  | 0.109
[6 empty] | 0.109 |  |  |  |  | 0.109
[6 empty] | 0.109 |  |  |  |  | 0.109
[6 empty] | 0.109 |  |  |  |  | 0.109
[6 empty] | 0.109 |  |  |  |  | 0.109
[6 empty] | 0.109 |  |  |  |  | 0.109
[6 empty] | 0.109 |  |  |  |  | 0.109
[6 empty] | 0.109 |  |  |  |  | 0.109
[6 empty] | 0.109 |  |  |  |  | 0.109
[6 empty] | 0.109 |  |  |  |  | 0.109
[6 empty] | 0.109 |  |  |  |  | 0.109
[6 empty] | 0.109 |  |  |  |  | 0.109
[6 empty] | 0.109 |  |  |  |  | 0.109
[6 empty] | 0.109 |  |  |  |  | 0.109
[6 empty] | 0.109 |  |  |  |  | 0.109
[6 empty] | 0.109 |  |  |  |  | 0.109
[6 empty] | 0.109 |  |  |  |  | 0.109
[6 empty] | 0.109 |  |  |  |  | 0.109
[6 empty] | 0.109 |  |  |  |  | 0.109
[6 empty] | 0.109 |  |  |  |  | 0.109
[6 empty] | 0.109 |  |  |  |  | 0.109
[6 empty] | 0.109 |  |  |  |  | 0.109
[6 empty] | 0.109 |  |  |  |  | 0.109
[6 empty] | 0.109 |  |  |  |  | 0.109
[6 empty] | 0.109 |  |  |  |  | 0.109
[6 empty] | 0.109 |  |  |  |  | 0.109
[6 empty] | 0.109 |  |  |  |  | 0.109
[6 empty] | 0.109 |  |  |  |  | 0.109
[6 empty] | 0.109 |  |  |  |  | 0.109
[6 empty] | 0.109 |  |  |  |  | 0.109
[6 empty] | 0.109 |  |  |  |  | 0.109
[6 empty] | 0.109 |  |  |  |  | 0.109
[6 empty] | 0.109 |  |  |  |  | 0.109
[6 empty] | 0.109 |  |  |  |  | 0.109
[6 empty] | 0.109 |  |  |  |  | 0.109
[6 empty] | 0.109 |  |  |  |  | 0.109
[6 empty] | 0.109 |  |  |  |  | 0.109
[6 empty] | 0.109 |  |  |  |  | 0.109
[6 empty] | 0.109 |  |  |  |  | 0.109
[6 empty] | 0.109 |  |  |  |  | 0.109
[6 empty] | 0.109 |  |  |  |  | 0.109
[6 empty] | 0.109 |  |  |  |  | 0.109
[6 empty] | 0.109 |  |  |  |  | 0.109
[6 empty] | 0.109 |  |  |  |  | 0.109
[6 empty] | 0.109 |  |  |  |  | 0.109
[6 empty] | 0.109 |  |  |  |  | 0.109
[6 empty] | 0.109 |  |  |  |  | 0.109
[6 empty] | 0.109 |  |  |  |  | 0.109
[6 empty] | 0.109 |  |  |  |  | 0.109
[6 empty] | 0.109 |  |  |  |  | 0.109
[6 empty] | 0.109 |  |  |  |  | 0.109
[6 empty] | 0.109 |  |  |  |  | 0.109
[6 empty] | 0.109 |  |  |  |  | 0.109
[6 empty] | 0.109 |  |  |  |  | 0.109
[6 empty] | 0.109 |  |  |  |  | 0.109
[6 empty] | 0.109 |  |  |  |  | 0.109
[6 empty] | 0.109 |  |  |  |  | 0.109
[6 empty] | 0.109 |  |  |  |  | 0.109
[6 empty] | 0.109 |  |  |  |  | 0.109
[6 empty] | 0.109 |  |  |  |  | 0.109
[6 empty] | 0.109 |  |  |  |  | 0.109
[6 empty] | 0.109 |  |  |  |  | 0.109
[6 empty] | 0.109 |  |  |  |  | 0.109
[6 empty] | 0.109 |  |  |  |  | 0.109
[6 empty] | 0.109 |  |  |  |  | 0.109
[6 empty] | 0.109 |  |  |  |  | 0.109
[6 empty] | 0.109 |  |  |  |  | 0.109
[6 empty] | 0.109 |  |  |  |  | 0.109
[6 empty] | 0.109 |  |  |  |  | 0.109
[6 empty] | 0.109 |  |  |  |  | 0.109
[6 empty] | 0.109 |  |  |  |  | 0.109
[6 empty] | 0.109 |  |  |  |  | 0.109
[6 empty] | 0.109 |  |  |  |  | 0.109
[6 empty] | 0.109 |  |  |  |  | 0.109
[6 empty] | 0.109 |  |  |  |  | 0.109
[6 empty] | 0.109 |  |  |  |  | 0.109
[6 empty] | 0.109 |  |  |  |  | 0.109
[6 empty] | 0.109 |  |  |  |  | 0.109
[6 empty] | 0.109 |  |  |  |  | 0.109
[6 empty] | 0.109 |  |  |  |  | 0.109
[6 empty] | 0.109 |  |  |  |  | 0.109
[6 empty] | 0.109 |  |  |  |  | 0.109
[6 empty] | 0.109 |  |  |  |  | 0.109
[6 empty] | 0.109 |  |  |  |  | 0.109
[6 empty] | 0.109 |  |  |  |  | 0.109
[6 empty] | 0.109 |  |  |  |  | 0.109
[6 empty] | 0.109 |  |  |  |  | 0.109
[6 empty] | 0.109 |  |  |  |  | 0.109
[6 empty] | 0.109 |  |  |  |  | 0.109
[6 empty] | 0.109 |  |  |  |  | 0.109
[6 empty] | 0.109 |  |  |  |  | 0.109
[6 empty] | 0.109 |  |  |  |  | 0.109
[6 empty] | 0.109 |  |  |  |  | 0.109
[6 empty] | 0.109 |  |  |  |  | 0.109
[6 empty] | 0.109 |  |  |  |  | 0.109
[6 empty] | 0.109 |  |  |  |  | 0.109
[6 empty] | 0.109 |  |  |  |  | 0.109
[6 empty] | 0.109 |  |  |  |  | 0.109
[6 empty] | 0.109 |  |  |  |  | 0.109
[6 empty] | 0.109 |  |  |  |  | 0.109
[6 empty] | 0.109 |  |  |  |  | 0.109
[6 empty] | 0.109 |  |  |  |  | 0.109
[6 empty] | 0.109 |  |  |  |  | 0.109
[6 empty] | 0.109 |  |  |  |  | 0.109
[6 empty] | 0.109 |  |  |  |  | 0.109
[6 empty] | 0.109 |  |  |  |  | 0.109
[6 empty] | 0.109 |  |  |  |  | 0.109
[6 empty] | 0.109 |  |  |  |  | 0.109
[6 empty] | 0.109 |  |  |  |  | 0.109
[6 empty] | 0.109 |  |  |  |  | 0.109
[6 empty] | 0.109 |  |  |  |  | 0.109
[6 empty] | 0.109 |  |  |  |  | 0.109
[6 empty] | 0.109 |  |  |  |  | 0.109
[6 empty] | 0.109 |  |  |  |  | 0.109
[6 empty] | 0.109 |  |  |  |  | 0.109
[6 empty] | 0.109 |  |  |  |  | 0.109
[6 empty] | 0.109 |  |  |  |  | 0.109
[6 empty] | 0.109 |  |  |  |  | 0.109
[6 empty] | 0.109 |  |  |  |  | 0.109
[6 empty] | 0.109 |  |  |  |  | 0.109
[6 empty] | 0.109 |  |  |  |  | 0.109
[6 empty] | 0.109 |  |  |  |  | 0.109
[6 empty] | 0.109 |  |  |  |  | 0.109
[6 empty] | 0.109 |  |  |  |  | 0.109
[6 empty] | 0.109 |  |  |  |  | 0.109
[6 empty] | 0.109 |  |  |  |  | 0.109
[6 empty] | 0.109 |  |  |  |  | 0.109
[6 empty] | 0.109 |  |  |  |  | 0.109
[6 empty] | 0.109 |  |  |  |  | 0.109
[6 empty] | 0.109 |  |  |  |  | 0.109
[6 empty] | 0.109 |  |  |  |  | 0.109
[6 empty] | 0.109 |  |  |  |  | 0.109
[6 empty] | 0.109 |  |  |  |  | 0.109
[6 empty] | 0.109 |  |  |  |  | 0.109
[6 empty] | 0.109 |  |  |  |  | 0.109
[6 empty] | 0.109 |  |  |  |  | 0.109
[6 empty] | 0.109 |  |  |  |  | 0.109
[6 empty] | 0.109 |  |  |  |  | 0.109
[6 empty] | 0.109 |  |  |  |  | 0.109
[6 empty] | 0.109 |  |  |  |  | 0.109
[6 empty] | 0.109 |  |  |  |  | 0.109
[6 empty] | 0.109 |  |  |  |  | 0.109
[6 empty] | 0.109 |  |  |  |  | 0.109
[6 empty] | 0.109 |  |  |  |  | 0.109
[6 empty] | 0.109 |  |  |  |  | 0.109
[6 empty] | 0.109 |  |  |  |  | 0.109
[6 empty] | 0.109 |  |  |  |  | 0.109
[6 empty] | 0.109 |  |  |  |  | 0.109
[6 empty] | 0.109 |  |  |  |  | 0.109
[6 empty] | 0.109 |  |  |  |  | 0.109
[6 empty] | 0.109 |  |  |  |  | 0.109
[6 empty] | 0.109 |  |  |  |  | 0.109
[6 empty] | 0.109 |  |  |  |  | 0.109
[6 empty] | 0.109 |  |  |  |  | 0.109
[6 empty] | 0.109 |  |  |  |  | 0.109
[6 empty] | 0.109 |  |  |  |  | 0.109
[6 empty] | 0.109 |  |  |  |  | 0.109
[6 empty] | 0.109 |  |  |  |  | 0.109
[6 empty] | 0.109 |  |  |  |  | 0.109
[6 empty] | 0.109 |  |  |  |  | 0.109
[6 empty] | 0.109 |  |  |  |  | 0.109
[6 empty] | 0.109 |  |  |  |  | 0.109
[6 empty] | 0.109 |  |  |  |  | 0.109
[6 empty] | 0.109 |  |  |  |  | 0.109
[6 empty] | 0.109 |  |  |  |  | 0.109
[6 empty] | 0.109 |  |  |  |  | 0.109
[6 empty] | 0.109 |  |  |  |  | 0.109
[6 empty] | 0.109 |  |  |  |  | 0.109
[6 empty] | 0.109 |  |  |  |  | 0.109
[6 empty] | 0.109 |  |  |  |  | 0.109
[6 empty] | 0.109 |  |  |  |  | 0.109
[6 empty] | 0.109 |  |  |  |  | 0.109
[6 empty] | 0.109 |  |  |  |  | 0.109
[6 empty] | 0.109 |  |  |  |  | 0.109
[6 empty] | 0.109 |  |  |  |  | 0.109
[6 empty] | 0.109 |  |  |  |  | 0.109
[6 empty] | 0.109 |  |  |  |  | 0.109
[6 empty] | 0.109 |  |  |  |  | 0.109
[6 empty] | 0.109 |  |  |  |  | 0.109
[6 empty] | 0.109 |  |  |  |  | 0.109
[6 empty] | 0.109 |  |  |  |  | 0.109
[6 empty] | 0.109 |  |  |  |  | 0.109
[6 empty] | 0.109 |  |  |  |  | 0.109
[6 empty] | 0.109 |  |  |  |  | 0.109
[6 empty] | 0.109 |  |  |  |  | 0.109
[6 empty] | 0.109 |  |  |  |  | 0.109
[6 empty] | 0.109 |  |  |  |  | 0.109
[6 empty] | 0.109 |  |  |  |  | 0.109
[6 empty] | 0.109 |  |  |  |  | 0.109
[6 empty] | 0.109 |  |  |  |  | 0.109
[6 empty] | 0.109 |  |  |  |  | 0.109
[6 empty] | 0.109 |  |  |  |  | 0.109
[6 empty] | 0.109 |  |  |  |  | 0.109
[6 empty] | 0.109 |  |  |  |  | 0.109
[6 empty] | 0.109 |  |  |  |  | 0.109
[6 empty] | 0.109 |  |  |  |  | 0.109
[6 empty] | 0.109 |  |  |  |  | 0.109
[6 empty] | 0.109 |  |  |  |  | 0.109
[6 empty] | 0.109 |  |  |  |  | 0.109
[6 empty] | 0.109 |  |  |  |  | 0.109
[6 empty] | 0.109 |  |  |  |  | 0.109
[6 empty] | 0.109 |  |  |  |  | 0.109
[6 empty] | 0.109 |  |  |  |  | 0.109
[6 empty] | 0.109 |  |  |  |  | 0.109
[6 empty] | 0.109 |  |  |  |  | 0.109
[6 empty] | 0.109 |  |  |  |  | 0.109
[6 empty] | 0.109 |  |  |  |  | 0.109
[6 empty] | 0.109 |  |  |  |  | 0.109
[6 empty] | 0.109 |  |  |  |  | 0.109
[6 empty] | 0.109 |  |  |  |  | 0.109
[6 empty] | 0.109 |  |  |  |  | 0.109
[6 empty] | 0.109 |  |  |  |  | 0.109
[6 empty] | 0.109 |  |  |  |  | 0.109
[6 empty] | 0.109 |  |  |  |  | 0.109
[6 empty] | 0.109 |  |  |  |  | 0.109
[6 empty] | 0.109 |  |  |  |  | 0.109
[6 empty] | 0.109 |  |  |  |  | 0.109
[6 empty] | 0.109 |  |  |  |  | 0.109
[6 empty] | 0.109 |  |  |  |  | 0.109
[6 empty] | 0.109 |  |  |  |  | 0.109
[6 empty] | 0.109 |  |  |  |  | 0.109
[6 empty] | 0.109 |  |  |  |  | 0.109
[6 empty] | 0.109 |  |  |  |  | 0.109
[6 empty] | 0.109 |  |  |  |  | 0.109
[6 empty] | 0.109 |  |  |  |  | 0.109
[6 empty] | 0.109 |  |  |  |  | 0.109
[6 empty] | 0.109 |  |  |  |  | 0.109
[6 empty] | 0.109 |  |  |  |  | 0.109
[6 empty] | 0.109 |  |  |  |  | 0.109
[6 empty] | 0.109 |  |  |  |  | 0.109
[6 empty] | 0.109 |  |  |  |  | 0.109
[6 empty] | 0.109 |  |  |  |  | 0.109
[6 empty] | 0.109 |  |  |  |  | 0.109
[6 empty] | 0.109 |  |  |  |  | 0.109
[6 empty] | 0.109 |  |  |  |  | 0.109
[6 empty] | 0.109 |  |  |  |  | 0.109
[6 empty] | 0.109 |  |  |  |  | 0.109
[6 empty] | 0.109 |  |  |  |  | 0.109
[6 empty] | 0.109 |  |  |  |  | 0.109
[6 empty] | 0.109 |  |  |  |  | 0.109
[6 empty] | 0.109 |  |  |  |  | 0.109
[6 empty] | 0.109 |  |  |  |  | 0.109
[6 empty] | 0.109 |  |  |  |  | 0.109
[6 empty] | 0.109 |  |  |  |  | 0.109
[6 empty] | 0.109 |  |  |  |  | 0.109
[6 empty] | 0.109 |  |  |  |  | 0.109
[6 empty] | 0.109 |  |  |  |  | 0.109
[6 empty] | 0.109 |  |  |  |  | 0.109
[6 empty] | 0.109 |  |  |  |  | 0.109
[6 empty] | 0.109 |  |  |  |  | 0.109
[6 empty] | 0.109 |  |  |  |  | 0.109
[6 empty] | 0.109 |  |  |  |  | 0.109
[6 empty] | 0.109 |  |  |  |  | 0.109
[6 empty] | 0.109 |  |  |  |  | 0.109
[6 empty] | 0.109 |  |  |  |  | 0.109
[6 empty] | 0.109 |  |  |  |  | 0.109
[6 empty] | 0.109 |  |  |  |  | 0.109
[6 empty] | 0.109 |  |  |  |  | 0.109
[6 empty] | 0.109 |  |  |  |  | 0.109
[6 empty] | 0.109 |  |  |  |  | 0.109
[6 empty] | 0.109 |  |  |  |  | 0.109
[6 empty] | 0.109 |  |  |  |  | 0.109
[6 empty] | 0.109 |  |  |  |  | 0.109
[6 empty] | 0.109 |  |  |  |  | 0.109
[6 empty] | 0.109 |  |  |  |  | 0.109
[6 empty] | 0.109 |  |  |  |  | 0.109
[6 empty] | 0.109 |  |  |  |  | 0.109
[6 empty] | 0.109 |  |  |  |  | 0.109
[6 empty] | 0.109 |  |  |  |  | 0.109
[6 empty] | 0.109 |  |  |  |  | 0.109
[6 empty] | 0.109 |  |  |  |  | 0.109
[6 empty] | 0.109 |  |  |  |  | 0.109
[6 empty] | 0.109 |  |  |  |  | 0.109
[6 empty] | 0.109 |  |  |  |  | 0.109
[6 empty] | 0.109 |  |  |  |  | 0.109
[6 empty] | 0.109 |  |  |  |  | 0.109
[6 empty] | 0.109 |  |  |  |  | 0.109
[6 empty] | 0.109 |  |  |  |  | 0.109
[6 empty] | 0.109 |  |  |  |  | 0.109
[6 empty] | 0.109 |  |  |  |  | 0.109
[6 empty] | 0.109 |  |  |  |  | 0.109
[6 empty] | 0.109 |  |  |  |  | 0.109
[6 empty] | 0.109 |  |  |  |  | 0.109
[6 empty] | 0.109 |  |  |  |  | 0.109
[6 empty] | 0.109 |  |  |  |  | 0.109
[6 empty] | 0.109 |  |  |  |  | 0.109
[6 empty] | 0.109 |  |  |  |  | 0.109
[6 empty] | 0.109 |  |  |  |  | 0.109
[6 empty] | 0.109 |  |  |  |  | 0.109
[6 empty] | 0.109 |  |  |  |  | 0.109
[6 empty] | 0.109 |  |  |  |  | 0.109
[6 empty] | 0.109 |  |  |  |  | 0.109
[6 empty] | 0.109 |  |  |  |  | 0.109
[6 empty] | 0.109 |  |  |  |  | 0.109
[6 empty] | 0.109 |  |  |  |  | 0.109
[6 empty] | 0.109 |  |  |  |  | 0.109
[6 empty] | 0.109 |  |  |  |  | 0.109
[6 empty] | 0.109 |  |  |  |  | 0.109
[6 empty] | 0.109 |  |  |  |  | 0.109
[6 empty] | 0.109 |  |  |  |  | 0.109
[6 empty] | 0.109 |  |  |  |  | 0.109
[6 empty] | 0.109 |  |  |  |  | 0.109
[6 empty] | 0.109 |  |  |  |  | 0.109
[6 empty] | 0.109 |  |  |  |  | 0.109
[6 empty] | 0.109 |  |  |  |  | 0.109
[6 empty] | 0.109 |  |  |  |  | 0.109
[6 empty] | 0.109 |  |  |  |  | 0.109
[6 empty] | 0.109 |  |  |  |  | 0.109
[6 empty] | 0.109 |  |  |  |  | 0.109
[6 empty] | 0.109 |  |  |  |  | 0.109
[6 empty] | 0.109 |  |  |  |  | 0.109
[6 empty] | 0.109 |  |  |  |  | 0.109
[6 empty] | 0.109 |  |  |  |  | 0.109
[6 empty] | 0.109 |  |  |  |  | 0.109
[6 empty] | 0.109 |  |  |  |  | 0.109
[6 empty] | 0.109 |  |  |  |  | 0.109
[6 empty] | 0.109 |  |  |  |  | 0.109
[6 empty] | 0.109 |  |  |  |  | 0.109
[6 empty] | 0.109 |  |  |  |  | 0.109
[6 empty] | 0.109 |  |  |  |  | 0.109
[6 empty] | 0.109 |  |  |  |  | 0.109
[6 empty] | 0.109 |  |  |  |  | 0.109
[6 empty] | 0.109 |  |  |  |  | 0.109
[6 empty] | 0.109 |  |  |  |  | 0.109
[6 empty] | 0.109 |  |  |  |  | 0.109
[6 empty] | 0.109 |  |  |  |  | 0.109
[6 empty] | 0.109 |  |  |  |  | 0.109
[6 empty] | 0.109 |  |  |  |  | 0.109
[6 empty] | 0.109 |  |  |  |  | 0.109
[6 empty] | 0.109 |  |  |  |  | 0.109
[6 empty] | 0.109 |  |  |  |  | 0.109
[6 empty] | 0.109 |  |  |  |  | 0.109
[6 empty] | 0.109 |  |  |  |  | 0.109
[6 empty] | 0.109 |  |  |  |  | 0.109
[6 empty] | 0.109 |  |  |  |  | 0.109
[6 empty] | 0.109 |  |  |  |  | 0.109
[6 empty] | 0.109 |  |  |  |  | 0.109
[6 empty] | 0.109 |  |  |  |  | 0.109
[6 empty] | 0.109 |  |  |  |  | 0.109
[6 empty] | 0.109 |  |  |  |  | 0.109
[6 empty] | 0.109 |  |  |  |  | 0.109
[6 empty] | 0.109 |  |  |  |  | 0.109
[6 empty] | 0.109 |  |  |  |  | 0.109
[6 empty] | 0.109 |  |  |  |  | 0.109
[6 empty] | 0.109 |  |  |  |  | 0.109
[6 empty] | 0.109 |  |  |  |  | 0.109
[6 empty] | 0.109 |  |  |  |  | 0.109
[6 empty] | 0.109 |  |  |  |  | 0.109
[6 empty] | 0.109 |  |  |  |  | 0.109
[6 empty] | 0.109 |  |  |  |  | 0.109
[6 empty] | 0.109 |  |  |  |  | 0.109
[6 empty] | 0.109 |  |  |  |  | 0.109
[6 empty] | 0.109 |  |  |  |  | 0.109
[6 empty] | 0.109 |  |  |  |  | 0.109
[6 empty] | 0.109 |  |  |  |  | 0.109
[6 empty] | 0.109 |  |  |  |  | 0.109
[6 empty] | 0.109 |  |  |  |  | 0.109
[6 empty] | 0.109 |  |  |  |  | 0.109
[6 empty] | 0.109 |  |  |  |  | 0.109
[6 empty] | 0.109 |  |  |  |  | 0.109
[6 empty] | 0.109 |  |  |  |  | 0.109
[6 empty] | 0.109 |  |  |  |  | 0.109
[6 empty] | 0.109 |  |  |  |  | 0.109
[6 empty] | 0.109 |  |  |  |  | 0.109
[6 empty] | 0.109 |  |  |  |  | 0.109
[6 empty] | 0.109 |  |  |  |  | 0.109
[6 empty] | 0.109 |  |  |  |  | 0.109
[6 empty] | 0.109 |  |  |  |  | 0.109
[6 empty] | 0.109 |  |  |  |  | 0.109
[6 empty] | 0.109 |  |  |  |  | 0.109
[6 empty] | 0.109 |  |  |  |  | 0.109
[6 empty] | 0.109 |  |  |  |  | 0.109
[6 empty] | 0.109 |  |  |  |  | 0.109
[6 empty] | 0.109 |  |  |  |  | 0.109
[6 empty] | 0.109 |  |  |  |  | 0.109
[6 empty] | 0.109 |  |  |  |  | 0.109
[6 empty] | 0.109 |  |  |  |  | 0.109
[6 empty] | 0.109 |  |  |  |  | 0.109
[6 empty] | 0.109 |  |  |  |  | 0.109
[6 empty] | 0.109 |  |  |  |  | 0.109
[6 empty] | 0.109 |  |  |  |  | 0.109
[6 empty] | 0.109 |  |  |  |  | 0.109
[6 empty] | 0.109 |  |  |  |  | 0.109
[6 empty] | 0.109 |  |  |  |  | 0.109
[6 empty] | 0.109 |  |  |  |  | 0.109
[6 empty] | 0.109 |  |  |  |  | 0.109
[6 empty] | 0.109 |  |  |  |  | 0.109
[6 empty] | 0.109 |  |  |  |  | 0.109
[6 empty] | 0.109 |  |  |  |  | 0.109
[6 empty] | 0.109 |  |  |  |  | 0.109
[6 empty] | 0.109 |  |  |  |  | 0.109
[6 empty] | 0.109 |  |  |  |  | 0.109
[6 empty] | 0.109 |  |  |  |  | 0.109
[6 empty] | 0.109 |  |  |  |  | 0.109
[6 empty] | 0.109 |  |  |  |  | 0.109
[6 empty] | 0.109 |  |  |  |  | 0.109
[6 empty] | 0.109 |  |  |  |  | 0.109
[6 empty] | 0.109 |  |  |  |  | 0.109
[6 empty] | 0.109 |  |  |  |  | 0.109
[6 empty] | 0.109 |  |  |  |  | 0.109
[6 empty] | 0.109 |  |  |  |  | 0.109
[6 empty] | 0.109 |  |  |  |  | 0.109
[6 empty] | 0.109 |  |  |  |  | 0.109
[6 empty] | 0.109 |  |  |  |  | 0.109
[6 empty] | 0.109 |  |  |  |  | 0.109
[6 empty] | 0.109 |  |  |  |  | 0.109
[6 empty] | 0.109 |  |  |  |  | 0.109
[6 empty] | 0.109 |  |  |  |  | 0.109
[6 empty] | 0.109 |  |  |  |  | 0.109
[6 empty] | 0.109 |  |  |  |  | 0.109
[6 empty] | 0.109 |  |  |  |  | 0.109
[6 empty] | 0.109 |  |  |  |  | 0.109
[6 empty] | 0.109 |  |  |  |  | 0.109
[6 empty] | 0.109 |  |  |  |  | 0.109
[6 empty] | 0.109 |  |  |  |  | 0.109
[6 empty] | 0.109 |  |  |  |  | 0.109
[6 empty] | 0.109 |  |  |  |  | 0.109
[6 empty] | 0.109 |  |  |  |  | 0.109
[6 empty] | 0.109 |  |  |  |  | 0.109
[6 empty] | 0.109 |  |  |  |  | 0.109
[6 empty] | 0.109 |  |  |  |  | 0.109
[6 empty] | 0.109 |  |  |  |  | 0.109
[6 empty] | 0.109 |  |  |  |  | 0.109
[6 empty] | 0.109 |  |  |  |  | 0.109
[6 empty] | 0.109 |  |  |  |  | 0.109
[6 empty] | 0.109 |  |  |  |  | 0.109
[6 empty] | 0.109 |  |  |  |  | 0.109
[6 empty] | 0.109 |  |  |  |  | 0.109
[6 empty] | 0.109 |  |  |  |  | 0.109
[6 empty] | 0.109 |  |  |  |  | 0.109
[6 empty] | 0.109 |  |  |  |  | 0.109
[6 empty] | 0.109 |  |  |  |  | 0.109
[6 empty] | 0.109 |  |  |  |  | 0.109
[6 empty] | 0.109 |  |  |  |  | 0.109
[6 empty] | 0.109 |  |  |  |  | 0.109
[6 empty] | 0.109 |  |  |  |  | 0.109
[6 empty] | 0.109 |  |  |  |  | 0.109
[6 empty] | 0.109 |  |  |  |  | 0.109
[6 empty] | 0.109 |  |  |  |  | 0.109
[6 empty] | 0.109 |  |  |  |  | 0.109
[6 empty] | 0.109 |  |  |  |  | 0.109
[6 empty] | 0.109 |  |  |  |  | 0.109
[6 empty] | 0.109 |  |  |  |  | 0.109
[6 empty] | 0.109 |  |  |  |  | 0.109
[6 empty] | 0.109 |  |  |  |  | 0.109
[6 empty] | 0.109 |  |  |  |  | 0.109
[6 empty] | 0.109 |  |  |  |  | 0.109
[6 empty] | 0.109 |  |  |  |  | 0.109
[6 empty] | 0.109 |  |  |  |  | 0.109
[6 empty] | 0.109 |  |  |  |  | 0.109
[6 empty] | 0.109 |  |  |  |  | 0.109
[6 empty] | 0.109 |  |  |  |  | 0.109
[6 empty] | 0.109 |  |  |  |  | 0.109
[6 empty] | 0.109 |  |  |  |  | 0.109
[6 empty] | 0.109 |  |  |  |  | 0.109
[6 empty] | 0.109 |  |  |  |  | 0.109
[6 empty] | 0.109 |  |  |  |  | 0.109
[6 empty] | 0.109 |  |  |  |  | 0.109
[6 empty] | 0.109 |  |  |  |  | 0.109
[6 empty] | 0.109 |  |  |  |  | 0.109
[6 empty] | 0.109 |  |  |  |  | 0.109
[6 empty] | 0.109 |  |  |  |  | 0.109
[6 empty] | 0.109 |  |  |  |  | 0.109
[6 empty] | 0.109 |  |  |  |  | 0.109
[6 empty] | 0.109 |  |  |  |  | 0.109
[6 empty] | 0.109 |  |  |  |  | 0.109
[6 empty] | 0.109 |  |  |  |  | 0.109
[6 empty] | 0.109 |  |  |  |  | 0.109
[6 empty] | 0.109 |  |  |  |  | 0.109
[6 empty] | 0.109 |  |  |  |  | 0.109
[6 empty] | 0.109 |  |  |  |  | 0.109
[6 empty] | 0.109 |  |  |  |  | 0.109
[6 empty] | 0.109 |  |  |  |  | 0.109
[6 empty] | 0.109 |  |  |  |  | 0.109
[6 empty] | 0.109 |  |  |  |  | 0.109
[6 empty] | 0.109 |  |  |  |  | 0.109
[6 empty] | 0.109 |  |  |  |  | 0.109
[6 empty] | 0.109 |  |  |  |  | 0.109
[6 empty] | 0.109 |  |  |  |  | 0.109
[6 empty] | 0.109 |  |  |  |  | 0.109
[6 empty] | 0.109 |  |  |  |  | 0.109
[6 empty] | 0.109 |  |  |  |  | 0.109
[6 empty] | 0.109 |  |  |  |  | 0.109
[6 empty] | 0.109 |  |  |  |  | 0.109
[6 empty] | 0.109 |  |  |  |  | 0.109
[6 empty] | 0.109 |  |  |  |  | 0.109
[6 empty] | 0.109 |  |  |  |  | 0.109
[6 empty] | 0.109 |  |  |  |  | 0.109
[6 empty] | 0.109 |  |  |  |  | 0.109
[6 empty] | 0.109 |  |  |  |  | 0.109
[6 empty] | 0.109 |  |  |  |  | 0.109
[6 empty] | 0.109 |  |  |  |  | 0.109
[6 empty] | 0.109 |  |  |  |  | 0.109
[6 empty] | 0.109 |  |  |  |  | 0.109
[6 empty] | 0.109 |  |  |  |  | 0.109
[6 empty] | 0.109 |  |  |  |  | 0.109
[6 empty] | 0.109 |  |  |  |  | 0.109
[6 empty] | 0.109 |  |  |  |  | 0.109
[6 empty] | 0.109 |  |  |  |  | 0.109
[6 empty] | 0.109 |  |  |  |  | 0.109
[6 empty] | 0.109 |  |  |  |  | 0.109
[6 empty] | 0.109 |  |  |  |  | 0.109
[6 empty] | 0.109 |  |  |  |  | 0.109
[6 empty] | 0.109 |  |  |  |  | 0.109
[6 empty] | 0.109 |  |  |  |  | 0.109
[6 empty] | 0.109 |  |  |  |  | 0.109
[6 empty] | 0.109 |  |  |  |  | 0.109
[6 empty] | 0.109 |  |  |  |  | 0.109
[6 empty] | 0.109 |  |  |  |  | 0.109
[6 empty] | 0.109 |  |  |  |  | 0.109
[6 empty] | 0.109 |  |  |  |  | 0.109
[6 empty] | 0.109 |  |  |  |  | 0.109
[6 empty] | 0.109 |  |  |  |  | 0.109
[6 empty] | 0.109 |  |  |  |  | 0.109
[6 empty] | 0.109 |  |  |  |  | 0.109
[6 empty] | 0.109 |  |  |  |  | 0.109
[6 empty] | 0.109 |  |  |  |  | 0.109
[6 empty] | 0.109 |  |  |  |  | 0.109
[6 empty] | 0.109 |  |  |  |  | 0.109
[6 empty] | 0.109 |  |  |  |  | 0.109
[6 empty] | 0.109 |  |  |  |  | 0.109
[6 empty] | 0.109 |  |  |  |  | 0.109
[6 empty] | 0.109 |  |  |  |  | 0.109
[6 empty] | 0.109 |  |  |  |  | 0.109
[6 empty] | 0.109 |  |  |  |  | 0.109
[6 empty] | 0.109 |  |  |  |  | 0.109
[6 empty] | 0.109 |  |  |  |  | 0.109
[6 empty] | 0.109 |  |  |  |  | 0.109
[6 empty] | 0.109 |  |  |  |  | 0.109
[6 empty] | 0.109 |  |  |  |  | 0.109
[6 empty] | 0.109 |  |  |  |  | 0.109
[6 empty] | 0.109 |  |  |  |  | 0.109
[6 empty] | 0.109 |  |  |  |  | 0.109
[6 empty] | 0.109 |  |  |  |  | 0.109
[6 empty] | 0.109 |  |  |  |  | 0.109
[6 empty] | 0.109 |  |  |  |  | 0.109
[6 empty] | 0.109 |  |  |  |  | 0.109
[6 empty] | 0.109 |  |  |  |  | 0.109
[6 empty] | 0.109 |  |  |  |  | 0.109
[6 empty] | 0.109 |  |  |  |  | 0.109
[6 empty] | 0.109 |  |  |  |  | 0.109
[6 empty] | 0.109 |  |  |  |  | 0.109
[6 empty] | 0.109 |  |  |  |  | 0.109
[6 empty] | 0.109 |  |  |  |  | 0.109
[6 empty] | 0.109 |  |  |  |  | 0.109
[6 empty] | 0.109 |  |  |  |  | 0.109
[6 empty] | 0.109 |  |  |  |  | 0.109
[6 empty] | 0.109 |  |  |  |  | 0.109
[6 empty] | 0.109 |  |  |  |  | 0.109
[6 empty] | 0.109 |  |  |  |  | 0.109
[6 empty] | 0.109 |  |  |  |  | 0.109
[6 empty] | 0.109 |  |  |  |  | 0.109
[6 empty] | 0.109 |  |  |  |  | 0.109
[6 empty] | 0.109 |  |  |  |  | 0.109
[6 empty] | 0.109 |  |  |  |  | 0.109
[6 empty] | 0.109 |  |  |  |  | 0.109
[6 empty] | 0.109 |  |  |  |  | 0.109
[6 empty] | 0.109 |  |  |  |  | 0.109
[6 empty] | 0.109 |  |  |  |  | 0.109
[6 empty] | 0.109 |  |  |  |  | 0.109
[6 empty] | 0.109 |  |  |  |  | 0.109
[6 empty] | 0.109 |  |  |  |  | 0.109
[6 empty] | 0.109 |  |  |  |  | 0.109
[6 empty] | 0.109 |  |  |  |  | 0.109
[6 empty] | 0.109 |  |  |  |  | 0.109
[6 empty] | 0.109 |  |  |  |  | 0.109
[6 empty] | 0.109 |  |  |  |  | 0.109
[6 empty] | 0.109 |  |  |  |  | 0.109
[6 empty] | 0.109 |  |  |  |  | 0.109
[6 empty] | 0.109 |  |  |  |  | 0.109
[6 empty] | 0.109 |  |  |  |  | 0.109
[6 empty] | 0.109 |  |  |  |  | 0.109
[6 empty] | 0.109 |  |  |  |  | 0.109
[6 empty] | 0.109 |  |  |  |  | 0.109
[6 empty] | 0.109 |  |  |  |  | 0.109
[6 empty] | 0.109 |  |  |  |  | 0.109
[6 empty] | 0.109 |  |  |  |  | 0.109
[6 empty] | 0.109 |  |  |  |  | 0.109
[6 empty] | 0.109 |  |  |  |  | 0.109
[6 empty] | 0.109 |  |  |  |  | 0.109
[6 empty] | 0.109 |  |  |  |  | 0.109
[6 empty] | 0.109 |  |  |  |  | 0.109
[6 empty] | 0.109 |  |  |  |  | 0.109
[6 empty] | 0.109 |  |  |  |  | 0.109
[6 empty] | 0.109 |  |  |  |  | 0.109
[6 empty] | 0.109 |  |  |  |  | 0.109
[6 empty] | 0.109 |  |  |  |  | 0.109
[6 empty] | 0.109 |  |  |  |  | 0.109
[6 empty] | 0.109 |  |  |  |  | 0.109
[6 empty] | 0.109 |  |  |  |  | 0.109
[6 empty] | 0.109 |  |  |  |  | 0.109
[6 empty] | 0.109 |  |  |  |  | 0.109
[6 empty] | 0.109 |  |  |  |  | 0.109
[6 empty] | 0.109 |  |  |  |  | 0.109
[6 empty] | 0.109 |  |  |  |  | 0.109
[6 empty] | 0.109 |  |  |  |  | 0.109
[6 empty] | 0.109 |  |  |  |  | 0.109
[6 empty] | 0.109 |  |  |  |  | 0.109
[6 empty] | 0.109 |  |  |  |  | 0.109
[6 empty] | 0.109 |  |  |  |  | 0.109
[6 empty] | 0.109 |  |  |  |  | 0.109
[6 empty] | 0.109 |  |  |  |  | 0.109
[6 empty] | 0.109 |  |  |  |  | 0.109
[6 empty] | 0.109 |  |  |  |  | 0.109
[6 empty] | 0.109 |  |  |  |  | 0.109
[6 empty] | 0.109 |  |  |  |  | 0.109
[6 empty] | 0.109 |  |  |  |  | 0.109
[6 empty] | 0.109 |  |  |  |  | 0.109
[6 empty] | 0.109 |  |  |  |  | 0.109
[6 empty] | 0.109 |  |  |  |  | 0.109
[6 empty] | 0.109 |  |  |  |  | 0.109
[6 empty] | 0.109 |  |  |  |  | 0.109
[6 empty] | 0.109 |  |  |  |  | 0.109
[6 empty] | 0.109 |  |  |  |  | 0.109
[6 empty] | 0.109 |  |  |  |  | 0.109
[6 empty] | 0.109 |  |  |  |  | 0.109
[6 empty] | 0.109 |  |  |  |  | 0.109
[6 empty] | 0.109 |  |  |  |  | 0.109
[6 empty] | 0.109 |  |  |  |  | 0.109
[6 empty] | 0.109 |  |  |  |  | 0.109
[6 empty] | 0.109 |  |  |  |  | 0.109
[6 empty] | 0.109 |  |  |  |  | 0.109
[6 empty] | 0.109 |  |  |  |  | 0.109
[6 empty] | 0.109 |  |  |  |  | 0.109
[6 empty] | 0.109 |  |  |  |  | 0.109
[6 empty] | 0.109 |  |  |  |  | 0.109
[6 empty] | 0.109 |  |  |  |  | 0.109
[6 empty] | 0.109 |  |  |  |  | 0.109
[6 empty] | 0.109 |  |  |  |  | 0.109
[6 empty] | 0.109 |  |  |  |  | 0.109
[6 empty] | 0.109 |  |  |  |  | 0.109
[6 empty] | 0.109 |  |  |  |  | 0.109
[6 empty] | 0.109 |  |  |  |  | 0.109
[6 empty] | 0.109 |  |  |  |  | 0.109
[6 empty] | 0.109 |  |  |  |  | 0.109
[6 empty] | 0.109 |  |  |  |  | 0.109
[6 empty] | 0.109 |  |  |  |  | 0.109
[6 empty] | 0.109 |  |  |  |  | 0.109
[6 empty] | 0.109 |  |  |  |  | 0.109
[6 empty] | 0.109 |  |  |  |  | 0.109
[6 empty] | 0.109 |  |  |  |  | 0.109
[6 empty] | 0.109 |  |  |  |  | 0.109
[6 empty] | 0.109 |  |  |  |  | 0.109
[6 empty] | 0.109 |  |  |  |  | 0.109
[6 empty] | 0.109 |  |  |  |  | 0.109
[6 empty] | 0.109 |  |  |  |  | 0.109
[6 empty] | 0.109 |  |  |  |  | 0.109
[6 empty] | 0.109 |  |  |  |  | 0.109
[6 empty] | 0.109 |  |  |  |  | 0.109
[6 empty] | 0.109 |  |  |  |  | 0.109
[6 empty] | 0.109 |  |  |  |  | 0.109
[6 empty] | 0.109 |  |  |  |  | 0.109
[6 empty] | 0.109 |  |  |  |  | 0.109
[6 empty] | 0.109 |  |  |  |  | 0.109
[6 empty] | 0.109 |  |  |  |  | 0.109
[6 empty] | 0.109 |  |  |  |  | 0.109
[6 empty] | 0.109 |  |  |  |  | 0.109
[6 empty] | 0.109 |  |  |  |  | 0.109
[6 empty] | 0.109 |  |  |  |  | 0.109
[6 empty] | 0.109 |  |  |  |  | 0.109
[6 empty] | 0.109 |  |  |  |  | 0.109
[6 empty] | 0.109 |  |  |  |  | 0.109
[6 empty] | 0.109 |  |  |  |  | 0.109
[6 empty] | 0.109 |  |  |  |  | 0.109
[6 empty] | 0.109 |  |  |  |  | 0.109
[6 empty] | 0.109 |  |  |  |  | 0.109
[6 empty] | 0.109 |  |  |  |  | 0.109
[6 empty] | 0.109 |  |  |  |  | 0.109
[6 empty] | 0.109 |  |  |  |  | 0.109
[6 empty] | 0.109 |  |  |  |  | 0.109
[6 empty] | 0.109 |  |  |  |  | 0.109
[6 empty] | 0.109 |  |  |  |  | 0.109
[6 empty] | 0.109 |  |  |  |  | 0.109
[6 empty] | 0.109 |  |  |  |  | 0.109
[6 empty] | 0.109 |  |  |  |  | 0.109
[6 empty] | 0.109 |  |  |  |  | 0.109
[6 empty] | 0.109 |  |  |  |  | 0.109
[6 empty] | 0.109 |  |  |  |  | 0.109
[6 empty] | 0.109 |  |  |  |  | 0.109
[6 empty] | 0.109 |  |  |  |  | 0.109
[6 empty] | 0.109 |  |  |  |  | 0.109
[6 empty] | 0.109 |  |  |  |  | 0.109
[6 empty] | 0.109 |  |  |  |  | 0.109
[6 empty] | 0.109 |  |  |  |  | 0.109
[6 empty] | 0.109 |  |  |  |  | 0.109
[6 empty] | 0.109 |  |  |  |  | 0.109
[6 empty] | 0.109 |  |  |  |  | 0.109
[6 empty] | 0.109 |  |  |  |  | 0.109
[6 empty] | 0.109 |  |  |  |  | 0.109
[6 empty] | 0.109 |  |  |  |  | 0.109
[6 empty] | 0.109 |  |  |  |  | 0.109
[6 empty] | 0.109 |  |  |  |  | 0.109
[6 empty] | 0.109 |  |  |  |  | 0.109
[6 empty] | 0.109 |  |  |  |  | 0.109
[6 empty] | 0.109 |  |  |  |  | 0.109
[6 empty] | 0.109 |  |  |  |  | 0.109
[6 empty] | 0.109 |  |  |  |  | 0.109
[6 empty] | 0.109 |  |  |  |  | 0.109
[6 empty] | 0.109 |  |  |  |  | 0.109
[6 empty] | 0.109 |  |  |  |  | 0.109
[6 empty] | 0.109 |  |  |  |  | 0.109
[6 empty] | 0.109 |  |  |  |  | 0.109
[6 empty] | 0.109 |  |  |  |  | 0.109
[6 empty] | 0.109 |  |  |  |  | 0.109
[6 empty] | 0.109 |  |  |  |  | 0.109
[6 empty] | 0.109 |  |  |  |  | 0.109
[6 empty] | 0.109 |  |  |  |  | 0.109
[6 empty] | 0.109 |  |  |  |  | 0.109
[6 empty] | 0.109 |  |  |  |  | 0.109
[6 empty] | 0.109 |  |  |  |  | 0.109
[6 empty] | 0.109 |  |  |  |  | 0.109
[6 empty] | 0.109 |  |  |  |  | 0.109
[6 empty] | 0.109 |  |  |  |  | 0.109
[6 empty] | 0.109 |  |  |  |  | 0.109
[6 empty] | 0.109 |  |  |  |  | 0.109
[6 empty] | 0.109 |  |  |  |  | 0.109
[6 empty] | 0.109 |  |  |  |  | 0.109
[6 empty] | 0.109 |  |  |  |  | 0.109
[6 empty] | 0.109 |  |  |  |  | 0.109
[6 empty] | 0.109 |  |  |  |  | 0.109
[6 empty] | 0.109 |  |  |  |  | 0.109
[6 empty] | 0.109 |  |  |  |  | 0.109
[6 empty] | 0.109 |  |  |  |  | 0.109
[6 empty] | 0.109 |  |  |  |  | 0.109
[6 empty] | 0.109 |  |  |  |  | 0.109
[6 empty] | 0.109 |  |  |  |  | 0.109
[6 empty] | 0.109 |  |  |  |  | 0.109
[6 empty] | 0.109 |  |  |  |  | 0.109
[6 empty] | 0.109 |  |  |  |  | 0.109
[6 empty] | 0.109 |  |  |  |  | 0.109
[6 empty] | 0.109 |  |  |  |  | 0.109
[6 empty] | 0.109 |  |  |  |  | 0.109
[6 empty] | 0.109 |  |  |  |  | 0.109
[6 empty] | 0.109 |  |  |  |  | 0.109
[6 empty] | 0.109 |  |  |  |  | 0.109
[6 empty] | 0.109 |  |  |  |  | 0.109
[6 empty] | 0.109 |  |  |  |  | 0.109
[6 empty] | 0.109 |  |  |  |  | 0.109
[6 empty] | 0.109 |  |  |  |  | 0.109
[6 empty] | 0.109 |  |  |  |  | 0.109
[6 empty] | 0.109 |  |  |  |  | 0.109
[6 empty] | 0.109 |  |  |  |  | 0.109
[6 empty] | 0.109 |  |  |  |  | 0.109
[6 empty] | 0.109 |  |  |  |  | 0.109
[6 empty] | 0.109 |  |  |  |  | 0.109
[6 empty] | 0.109 |  |  |  |  | 0.109
[6 empty] | 0.109 |  |  |  |  | 0.109
[6 empty] | 0.109 |  |  |  |  | 0.109
[6 empty] | 0.109 |  |  |  |  | 0.109
[6 empty] | 0.109 |  |  |  |  | 0.109
[6 empty] | 0.109 |  |  |  |  | 0.109
[6 empty] | 0.109 |  |  |  |  | 0.109
[6 empty] | 0.109 |  |  |  |  | 0.109
[6 empty] | 0.109 |  |  |  |  | 0.109
[6 empty] | 0.109 |  |  |  |  | 0.109
[6 empty] | 0.109 |  |  |  |  | 0.109
[6 empty] | 0.109 |  |  |  |  | 0.109
[6 empty] | 0.109 |  |  |  |  | 0.109
[6 empty] | 0.109 |  |  |  |  | 0.109
[6 empty] | 0.109 |  |  |  |  | 0.109
[6 empty] | 0.109 |  |  |  |  | 0.109
[6 empty] | 0.109 |  |  |  |  | 0.109
[6 empty] | 0.109 |  |  |  |  | 0.109
[6 empty] | 0.109 |  |  |  |  | 0.109
[6 empty] | 0.109 |  |  |  |  | 0.109
[6 empty] | 0.109 |  |  |  |  | 0.109
[6 empty] | 0.109 |  |  |  |  | 0.109
[6 empty] | 0.109 |  |  |  |  | 0.109
[6 empty] | 0.109 |  |  |  |  | 0.109
[6 empty] | 0.109 |  |  |  |  | 0.109
[6 empty] | 0.109 |  |  |  |  | 0.109
[6 empty] | 0.109 |  |  |  |  | 0.109
[6 empty] | 0.109 |  |  |  |  | 0.109
[6 empty] | 0.109 |  |  |  |  | 0.109
[6 empty] | 0.109 |  |  |  |  | 0.109
[6 empty] | 0.109 |  |  |  |  | 0.109
[6 empty] | 0.109 |  |  |  |  | 0.109
[6 empty] | 0.109 |  |  |  |  | 0.109
[6 empty] | 0.109 |  |  |  |  | 0.109
[6 empty] | 0.109 |  |  |  |  | 0.109
[6 empty] | 0.109 |  |  |  |  | 0.109
[6 empty] | 0.109 |  |  |  |  | 0.109
[6 empty] | 0.109 |  |  |  |  | 0.109
[6 empty] | 0.109 |  |  |  |  | 0.109
[6 empty] | 0.109 |  |  |  |  | 0.109
[6 empty] | 0.109 |  |  |  |  | 0.109
[6 empty] | 0.109 |  |  |  |  | 0.109
[6 empty] | 0.109 |  |  |  |  | 0.109
[6 empty] | 0.109 |  |  |  |  | 0.109
[6 empty] | 0.109 |  |  |  |  | 0.109
[6 empty] | 0.109 |  |  |  |  | 0.109
[6 empty] | 0.109 |  |  |  |  | 0.109
[6 empty] | 0.109 |  |  |  |  | 0.109
[6 empty] | 0.109 |  |  |  |  | 0.109
[6 empty] | 0.109 |  |  |  |  | 0.109
[6 empty] | 0.109 |  |  |  |  | 0.109
[6 empty] | 0.109 |  |  |  |  | 0.109
[6 empty] | 0.109 |  |  |  |  | 0.109
[6 empty] | 0.109 |  |  |  |  | 0.109
[6 empty] | 0.109 |  |  |  |  | 0.109
[6 empty] | 0.109 |  |  |  |  | 0.109
[6 empty] | 0.109 |  |  |  |  | 0.109
[6 empty] | 0.109 |  |  |  |  | 0.109
[6 empty] | 0.109 |  |  |  |  | 0.109
[6 empty] | 0.109 |  |  |  |  | 0.109
[6 empty] | 0.109 |  |  |  |  | 0.109
[6 empty] | 0.109 |  |  |  |  | 0.109
[6 empty] | 0.109 |  |  |  |  | 0.109
[6 empty] | 0.109 |  |  |  |  | 0.109
[6 empty] | 0.109 |  |  |  |  | 0.109
[6 empty] | 0.109 |  |  |  |  | 0.109
[6 empty] | 0.109 |  |  |  |  | 0.109
[6 empty] | 0.109 |  |  |  |  | 0.109
[6 empty] | 0.109 |  |  |  |  | 0.109
[6 empty] | 0.109 |  |  |  |  | 0.109
[6 empty] | 0.109 |  |  |  |  | 0.109
[6 empty] | 0.109 |  |  |  |  | 0.109
[6 empty] | 0.109 |  |  |  |  | 0.109
[6 empty] | 0.109 |  |  |  |  | 0.109
[6 empty] | 0.109 |  |  |  |  | 0.109
[6 empty] | 0.109 |  |  |  |  | 0.109
[6 empty] | 0.109 |  |  |  |  | 0.109
[6 empty] | 0.109 |  |  |  |  | 0.109
[6 empty] | 0.109 |  |  |  |  | 0.109
[6 empty] | 0.109 |  |  |  |  | 0.109
[6 empty] | 0.109 |  |  |  |  | 0.109
[6 empty] | 0.109 |  |  |  |  | 0.109
[6 empty] | 0.109 |  |  |  |  | 0.109
[6 empty] | 0.109 |  |  |  |  | 0.109
[6 empty] | 0.109 |  |  |  |  | 0.109
[6 empty] | 0.109 |  |  |  |  | 0.109
[6 empty] | 0.109 |  |  |  |  | 0.109
[6 empty] | 0.109 |  |  |  |  | 0.109
[6 empty] | 0.109 |  |  |  |  | 0.109
[6 empty] | 0.109 |  |  |  |  | 0.109
[6 empty] | 0.109 |  |  |  |  | 0.109
[6 empty] | 0.109 |  |  |  |  | 0.109
[6 empty] | 0.109 |  |  |  |  | 0.109
[6 empty] | 0.109 |  |  |  |  | 0.109
[6 empty] | 0.109 |  |  |  |  | 0.109
[6 empty] | 0.109 |  |  |  |  | 0.109
[6 empty] | 0.109 |  |  |  |  | 0.109
[6 empty] | 0.109 |  |  |  |  | 0.109
[6 empty] | 0.109 |  |  |  |  | 0.109
[6 empty] | 0.109 |  |  |  |  | 0.109
[6 empty] | 0.109 |  |  |  |  | 0.109
[6 empty] | 0.109 |  |  |  |  | 0.109
[6 empty] | 0.109 |  |  |  |  | 0.109
[6 empty] | 0.109 |  |  |  |  | 0.109
[6 empty] | 0.109 |  |  |  |  | 0.109
[6 empty] | 0.109 |  |  |  |  | 0.109
[6 empty] | 0.109 |  |  |  |  | 0.109
[6 empty] | 0.109 |  |  |  |  | 0.109
[6 empty] | 0.109 |  |  |  |  | 0.109
[6 empty] | 0.109 |  |  |  |  | 0.109
[6 empty] | 0.109 |  |  |  |  | 0.109
[6 empty] | 0.109 |  |  |  |  | 0.109
[6 empty] | 0.109 |  |  |  |  | 0.109
[6 empty] | 0.109 |  |  |  |  | 0.109
[6 empty] | 0.109 |  |  |  |  | 0.109
[6 empty] | 0.109 |  |  |  |  | 0.109
[6 empty] | 0.109 |  |  |  |  | 0.109
[6 empty] | 0.109 |  |  |  |  | 0.109
[6 empty] | 0.109 |  |  |  |  | 0.109
[6 empty] | 0.109 |  |  |  |  | 0.109
[6 empty] | 0.109 |  |  |  |  | 0.109
[6 empty] | 0.109 |  |  |  |  | 0.109
[6 empty] | 0.109 |  |  |  |  | 0.109
[6 empty] | 0.109 |  |  |  |  | 0.109
[6 empty] | 0.109 |  |  |  |  | 0.109
[6 empty] | 0.109 |  |  |  |  | 0.109
[6 empty] | 0.109 |  |  |  |  | 0.109
[6 empty] | 0.109 |  |  |  |  | 0.109
[6 empty] | 0.109 |  |  |  |  | 0.109
[6 empty] | 0.109 |  |  |  |  | 0.109
[6 empty] | 0.109 |  |  |  |  | 0.109
[6 empty] | 0.109 |  |  |  |  | 0.109
[6 empty] | 0.109 |  |  |  |  | 0.109
[6 empty] | 0.109 |  |  |  |  | 0.109
[6 empty] | 0.109 |  |  |  |  | 0.109
[6 empty] | 0.109 |  |  |  |  | 0.109
[6 empty] | 0.109 |  |  |  |  | 0.109
[6 empty] | 0.109 |  |  |  |  | 0.109
[6 empty] | 0.109 |  |  |  |  | 0.109
[6 empty] | 0.109 |  |  |  |  | 0.109
[6 empty] | 0.109 |  |  |  |  | 0.109
[6 empty] | 0.109 |  |  |  |  | 0.109
[6 empty] | 0.109 |  |  |  |  | 0.109
[6 empty] | 0.109 |  |  |  |  | 0.109
[6 empty] | 0.109 |  |  |  |  | 0.109
[6 empty] | 0.109 |  |  |  |  | 0.109
[6 empty] | 0.109 |  |  |  |  | 0.109
[6 empty] | 0.109 |  |  |  |  | 0.109
[6 empty] | 0.109 |  |  |  |  | 0.109
[6 empty] | 0.109 |  |  |  |  | 0.109
[6 empty] | 0.109 |  |  |  |  | 0.109
[6 empty] | 0.109 |  |  |  |  | 0.109
[6 empty] | 0.109 |  |  |  |  | 0.109
[6 empty] | 0.109 |  |  |  |  | 0.109
[6 empty] | 0.109 |  |  |  |  | 0.109
[6 empty] | 0.109 |  |  |  |  | 0.109
[6 empty] | 0.109 |  |  |  |  | 0.109
[6 empty] | 0.109 |  |  |  |  | 0.109
[6 empty] | 0.109 |  |  |  |  | 0.109
[6 empty] | 0.109 |  |  |  |  | 0.109
[6 empty] | 0.109 |  |  |  |  | 0.109
[6 empty] | 0.109 |  |  |  |  | 0.109
[6 empty] | 0.109 |  |  |  |  | 0.109
[6 empty] | 0.109 |  |  |  |  | 0.109
[6 empty] | 0.109 |  |  |  |  | 0.109
[6 empty] | 0.109 |  |  |  |  | 0.109
[6 empty] | 0.109 |  |  |  |  | 0.109
[6 empty] | 0.109 |  |  |  |  | 0.109
[6 empty] | 0.109 |  |  |  |  | 0.109
[6 empty] | 0.109 |  |  |  |  | 0.109
[6 empty] | 0.109 |  |  |  |  | 0.109
[6 empty] | 0.109 |  |  |  |  | 0.109
[6 empty] | 0.109 |  |  |  |  | 0.109
[6 empty] | 0.109 |  |  |  |  | 0.109
[6 empty] | 0.109 |  |  |  |  | 0.109
[6 empty] | 0.109 |  |  |  |  | 0.109
[6 empty] | 0.109 |  |  |  |  | 0.109
[6 empty] | 0.109 |  |  |  |  | 0.109
[6 empty] | 0.109 |  |  |  |  | 0.109
[6 empty] | 0.109 |  |  |  |  | 0.109
[6 empty] | 0.109 |  |  |  |  | 0.109
[6 empty] | 0.109 |  |  |  |  | 0.109
[6 empty] | 0.109 |  |  |  |  | 0.109
[6 empty] | 0.109 |  |  |  |  | 0.109
[6 empty] | 0.109 |  |  |  |  | 0.109
[6 empty] | 0.109 |  |  |  |  | 0.109
[6 empty] | 0.109 |  |  |  |  | 0.109
[6 empty] | 0.109 |  |  |  |  | 0.109
[6 empty] | 0.109 |  |  |  |  | 0.109
[6 empty] | 0.109 |  |  |  |  | 0.109
[6 empty] | 0.109 |  |  |  |  | 0.109
[6 empty] | 0.109 |  |  |  |  | 0.109
[6 empty] | 0.109 |  |  |  |  | 0.109
[6 empty] | 0.109 |  |  |  |  | 0.109
[6 empty] | 0.109 |  |  |  |  | 0.109
[6 empty] | 0.109 |  |  |  |  | 0.109
[6 empty] | 0.109 |  |  |  |  | 0.109
[6 empty] | 0.109 |  |  |  |  | 0.109
[6 empty] | 0.109 |  |  |  |  | 0.109
[6 empty] | 0.109 |  |  |  |  | 0.109
[6 empty] | 0.109 |  |  |  |  | 0.109
[6 empty] | 0.109 |  |  |  |  | 0.109
[6 empty] | 0.109 |  |  |  |  | 0.109
[6 empty] | 0.109 |  |  |  |  | 0.109
[6 empty] | 0.109 |  |  |  |  | 0.109
[6 empty] | 0.109 |  |  |  |  | 0.109
[6 empty] | 0.109 |  |  |  |  | 0.109
[6 empty] | 0.109 |  |  |  |  | 0.109
[6 empty] | 0.109 |  |  |  |  | 0.109
[6 empty] | 0.109 |  |  |  |  | 0.109
[6 empty] | 0.109 |  |  |  |  | 0.109
[6 empty] | 0.109 |  |  |  |  | 0.109
[6 empty] | 0.109 |  |  |  |  | 0.109
[6 empty] | 0.109 |  |  |  |  | 0.109
[6 empty] | 0.109 |  |  |  |  | 0.109
[6 empty] | 0.109 |  |  |  |  | 0.109
[6 empty] | 0.109 |  |  |  |  | 0.109
[6 empty] | 0.109 |  |  |  |  | 0.109
[6 empty] | 0.109 |  |  |  |  | 0.109
[6 empty] | 0.109 |  |  |  |  | 0.109
[6 empty] | 0.109 |  |  |  |  | 0.109
[6 empty] | 0.109 |  |  |  |  | 0.109
[6 empty] | 0.109 |  |  |  |  | 0.109
[6 empty] | 0.109 |  |  |  |  | 0.109
[6 empty] | 0.109 |  |  |  |  | 0.109
[6 empty] | 0.109 |  |  |  |  | 0.109
[6 empty] | 0.109 |  |  |  |  | 0.109
[6 empty] | 0.109 |  |  |  |  | 0.109
[6 empty] | 0.109 |  |  |  |  | 0.109
[6 empty] | 0.109 |  |  |  |  | 0.109
[6 empty] | 0.109 |  |  |  |  | 0.109
[6 empty] | 0.109 |  |  |  |  | 0.109
[6 empty] | 0.109 |  |  |  |  | 0.109
[6 empty] | 0.109 |  |  |  |  | 0.109
[6 empty] | 0.109 |  |  |  |  | 0.109
[6 empty] | 0.109 |  |  |  |  | 0.109
[6 empty] | 0.109 |  |  |  |  | 0.109
[6 empty] | 0.109 |  |  |  |  | 0.109
[6 empty] | 0.109 |  |  |  |  | 0.109
[6 empty] | 0.109 |  |  |  |  | 0.109
[6 empty] | 0.109 |  |  |  |  | 0.109
[6 empty] | 0.109 |  |  |  |  | 0.109
[6 empty] | 0.109 |  |  |  |  | 0.109
[6 empty] | 0.109 |  |  |  |  | 0.109
[6 empty] | 0.109 |  |  |  |  | 0.109
[6 empty] | 0.109 |  |  |  |  | 0.109
[6 empty] | 0.109 |  |  |  |  | 0.109
[6 empty] | 0.109 |  |  |  |  | 0.109
[6 empty] | 0.109 |  |  |  |  | 0.109
[6 empty] | 0.109 |  |  |  |  | 0.109
[6 empty] | 0.109 |  |  |  |  | 0.109
[6 empty] | 0.109 |  |  |  |  | 0.109
[6 empty] | 0.109 |  |  |  |  | 0.109
[6 empty] | 0.109 |  |  |  |  | 0.109
[6 empty] | 0.109 |  |  |  |  | 0.109
[6 empty] | 0.109 |  |  |  |  | 0.109
[6 empty] | 0.109 |  |  |  |  | 0.109
[6 empty] | 0.109 |  |  |  |  | 0.109
[6 empty] | 0.109 |  |  |  |  | 0.109
[6 empty] | 0.109 |  |  |  |  | 0.109
[6 empty] | 0.109 |  |  |  |  | 0.109
[6 empty] | 0.109 |  |  |  |  | 0.109
[6 empty] | 0.109 |  |  |  |  | 0.109
[6 empty] | 0.109 |  |  |  |  | 0.109
[6 empty] | 0.109 |  |  |  |  | 0.109
[6 empty] | 0.109 |  |  |  |  | 0.109
[6 empty] | 0.109 |  |  |  |  | 0.109
[6 empty] | 0.109 |  |  |  |  | 0.109
[6 empty] | 0.109 |  |  |  |  | 0.109
[6 empty] | 0.109 |  |  |  |  | 0.109
[6 empty] | 0.109 |  |  |  |  | 0.109
[6 empty] | 0.109 |  |  |  |  | 0.109
[6 empty] | 0.109 |  |  |  |  | 0.109
[6 empty] | 0.109 |  |  |  |  | 0.109
[6 empty] | 0.109 |  |  |  |  | 0.109
[6 empty] | 0.109 |  |  |  |  | 0.109
[6 empty] | 0.109 |  |  |  |  | 0.109
[6 empty] | 0.109 |  |  |  |  | 0.109
[6 empty] | 0.109 |  |  |  |  | 0.109
[6 empty] | 0.109 |  |  |  |  | 0.109
[6 empty] | 0.109 |  |  |  |  | 0.109
[6 empty] | 0.109 |  |  |  |  | 0.109
[6 empty] | 0.109 |  |  |  |  | 0.109
[6 empty] | 0.109 |  |  |  |  | 0.109
[6 empty] | 0.109 |  |  |  |  | 0.109
[6 empty] | 0.109 |  |  |  |  | 0.109
[6 empty] | 0.109 |  |  |  |  | 0.109
[6 empty] | 0.109 |  |  |  |  | 0.109
[6 empty] | 0.109 |  |  |  |  | 0.109
[6 empty] | 0.109 |  |  |  |  | 0.109
[6 empty] | 0.109 |  |  |  |  | 0.109
[6 empty] | 0.109 |  |  |  |  | 0.109
[6 empty] | 0.109 |  |  |  |  | 0.109
[6 empty] | 0.109 |  |  |  |  | 0.109
[6 empty] | 0.109 |  |  |  |  | 0.109
[6 empty] | 0.109 |  |  |  |  | 0.109
[6 empty] | 0.109 |  |  |  |  | 0.109
[6 empty] | 0.109 |  |  |  |  | 0.109
[6 empty] | 0.109 |  |  |  |  | 0.109
[6 empty] | 0.109 |  |  |  |  | 0.109
[6 empty] | 0.109 |  |  |  |  | 0.109
[6 empty] | 0.109 |  |  |  |  | 0.109
[6 empty] | 0.109 |  |  |  |  | 0.109
[6 empty] | 0.109 |  |  |  |  | 0.109
[6 empty] | 0.109 |  |  |  |  | 0.109
[6 empty] | 0.109 |  |  |  |  | 0.109
[6 empty] | 0.109 |  |  |  |  | 0.109
[6 empty] | 0.109 |  |  |  |  | 0.109
[6 empty] | 0.109 |  |  |  |  | 0.109
[6 empty] | 0.109 |  |  |  |  | 0.109
[6 empty] | 0.109 |  |  |  |  | 0.109
[6 empty] | 0.109 |  |  |  |  | 0.109
[6 empty] | 0.109 |  |  |  |  | 0.109
[6 empty] | 0.109 |  |  |  |  | 0.109
[6 empty] | 0.109 |  |  |  |  | 0.109
[6 empty] | 0.109 |  |  |  |  | 0.109
[6 empty] | 0.109 |  |  |  |  | 0.109
[6 empty] | 0.109 |  |  |  |  | 0.109
[6 empty] | 0.109 |  |  |  |  | 0.109
[6 empty] | 0.109 |  |  |  |  | 0.109
[6 empty] | 0.109 |  |  |  |  | 0.109
[6 empty] | 0.109 |  |  |  |  | 0.109
[6 empty] | 0.109 |  |  |  |  | 0.109
[6 empty] | 0.109 |  |  |  |  | 0.109
[6 empty] | 0.109 |  |  |  |  | 0.109
[6 empty] | 0.109 |  |  |  |  | 0.109
[6 empty] | 0.109 |  |  |  |  | 0.109
[6 empty] | 0.109 |  |  |  |  | 0.109
[6 empty] | 0.109 |  |  |  |  | 0.109
[6 empty] | 0.109 |  |  |  |  | 0.109
[6 empty] | 0.109 |  |  |  |  | 0.109
[6 empty] | 0.109 |  |  |  |  | 0.109
[6 empty] | 0.109 |  |  |  |  | 0.109
[6 empty] | 0.109 |  |  |  |  | 0.109
[6 empty] | 0.109 |  |  |  |  | 0.109
[6 empty] | 0.109 |  |  |  |  | 0.109
[6 empty] | 0.109 |  |  |  |  | 0.109
[6 empty] | 0.109 |  |  |  |  | 0.109
[6 empty] | 0.109 |  |  |  |  | 0.109
[6 empty] | 0.109 |  |  |  |  | 0.109
[6 empty] | 0.109 |  |  |  |  | 0.109
[6 empty] | 0.109 |  |  |  |  | 0.109
[6 empty] | 0.109 |  |  |  |  | 0.109
[6 empty] | 0.109 |  |  |  |  | 0.109
[6 empty] | 0.109 |  |  |  |  | 0.109
[6 empty] | 0.109 |  |  |  |  | 0.109
[6 empty] | 0.109 |  |  |  |  | 0.109
[6 empty] | 0.109 |  |  |  |  | 0.109
[6 empty] | 0.109 |  |  |  |  | 0.109
[6 empty] | 0.109 |  |  |  |  | 0.109
[6 empty] | 0.109 |  |  |  |  | 0.109
[6 empty] | 0.109 |  |  |  |  | 0.109
[6 empty] | 0.109 |  |  |  |  | 0.109
[6 empty] | 0.109 |  |  |  |  | 0.109
[6 empty] | 0.109 |  |  |  |  | 0.109
[6 empty] | 0.109 |  |  |  |  | 0.109
[6 empty] | 0.109 |  |  |  |  | 0.109
[6 empty] | 0.109 |  |  |  |  | 0.109
[6 empty] | 0.109 |  |  |  |  | 0.109
[6 empty] | 0.109 |  |  |  |  | 0.109
[6 empty] | 0.109 |  |  |  |  | 0.109
[6 empty] | 0.109 |  |  |  |  | 0.109
[6 empty] | 0.109 |  |  |  |  | 0.109
[6 empty] | 0.109 |  |  |  |  | 0.109
[6 empty] | 0.109 |  |  |  |  | 0.109
[6 empty] | 0.109 |  |  |  |  | 0.109
[6 empty] | 0.109 |  |  |  |  | 0.109
[6 empty] | 0.109 |  |  |  |  | 0.109
[6 empty] | 0.109 |  |  |  |  | 0.109
[6 empty] | 0.109 |  |  |  |  | 0.109
[6 empty] | 0.109 |  |  |  |  | 0.109
[6 empty] | 0.109 |  |  |  |  | 0.109
[6 empty] | 0.109 |  |  |  |  | 0.109
[6 empty] | 0.109 |  |  |  |  | 0.109
[6 empty] | 0.109 |  |  |  |  | 0.109
[6 empty] | 0.109 |  |  |  |  | 0.109
[6 empty] | 0.109 |  |  |  |  | 0.109
[6 empty] | 0.109 |  |  |  |  | 0.109
[6 empty] | 0.109 |  |  |  |  | 0.109
[6 empty] | 0.109 |  |  |  |  | 0.109
[6 empty] | 0.109 |  |  |  |  | 0.109
[6 empty] | 0.109 |  |  |  |  | 0.109
[6 empty] | 0.109 |  |  |  |  | 0.109
[6 empty] | 0.109 |  |  |  |  | 0.109
[6 empty] | 0.109 |  |  |  |  | 0.109
[6 empty] | 0.109 |  |  |  |  | 0.109
[6 empty] | 0.109 |  |  |  |  | 0.109
[6 empty] | 0.109 |  |  |  |  | 0.109
[6 empty] | 0.109 |  |  |  |  | 0.109
[6 empty] | 0.109 |  |  |  |  | 0.109
[6 empty] | 0.109 |  |  |  |  | 0.109
[6 empty] | 0.109 |  |  |  |  | 0.109
[6 empty] | 0.109 |  |  |  |  | 0.109
[6 empty] | 0.109 |  |  |  |  | 0.109
[6 empty] | 0.109 |  |  |  |  | 0.109
[6 empty] | 0.109 |  |  |  |  | 0.109
[6 empty] | 0.109 |  |  |  |  | 0.109
[6 empty] | 0.109 |  |  |  |  | 0.109
[6 empty] | 0.109 |  |  |  |  | 0.109
[6 empty] | 0.109 |  |  |  |  | 0.109
[6 empty] | 0.109 |  |  |  |  | 0.109
[6 empty] | 0.109 |  |  |  |  | 0.109
[6 empty] | 0.109 |  |  |  |  | 0.109
[6 empty] | 0.109 |  |  |  |  | 0.109
[6 empty] | 0.109 |  |  |  |  | 0.109
[6 empty] | 0.109 |  |  |  |  | 0.109
[6 empty] | 0.109 |  |  |  |  | 0.109
[6 empty] | 0.109 |  |  |  |  | 0.109
[6 empty] | 0.109 |  |  |  |  | 0.109
[6 empty] | 0.109 |  |  |  |  | 0.109
[6 empty] | 0.109 |  |  |  |  | 0.109
[6 empty] | 0.109 |  |  |  |  | 0.109
[6 empty] | 0.109 |  |  |  |  | 0.109
[6 empty] | 0.109 |  |  |  |  | 0.109
[6 empty] | 0.109 |  |  |  |  | 0.109
[6 empty] | 0.109 |  |  |  |  | 0.109
[6 empty] | 0.109 |  |  |  |  | 0.109
[6 empty] | 0.109 |  |  |  |  | 0.109
[6 empty] | 0.109 |  |  |  |  | 0.109
[6 empty] | 0.109 |  |  |  |  | 0.109
[6 empty] | 0.109 |  |  |  |  | 0.109
[6 empty] | 0.109 |  |  |  |  | 0.109
[6 empty] | 0.109 |  |  |  |  | 0.109
[6 empty] | 0.109 |  |  |  |  | 0.109
[6 empty] | 0.109 |  |  |  |  | 0.109
[6 empty] | 0.109 |  |  |  |  | 0.109
[6 empty] | 0.109 |  |  |  |  | 0.109
[6 empty] | 0.109 |  |  |  |  | 0.109
[6 empty] | 0.109 |  |  |  |  | 0.109
[6 empty] | 0.109 |  |  |  |  | 0.109
[6 empty] | 0.109 |  |  |  |  | 0.109
[6 empty] | 0.109 |  |  |  |  | 0.109
[6 empty] | 0.109 |  |  |  |  | 0.109
[6 empty] | 0.109 |  |  |  |  | 0.109
[6 empty] | 0.109 |  |  |  |  | 0.109
[6 empty] | 0.109 |  |  |  |  | 0.109
[6 empty] | 0.109 |  |  |  |  | 0.109
[6 empty] | 0.109 |  |  |  |  | 0.109
[6 empty] | 0.109 |  |  |  |  | 0.109
[6 empty] | 0.109 |  |  |  |  | 0.109
[6 empty] | 0.109 |  |  |  |  | 0.109
[6 empty] | 0.109 |  |  |  |  | 0.109
[6 empty] | 0.109 |  |  |  |  | 0.109
[6 empty] | 0.109 |  |  |  |  | 0.109
[6 empty] | 0.109 |  |  |  |  | 0.109
[6 empty] | 0.109 |  |  |  |  | 0.109
[6 empty] | 0.109 |  |  |  |  | 0.109
[6 empty] | 0.109 |  |  |  |  | 0.109
[6 empty] | 0.109 |  |  |  |  | 0.109
[6 empty] | 0.109 |  |  |  |  | 0.109
[6 empty] | 0.109 |  |  |  |  | 0.109
[6 empty] | 0.109 |  |  |  |  | 0.109
[6 empty] | 0.109 |  |  |  |  | 0.109
[6 empty] | 0.109 |  |  |  |  | 0.109
[6 empty] | 0.109 |  |  |  |  | 0.109
[6 empty] | 0.109 |  |  |  |  | 0.109
[6 empty] | 0.109 |  |  |  |  | 0.109
[6 empty] | 0.109 |  |  |  |  | 0.109
[6 empty] | 0.109 |  |  |  |  | 0.109
[6 empty] | 0.109 |  |  |  |  | 0.109
[6 empty] | 0.109 |  |  |  |  | 0.109
[6 empty] | 0.109 |  |  |  |  | 0.109
[6 empty] | 0.109 |  |  |  |  | 0.109
[6 empty] | 0.109 |  |  |  |  | 0.109
[6 empty] | 0.109 |  |  |  |  | 0.109
[6 empty] | 0.109 |  |  |  |  | 0.109
[6 empty] | 0.109 |  |  |  |  | 0.109
[6 empty] | 0.109 |  |  |  |  | 0.109
[6 empty] | 0.109 |  |  |  |  | 0.109
[6 empty] | 0.109 |  |  |  |  | 0.109
[6 empty] | 0.109 |  |  |  |  | 0.109
[6 empty] | 0.109 |  |  |  |  | 0.109
[6 empty] | 0.109 |  |  |  |  | 0.109
[6 empty] | 0.109 |  |  |  |  | 0.109
[6 empty] | 0.109 |  |  |  |  | 0.109
[6 empty] | 0.109 |  |  |  |  | 0.109
[6 empty] | 0.109 |  |  |  |  | 0.109
[6 empty] | 0.109 |  |  |  |  | 0.109
[6 empty] | 0.109 |  |  |  |  | 0.109
[6 empty] | 0.109 |  |  |  |  | 0.109
[6 empty] | 0.109 |  |  |  |  | 0.109
[6 empty] | 0.109 |  |  |  |  | 0.109
[6 empty] | 0.109 |  |  |  |  | 0.109
[6 empty] | 0.109 |  |  |  |  | 0.109
[6 empty] | 0.109 |  |  |  |  | 0.109
[6 empty] | 0.109 |  |  |  |  | 0.109
[6 empty] | 0.109 |  |  |  |  | 0.109
[6 empty] | 0.109 |  |  |  |  | 0.109
[6 empty] | 0.109 |  |  |  |  | 0.109
[6 empty] | 0.109 |  |  |  |  | 0.109
[6 empty] | 0.109 |  |  |  |  | 0.109
[6 empty] | 0.109 |  |  |  |  | 0.109
[6 empty] | 0.109 |  |  |  |  | 0.109
[6 empty] | 0.109 |  |  |  |  | 0.109
[6 empty] | 0.109 |  |  |  |  | 0.109
[6 empty] | 0.109 |  |  |  |  | 0.109
[6 empty] | 0.109 |  |  |  |  | 0.109
[6 empty] | 0.109 |  |  |  |  | 0.109
[6 empty] | 0.109 |  |  |  |  | 0.109
[6 empty] | 0.109 |  |  |  |  | 0.109
[6 empty] | 0.109 |  |  |  |  | 0.109
[6 empty] | 0.109 |  |  |  |  | 0.109
[6 empty] | 0.109 |  |  |  |  | 0.109
[6 empty] | 0.109 |  |  |  |  | 0.109
[6 empty] | 0.109 |  |  |  |  | 0.109
[6 empty] | 0.109 |  |  |  |  | 0.109
[6 empty] | 0.109 |  |  |  |  | 0.109
[6 empty] | 0.109 |  |  |  |  | 0.109
[6 empty] | 0.109 |  |  |  |  | 0.109
[6 empty] | 0.109 |  |  |  |  | 0.109
[6 empty] | 0.109 |  |  |  |  | 0.109
[6 empty] | 0.109 |  |  |  |  | 0.109
[6 empty] | 0.109 |  |  |  |  | 0.109
[6 empty] | 0.109 |  |  |  |  | 0.109
[6 empty] | 0.109 |  |  |  |  | 0.109
[6 empty] | 0.109 |  |  |  |  | 0.109
[6 empty] | 0.109 |  |  |  |  | 0.109
[6 empty] | 0.109 |  |  |  |  | 0.109
[6 empty] | 0.109 |  |  |  |  | 0.109
[6 empty] | 0.109 |  |  |  |  | 0.109
[6 empty] | 0.109 |  |  |  |  | 0.109
[6 empty] | 0.109 |  |  |  |  | 0.109
[6 empty] | 0.109 |  |  |  |  | 0.109
[6 empty] | 0.109 |  |  |  |  | 0.109
[6 empty] | 0.109 |  |  |  |  | 0.109
[6 empty] | 0.109 |  |  |  |  | 0.109
[6 empty] | 0.109 |  |  |  |  | 0.109
[6 empty] | 0.109 |  |  |  |  | 0.109
[6 empty] | 0.109 |  |  |  |  | 0.109
[6 empty] | 0.109 |  |  |  |  | 0.109
[6 empty] | 0.109 |  |  |  |  | 0.109
[6 empty] | 0.109 |  |  |  |  | 0.109
[6 empty] | 0.109 |  |  |  |  | 0.109
[6 empty] | 0.109 |  |  |  |  | 0.109
[6 empty] | 0.109 |  |  |  |  | 0.109
[6 empty] | 0.109 |  |  |  |  | 0.109
[6 empty] | 0.109 |  |  |  |  | 0.109
[6 empty] | 0.109 |  |  |  |  | 0.109
[6 empty] | 0.109 |  |  |  |  | 0.109
[6 empty] | 0.109 |  |  |  |  | 0.109
[6 empty] | 0.109 |  |  |  |  | 0.109
[6 empty] | 0.109 |  |  |  |  | 0.109
[6 empty] | 0.109 |  |  |  |  | 0.109
[6 empty] | 0.109 |  |  |  |  | 0.109
[6 empty] | 0.109 |  |  |  |  | 0.109
[6 empty] | 0.109 |  |  |  |  | 0.109
[6 empty] | 0.109 |  |  |  |  | 0.109
[6 empty] | 0.109 |  |  |  |  | 0.109
[6 empty] | 0.109 |  |  |  |  | 0.109
[6 empty] | 0.109 |  |  |  |  | 0.109
[6 empty] | 0.109 |  |  |  |  | 0.109
[6 empty] | 0.109 |  |  |  |  | 0.109
[6 empty] | 0.109 |  |  |  |  | 0.109
[6 empty] | 0.109 |  |  |  |  | 0.109
[6 empty] | 0.109 |  |  |  |  | 0.109
[6 empty] | 0.109 |  |  |  |  | 0.109
[6 empty] | 0.109 |  |  |  |  | 0.109
[6 empty] | 0.109 |  |  |  |  | 0.109
[6 empty] | 0.109 |  |  |  |  | 0.109
[6 empty] | 0.109 |  |  |  |  | 0.109
[6 empty] | 0.109 |  |  |  |  | 0.109
[6 empty] | 0.109 |  |  |  |  | 0.109
[6 empty] | 0.109 |  |  |  |  | 0.109
[6 empty] | 0.109 |  |  |  |  | 0.109
[6 empty] | 0.109 |  |  |  |  | 0.109
[6 empty] | 0.109 |  |  |  |  | 0.109
[6 empty] | 0.109 |  |  |  |  | 0.109
[6 empty] | 0.109 |  |  |  |  | 0.109
[6 empty] | 0.109 |  |  |  |  | 0.109
[6 empty] | 0.109 |  |  |  |  | 0.109
[6 empty] | 0.109 |  |  |  |  | 0.109
[6 empty] | 0.109 |  |  |  |  | 0.109
[6 empty] | 0.109 |  |  |  |  | 0.109
[6 empty] | 0.109 |  |  |  |  | 0.109
[6 empty] | 0.109 |  |  |  |  | 0.109
[6 empty] | 0.109 |  |  |  |  | 0.109
[6 empty] | 0.109 |  |  |  |  | 0.109
[6 empty] | 0.109 |  |  |  |  | 0.109
[6 empty] | 0.109 |  |  |  |  | 0.109
[6 empty] | 0.109 |  |  |  |  | 0.109
[6 empty] | 0.109 |  |  |  |  | 0.109
[6 empty] | 0.109 |  |  |  |  | 0.109
[6 empty] | 0.109 |  |  |  |  | 0.109
[6 empty] | 0.109 |  |  |  |  | 0.109
[6 empty] | 0.109 |  |  |  |  | 0.109
[6 empty] | 0.109 |  |  |  |  | 0.109
[6 empty] | 0.109 |  |  |  |  | 0.109
[6 empty] | 0.109 |  |  |  |  | 0.109
[6 empty] | 0.109 |  |  |  |  | 0.109
[6 empty] | 0.109 |  |  |  |  | 0.109
[6 empty] | 0.109 |  |  |  |  | 0.109
[6 empty] | 0.109 |  |  |  |  | 0.109
[6 empty] | 0.109 |  |  |  |  | 0.109
[6 empty] | 0.109 |  |  |  |  | 0.109
[6 empty] | 0.109 |  |  |  |  | 0.109
[6 empty] | 0.109 |  |  |  |  | 0.109
[6 empty] | 0.109 |  |  |  |  | 0.109
[6 empty] | 0.109 |  |  |  |  | 0.109
[6 empty] | 0.109 |  |  |  |  | 0.109
[6 empty] | 0.109 |  |  |  |  | 0.109
[6 empty] | 0.109 |  |  |  |  | 0.109
[6 empty] | 0.109 |  |  |  |  | 0.109
[6 empty] | 0.109 |  |  |  |  | 0.109
[6 empty] | 0.109 |  |  |  |  | 0.109
[6 empty] | 0.109 |  |  |  |  | 0.109
[6 empty] | 0.109 |  |  |  |  | 0.109
[6 empty] | 0.109 |  |  |  |  | 0.109
[6 empty] | 0.109 |  |  |  |  | 0.109
[6 empty] | 0.109 |  |  |  |  | 0.109
[6 empty] | 0.109 |  |  |  |  | 0.109
[6 empty] | 0.109 |  |  |  |  | 0.109
[6 empty] | 0.109 |  |  |  |  | 0.109
[6 empty] | 0.109 |  |  |  |  | 0.109
[6 empty] | 0.109 |  |  |  |  | 0.109
[6 empty] | 0.109 |  |  |  |  | 0.109
[6 empty] | 0.109 |  |  |  |  | 0.109
[6 empty] | 0.109 |  |  |  |  | 0.109
[6 empty] | 0.109 |  |  |  |  | 0.109
[6 empty] | 0.109 |  |  |  |  | 0.109
[6 empty] | 0.109 |  |  |  |  | 0.109
[6 empty] | 0.109 |  |  |  |  | 0.109
[6 empty] | 0.109 |  |  |  |  | 0.109
[6 empty] | 0.109 |  |  |  |  | 0.109
[6 empty] | 0.109 |  |  |  |  | 0.109
[6 empty] | 0.109 |  |  |  |  | 0.109
[6 empty] | 0.109 |  |  |  |  | 0.109
[6 empty] | 0.109 |  |  |  |  | 0.109
[6 empty] | 0.109 |  |  |  |  | 0.109
[6 empty] | 0.109 |  |  |  |  | 0.109
[6 empty] | 0.109 |  |  |  |  | 0.109
[6 empty] | 0.109 |  |  |  |  | 0.109
[6 empty] | 0.109 |  |  |  |  | 0.109
[6 empty] | 0.109 |  |  |  |  | 0.109
[6 empty] | 0.109 |  |  |  |  | 0.109
[6 empty] | 0.109 |  |  |  |  | 0.109
[6 empty] | 0.109 |  |  |  |  | 0.109
[6 empty] | 0.109 |  |  |  |  | 0.109
[6 empty] | 0.109 |  |  |  |  | 0.109
[6 empty] | 0.109 |  |  |  |  | 0.109
[6 empty] | 0.109 |  |  |  |  | 0.109
[6 empty] | 0.109 |  |  |  |  | 0.109
[6 empty] | 0.109 |  |  |  |  | 0.109
[6 empty] | 0.109 |  |  |  |  | 0.109
[6 empty] | 0.109 |  |  |  |  | 0.109
[6 empty] | 0.109 |  |  |  |  | 0.109
[6 empty] | 0.109 |  |  |  |  | 0.109
[6 empty] | 0.109 |  |  |  |  | 0.109
[6 empty] | 0.109 |  |  |  |  | 0.109
[6 empty] | 0.109 |  |  |  |  | 0.109
[6 empty] | 0.109 |  |  |  |  | 0.109
[6 empty] | 0.109 |  |  |  |  | 0.109
[6 empty] | 0.109 |  |  |  |  | 0.109
[6 empty] | 0.109 |  |  |  |  | 0.109
[6 empty] | 0.109 |  |  |  |  | 0.109
[6 empty] | 0.109 |  |  |  |  | 0.109
[6 empty] | 0.109 |  |  |  |  | 0.109
[6 empty] | 0.109 |  |  |  |  | 0.109
[6 empty] | 0.109 |  |  |  |  | 0.109
[6 empty] | 0.109 |  |  |  |  | 0.109
[6 empty] | 0.109 |  |  |  |  | 0.109
[6 empty] | 0.109 |  |  |  |  | 0.109
[6 empty] | 0.109 |  |  |  |  | 0.109
[6 empty] | 0.109 |  |  |  |  | 0.109
[6 empty] | 0.109 |  |  |  |  | 0.109
[6 empty] | 0.109 |  |  |  |  | 0.109
[6 empty] | 0.109 |  |  |  |  | 0.109
[6 empty] | 0.109 |  |  |  |  | 0.109
[6 empty] | 0.109 |  |  |  |  | 0.109
[6 empty] | 0.109 |  |  |  |  | 0.109
[6 empty] | 0.109 |  |  |  |  | 0.109
[6 empty] | 0.109 |  |  |  |  | 0.109
[6 empty] | 0.109 |  |  |  |  | 0.109
[6 empty] | 0.109 |  |  |  |  | 0.109
[6 empty] | 0.109 |  |  |  |  | 0.109
[6 empty] | 0.109 |  |  |  |  | 0.109
[6 empty] | 0.109 |  |  |  |  | 0.109
[6 empty] | 0.109 |  |  |  |  | 0.109
[6 empty] | 0.109 |  |  |  |  | 0.109
[6 empty] | 0.109 |  |  |  |  | 0.109
[6 empty] | 0.109 |  |  |  |  | 0.109
[6 empty] | 0.109 |  |  |  |  | 0.109
[6 empty] | 0.109 |  |  |  |  | 0.109
[6 empty] | 0.109 |  |  |  |  | 0.109
[6 empty] | 0.109 |  |  |  |  | 0.109
[6 empty] | 0.109 |  |  |  |  | 0.109
[6 empty] | 0.109 |  |  |  |  | 0.109
[6 empty] | 0.109 |  |  |  |  | 0.109
[6 empty] | 0.109 |  |  |  |  | 0.109
[6 empty] | 0.109 |  |  |  |  | 0.109
[6 empty] | 0.109 |  |  |  |  | 0.109
[6 empty] | 0.109 |  |  |  |  | 0.109
[6 empty] | 0.109 |  |  |  |  | 0.109
[6 empty] | 0.109 |  |  |  |  | 0.109
[6 empty] | 0.109 |  |  |  |  | 0.109
[6 empty] | 0.109 |  |  |  |  | 0.109
[6 empty] | 0.109 |  |  |  |  | 0.109
[6 empty] | 0.109 |  |  |  |  | 0.109
[6 empty] | 0.109 |  |  |  |  | 0.109
[6 empty] | 0.109 |  |  |  |  | 0.109
[6 empty] | 0.109 |  |  |  |  | 0.109
[6 empty] | 0.109 |  |  |  |  | 0.109
[6 empty] | 0.109 |  |  |  |  | 0.109
[6 empty] | 0.109 |  |  |  |  | 0.109
[6 empty] | 0.109 |  |  |  |  | 0.109
[6 empty] | 0.109 |  |  |  |  | 0.109
[6 empty] | 0.109 |  |  |  |  | 0.109
[6 empty] | 0.109 |  |  |  |  | 0.109
[6 empty] | 0.109 |  |  |  |  | 0.109
[6 empty] | 0.109 |  |  |  |  | 0.109
[6 empty] | 0.109 |  |  |  |  | 0.109
[6 empty] | 0.109 |  |  |  |  | 0.109
[6 empty] | 0.109 |  |  |  |  | 0.109
[6 empty] | 0.109 |  |  |  |  | 0.109
[6 empty] | 0.109 |  |  |  |  | 0.109
[6 empty] | 0.109 |  |  |  |  | 0.109
[6 empty] | 0.109 |  |  |  |  | 0.109
[6 empty] | 0.109 |  |  |  |  | 0.109
[6 empty] | 0.109 |  |  |  |  | 0.109
[6 empty] | 0.109 |  |  |  |  | 0.109
[6 empty] | 0.109 |  |  |  |  | 0.109
[6 empty] | 0.109 |  |  |  |  | 0.109
[6 empty] | 0.109 |  |  |  |  | 0.109
[6 empty] | 0.109 |  |  |  |  | 0.109
[6 empty] | 0.109 |  |  |  |  | 0.109
[6 empty] | 0.109 |  |  |  |  | 0.109
[6 empty] | 0.109 |  |  |  |  | 0.109
[6 empty] | 0.109 |  |  |  |  | 0.109
[6 empty] | 0.109 |  |  |  |  | 0.109
[6 empty] | 0.109 |  |  |  |  | 0.109
[6 empty] | 0.109 |  |  |  |  | 0.109
[6 empty] | 0.109 |  |  |  |  | 0.109
[6 empty] | 0.109 |  |  |  |  | 0.109
[6 empty] | 0.109 |  |  |  |  | 0.109
[6 empty] | 0.109 |  |  |  |  | 0.109
[6 empty] | 0.109 |  |  |  |  | 0.109
[6 empty] | 0.109 |  |  |  |  | 0.109
[6 empty] | 0.109 |  |  |  |  | 0.109
[6 empty] | 0.109 |  |  |  |  | 0.109
[6 empty] | 0.109 |  |  |  |  | 0.109
[6 empty] | 0.109 |  |  |  |  | 0.109
[6 empty] | 0.109 |  |  |  |  | 0.109
[6 empty] | 0.109 |  |  |  |  | 0.109
[6 empty] | 0.109 |  |  |  |  | 0.109
[6 empty] | 0.109 |  |  |  |  | 0.109
[6 empty] | 0.109 |  |  |  |  | 0.109
[6 empty] | 0.109 |  |  |  |  | 0.109
[6 empty] | 0.109 |  |  |  |  | 0.109
[6 empty] | 0.109 |  |  |  |  | 0.109
[6 empty] | 0.109 |  |  |  |  | 0.109
[6 empty] | 0.109 |  |  |  |  | 0.109
[6 empty] | 0.109 |  |  |  |  | 0.109
[6 empty] | 0.109 |  |  |  |  | 0.109
[6 empty] | 0.109 |  |  |  |  | 0.109
[6 empty] | 0.109 |  |  |  |  | 0.109
[6 empty] | 0.109 |  |  |  |  | 0.109
[6 empty] | 0.109 |  |  |  |  | 0.109
[6 empty] | 0.109 |  |  |  |  | 0.109
[6 empty] | 0.109 |  |  |  |  | 0.109
[6 empty] | 0.109 |  |  |  |  | 0.109
[6 empty] | 0.109 |  |  |  |  | 0.109
[6 empty] | 0.109 |  |  |  |  | 0.109
[6 empty] | 0.109 |  |  |  |  | 0.109
[6 empty] | 0.109 |  |  |  |  | 0.109
[6 empty] | 0.109 |  |  |  |  | 0.109
[6 empty] | 0.109 |  |  |  |  | 0.109
[6 empty] | 0.109 |  |  |  |  | 0.109
[6 empty] | 0.109 |  |  |  |  | 0.109
[6 empty] | 0.109 |  |  |  |  | 0.109
[6 empty] | 0.109 |  |  |  |  | 0.109
[6 empty] | 0.109 |  |  |  |  | 0.109
[6 empty] | 0.109 |  |  |  |  | 0.109
[6 empty] | 0.109 |  |  |  |  | 0.109
[6 empty] | 0.109 |  |  |  |  | 0.109
[6 empty] | 0.109 |  |  |  |  | 0.109
[6 empty] | 0.109 |  |  |  |  | 0.109
[6 empty] | 0.109 |  |  |  |  | 0.109
[6 empty] | 0.109 |  |  |  |  | 0.109
[6 empty] | 0.109 |  |  |  |  | 0.109
[6 empty] | 0.109 |  |  |  |  | 0.109
[6 empty] | 0.109 |  |  |  |  | 0.109
[6 empty] | 0.109 |  |  |  |  | 0.109
[6 empty] | 0.109 |  |  |  |  | 0.109
[6 empty] | 0.109 |  |  |  |  | 0.109
[6 empty] | 0.109 |  |  |  |  | 0.109
[6 empty] | 0.109 |  |  |  |  | 0.109
[6 empty] | 0.109 |  |  |  |  | 0.109
[6 empty] | 0.109 |  |  |  |  | 0.109
[6 empty] | 0.109 |  |  |  |  | 0.109
[6 empty] | 0.109 |  |  |  |  | 0.109
[6 empty] | 0.109 |  |  |  |  | 0.109
[6 empty] | 0.109 |  |  |  |  | 0.109
[6 empty] | 0.109 |  |  |  |  | 0.109
[6 empty] | 0.109 |  |  |  |  | 0.109
[6 empty] | 0.109 |  |  |  |  | 0.109
[6 empty] | 0.109 |  |  |  |  | 0.109
[6 empty] | 0.109 |  |  |  |  | 0.109
[6 empty] | 0.109 |  |  |  |  | 0.109
[6 empty] | 0.109 |  |  |  |  | 0.109
[6 empty] | 0.109 |  |  |  |  | 0.109
[6 empty] | 0.109 |  |  |  |  | 0.109
[6 empty] | 0.109 |  |  |  |  | 0.109
[6 empty] | 0.109 |  |  |  |  | 0.109
[6 empty] | 0.109 |  |  |  |  | 0.109
[6 empty] | 0.109 |  |  |  |  | 0.109
[6 empty] | 0.109 |  |  |  |  | 0.109
[6 empty] | 0.109 |  |  |  |  | 0.109
[6 empty] | 0.109 |  |  |  |  | 0.109
[6 empty] | 0.109 |  |  |  |  | 0.109
[6 empty] | 0.109 |  |  |  |  | 0.109
[6 empty] | 0.109 |  |  |  |  | 0.109
[6 empty] | 0.109 |  |  |  |  | 0.109
[6 empty] | 0.109 |  |  |  |  | 0.109
[6 empty] | 0.109 |  |  |  |  | 0.109
[6 empty] | 0.109 |  |  |  |  | 0.109
[6 empty] | 0.109 |  |  |  |  | 0.109
[6 empty] | 0.109 |  |  |  |  | 0.109
[6 empty] | 0.109 |  |  |  |  | 0.109
[6 empty] | 0.109 |  |  |  |  | 0.109
[6 empty] | 0.109 |  |  |  |  | 0.109
[6 empty] | 0.109 |  |  |  |  | 0.109
[6 empty] | 0.109 |  |  |  |  | 0.109
[6 empty] | 0.109 |  |  |  |  | 0.109
[6 empty] | 0.109 |  |  |  |  | 0.109
[6 empty] | 0.109 |  |  |  |  | 0.109
[6 empty] | 0.109 |  |  |  |  | 0.109
[6 empty] | 0.109 |  |  |  |  | 0.109
[6 empty] | 0.109 |  |  |  |  | 0.109
[6 empty] | 0.109 |  |  |  |  | 0.109
[6 empty] | 0.109 |  |  |  |  | 0.109
[6 empty] | 0.109 |  |  |  |  | 0.109
[6 empty] | 0.109 |  |  |  |  | 0.109
[6 empty] | 0.109 |  |  |  |  | 0.109
[6 empty] | 0.109 |  |  |  |  | 0.109
[6 empty] | 0.109 |  |  |  |  | 0.109
[6 empty] | 0.109 |  |  |  |  | 0.109
[6 empty] | 0.109 |  |  |  |  | 0.109
[6 empty] | 0.109 |  |  |  |  | 0.109
[6 empty] | 0.109 |  |  |  |  | 0.109
[6 empty] | 0.109 |  |  |  |  | 0.109
[6 empty] | 0.109 |  |  |  |  | 0.109
[6 empty] | 0.109 |  |  |  |  | 0.109
[6 empty] | 0.109 |  |  |  |  | 0.109
[6 empty] | 0.109 |  |  |  |  | 0.109
[6 empty] | 0.109 |  |  |  |  | 0.109
[6 empty] | 0.109 |  |  |  |  | 0.109
[6 empty] | 0.109 |  |  |  |  | 0.109
[6 empty] | 0.109 |  |  |  |  | 0.109
[6 empty] | 0.109 |  |  |  |  | 0.109
[6 empty] | 0.109 |  |  |  |  | 0.109
[6 empty] | 0.109 |  |  |  |  | 0.109
[6 empty] | 0.109 |  |  |  |  | 0.109
[6 empty] | 0.109 |  |  |  |  | 0.109
[6 empty] | 0.109 |  |  |  |  | 0.109
[6 empty] | 0.109 |  |  |  |  | 0.109
[6 empty] | 0.109 |  |  |  |  | 0.109
[6 empty] | 0.109 |  |  |  |  | 0.109
[6 empty] | 0.109 |  |  |  |  | 0.109
[6 empty] | 0.109 |  |  |  |  | 0.109
[6 empty] | 0.109 |  |  |  |  | 0.109
[6 empty] | 0.109 |  |  |  |  | 0.109
[6 empty] | 0.109 |  |  |  |  | 0.109
[6 empty] | 0.109 |  |  |  |  | 0.109
[6 empty] | 0.109 |  |  |  |  | 0.109
[6 empty] | 0.109 |  |  |  |  | 0.109
[6 empty] | 0.109 |  |  |  |  | 0.109
[6 empty] | 0.109 |  |  |  |  | 0.109
[6 empty] | 0.109 |  |  |  |  | 0.109
[6 empty] | 0.109 |  |  |  |  | 0.109
[6 empty] | 0.109 |  |  |  |  | 0.109
[6 empty] | 0.109 |  |  |  |  | 0.109
[6 empty] | 0.109 |  |  |  |  | 0.109
[6 empty] | 0.109 |  |  |  |  | 0.109
[6 empty] | 0.109 |  |  |  |  | 0.109
[6 empty] | 0.109 |  |  |  |  | 0.109
[6 empty] | 0.109 |  |  |  |  | 0.109
[6 empty] | 0.109 |  |  |  |  | 0.109
[6 empty] | 0.109 |  |  |  |  | 0.109
[6 empty] | 0.109 |  |  |  |  | 0.109
[6 empty] | 0.109 |  |  |  |  | 0.109
[6 empty] | 0.109 |  |  |  |  | 0.109
[6 empty] | 0.109 |  |  |  |  | 0.109
[6 empty] | 0.109 |  |  |  |  | 0.109
[6 empty] | 0.109 |  |  |  |  | 0.109
[6 empty] | 0.109 |  |  |  |  | 0.109
[6 empty] | 0.109 |  |  |  |  | 0.109
[6 empty] | 0.109 |  |  |  |  | 0.109
[6 empty] | 0.109 |  |  |  |  | 0.109
[6 empty] | 0.109 |  |  |  |  | 0.109
[6 empty] | 0.109 |  |  |  |  | 0.109
[6 empty] | 0.109 |  |  |  |  | 0.109
[6 empty] | 0.109 |  |  |  |  | 0.109
[6 empty] | 0.109 |  |  |  |  | 0.109
[6 empty] | 0.109 |  |  |  |  | 0.109
[6 empty] | 0.109 |  |  |  |  | 0.109
[6 empty] | 0.109 |  |  |  |  | 0.109
[6 empty] | 0.109 |  |  |  |  | 0.109
[6 empty] | 0.109 |  |  |  |  | 0.109
[6 empty] | 0.109 |  |  |  |  | 0.109
[6 empty] | 0.109 |  |  |  |  | 0.109
[6 empty] | 0.109 |  |  |  |  | 0.109
[6 empty] | 0.109 |  |  |  |  | 0.109
[6 empty] | 0.109 |  |  |  |  | 0.109
[6 empty] | 0.109 |  |  |  |  | 0.109
[6 empty] | 0.109 |  |  |  |  | 0.109
[6 empty] | 0.109 |  |  |  |  | 0.109
[6 empty] | 0.109 |  |  |  |  | 0.109
[6 empty] | 0.109 |  |  |  |  | 0.109
[6 empty] | 0.109 |  |  |  |  | 0.109
[6 empty] | 0.109 |  |  |  |  | 0.109
[6 empty] | 0.109 |  |  |  |  | 0.109
[6 empty] | 0.109 |  |  |  |  | 0.109
[6 empty] | 0.109 |  |  |  |  | 0.109
[6 empty] | 0.109 |  |  |  |  | 0.109
[6 empty] | 0.109 |  |  |  |  | 0.109
[6 empty] | 0.109 |  |  |  |  | 0.109
[6 empty] | 0.109 |  |  |  |  | 0.109
[6 empty] | 0.109 |  |  |  |  | 0.109
[6 empty] | 0.109 |  |  |  |  | 0.109
[6 empty] | 0.109 |  |  |  |  | 0.109
[6 empty] | 0.109 |  |  |  |  | 0.109
[6 empty] | 0.109 |  |  |  |  | 0.109
[6 empty] | 0.109 |  |  |  |  | 0.109
[6 empty] | 0.109 |  |  |  |  | 0.109
[6 empty] | 0.109 |  |  |  |  | 0.109
[6 empty] | 0.109 |  |  |  |  | 0.109
[6 empty] | 0.109 |  |  |  |  | 0.109
[6 empty] | 0.109 |  |  |  |  | 0.109
[6 empty] | 0.109 |  |  |  |  | 0.109
[6 empty] | 0.109 |  |  |  |  | 0.109
[6 empty] | 0.109 |  |  |  |  | 0.109
[6 empty] | 0.109 |  |  |  |  | 0.109
[6 empty] | 0.109 |  |  |  |  | 0.109
[6 empty] | 0.109 |  |  |  |  | 0.109
[6 empty] | 0.109 |  |  |  |  | 0.109
[6 empty] | 0.109 |  |  |  |  | 0.109
[6 empty] | 0.109 |  |  |  |  | 0.109
[6 empty] | 0.109 |  |  |  |  | 0.109
[6 empty] | 0.109 |  |  |  |  | 0.109
[6 empty] | 0.109 |  |  |  |  | 0.109
[6 empty] | 0.109 |  |  |  |  | 0.109
[6 empty] | 0.109 |  |  |  |  | 0.109
[6 empty] | 0.109 |  |  |  |  | 0.109
[6 empty] | 0.109 |  |  |  |  | 0.109
[6 empty] | 0.109 |  |  |  |  | 0.109
[6 empty] | 0.109 |  |  |  |  | 0.109
[6 empty] | 0.109 |  |  |  |  | 0.109
[6 empty] | 0.109 |  |  |  |  | 0.109
[6 empty] | 0.109 |  |  |  |  | 0.109
[6 empty] | 0.109 |  |  |  |  | 0.109
[6 empty] | 0.109 |  |  |  |  | 0.109
[6 empty] | 0.109 |  |  |  |  | 0.109
[6 empty] | 0.109 |  |  |  |  | 0.109
[6 empty] | 0.109 |  |  |  |  | 0.109
[6 empty] | 0.109 |  |  |  |  | 0.109
[6 empty] | 0.109 |  |  |  |  | 0.109
[6 empty] | 0.109 |  |  |  |  | 0.109
[6 empty] | 0.109 |  |  |  |  | 0.109
[6 empty] | 0.109 |  |  |  |  | 0.109
[6 empty] | 0.109 |  |  |  |  | 0.109
[6 empty] | 0.109 |  |  |  |  | 0.109
[6 empty] | 0.109 |  |  |  |  | 0.109
[6 empty] | 0.109 |  |  |  |  | 0.109
[6 empty] | 0.109 |  |  |  |  | 0.109
[6 empty] | 0.109 |  |  |  |  | 0.109
[6 empty] | 0.109 |  |  |  |  | 0.109
[6 empty] | 0.109 |  |  |  |  | 0.109
[6 empty] | 0.109 |  |  |  |  | 0.109
[6 empty] | 0.109 |  |  |  |  | 0.109
[6 empty] | 0.109 |  |  |  |  | 0.109
[6 empty] | 0.109 |  |  |  |  | 0.109
[6 empty] | 0.109 |  |  |  |  | 0.109
[6 empty] | 0.109 |  |  |  |  | 0.109
[6 empty] | 0.109 |  |  |  |  | 0.109
[6 empty] | 0.109 |  |  |  |  | 0.109
[6 empty] | 0.109 |  |  |  |  | 0.109
[6 empty] | 0.109 |  |  |  |  | 0.109
[6 empty] | 0.109 |  |  |  |  | 0.109
[6 empty] | 0.109 |  |  |  |  | 0.109
[6 empty] | 0.109 |  |  |  |  | 0.109
[6 empty] | 0.109 |  |  |  |  | 0.109
[6 empty] | 0.109 |  |  |  |  | 0.109
[6 empty] | 0.109 |  |  |  |  | 0.109
[6 empty] | 0.109 |  |  |  |  | 0.109
[6 empty] | 0.109 |  |  |  |  | 0.109
[6 empty] | 0.109 |  |  |  |  | 0.109
[6 empty] | 0.109 |  |  |  |  | 0.109
[6 empty] | 0.109 |  |  |  |  | 0.109
[6 empty] | 0.109 |  |  |  |  | 0.109
[6 empty] | 0.109 |  |  |  |  | 0.109
[6 empty] | 0.109 |  |  |  |  | 0.109
[6 empty] | 0.109 |  |  |  |  | 0.109
[6 empty] | 0.109 |  |  |  |  | 0.109
[6 empty] | 0.109 |  |  |  |  | 0.109
0.109
0.109
0.109
0.109
0.109
0.109
0.109
0.109
0.109
0.109
0.109
0.109
0.109
0.109
0.109
0.109
0.109
0.109
0.109
0.109
0.109
0.109
0.109
0.109
0.109
0.109
0.109
0.109
0.109
0.109
0.109
0.109
0.109
0.109
0.109
0.109
0.109
0.109
0.109
0.109
0.109
0.109
0.109
0.109
0.109
0.109
0.109
0.109
0.109
0.109
0.109
0.109
0.109
0.109
0.109
0.109
0.109
0.109
0.109
0.109
0.109
0.109
0.109
0.109
0.109
0.109
0.109
0.109
0.109
0.109
0.109
0.109
0.109
0.109
0.109
0.109
0.109
0.109
0.109
0.109
0.109
0.109
0.109
0.109
0.109
0.109
0.109
0.109
0.109
0.109
0.109
0.109
0.109
0.109
0.109
0.109
0.109
0.109
0.109
0.109
0.109
0.109
0.109
0.109
0.109
0.109
0.109
0.109
0.109
0.109
0.109
0.109
0.109
0.109
0.109
0.109
0.109
0.109
0.109
0.109
0.109
0.109
0.109
0.109
0.109
0.109
0.109
0.109
0.109
0.109
0.109
0.109
0.109
0.109
0.109
0.109
0.109
0.109
0.109
0.109
0.109
0.109
0.109
0.109
0.109
0.109
0.109
0.109
0.109
0.109
0.109
0.109
0.109
0.109
0.109
0.109
0.109
0.109
0.109
0.109
0.109
0.109
0.109
0.109
0.109
0.109
0.109
0.109
0.109
0.109
0.109
0.109
0.109
0.109
0.109
0.109
0.109
0.109
0.109
0.109
0.109
0.109
0.109
0.109
0.109
0.109
0.109
0.109
0.109
0.109
0.109
0.109
0.109
0.109
0.109
0.109
0.109
0.109
0.109
0.109
0.109
0.109
0.109
0.109
0.109
0.109
0.109
0.109
0.109
0.109
0.109
0.109
0.109
0.109
0.109
0.109
0.109
0.109
0.109
0.109
0.109
0.109
0.109
0.109
0.109
0.109
0.109
0.109
0.109
0.109
0.109
0.109
0.109
0.109
0.109
0.109
0.109
0.109
0.109
0.109
0.109
0.109
0.109
0.109
0.109
0.109
0.109
0.109
0.109
0.109
0.109
0.109
0.109
0.109
0.109
0.109
0.109
0.109
0.109
0.109
0.109
0.109
0.109
0.109
0.109
0.109
0.109
0.109
0.109
0.109
0.109
0.109
0.109
0.109
0.109
0.109
0.109
0.109
0.109
0.109
0.109
0.109
0.109
0.109
0.109
0.109
0.109
0.109
0.109
0.109
0.109
0.109
0.109
0.109
0.109
0.109
0.109
0.109
0.109
0.109
0.109
0.109
0.109
0.109
0.109
0.109
0.109
0.109
0.109
0.109
0.109
0.109
0.109
0.109
0.109
0.109
0.109
0.109
0.109
0.109
0.109
0.109
0.109
0.109
0.109
0.109
0.109
0.109
0.109
0.109
0.109
0.109
0.109
0.109
0.109
0.109
0.109
0.109
0.109
0.109
0.109
0.109
0.109
0.109
0.109
0.109
0.109
0.109
0.109
0.109
0.109
0.109
0.109
0.109
0.109
0.109
0.109
0.109
0.109
0.109
0.109
0.109
0.109
0.109
0.109
0.109
0.109
0.109
0.109
0.109
0.109
0.109
0.109
0.109
0.109
0.109
0.109
0.109
0.109
0.109
0.109
0.109
0.109
0.109
0.109
0.109
0.109
0.109
0.109
0.109
0.109
0.109
0.109
0.109
0.109
0.109
0.109
0.109
0.109
0.109
0.109
0.109
0.109
0.109
0.109
0.109
0.109
0.109
0.109
0.109
0.109
0.109
0.109
0.109
0.109
0.109
0.109
0.109
0.109
0.109
0.109
0.109
0.109
0.109
0.109
0.109
0.109
0.109
0.109
0.109
0.109
0.109
0.109
0.109
0.109
0.109
0.109
0.109
0.109
0.109
0.109
0.109
0.109
0.109
0.109
0.109
0.109
0.109
0.109
0.109
0.109
0.109
0.109
0.109
0.109
0.109
0.109
0.109
0.109
0.109
0.109
0.109
0.109
0.109
0.109
0.109
0.109
0.109
0.109
0.109
0.109
0.109
0.109
0.109
0.109
0.109
0.109
0.109
0.109
0.109
0.109
0.109
0.109
0.109
0.109
0.109
0.109
0.109
0.109
0.109
0.109
0.109
0.109
0.109
0.109
0.109
0.109
0.109
0.109
0.109
0.109
0.109
0.109
0.109
0.109
0.109
0.109
0.109
0.109
0.109
0.109
0.109
0.109
0.109
0.109
0.109
0.109
0.109
0.109
0.109
0.109
0.109
0.109
0.109
0.109
0.109
0.109
0.109
0.109
0.109
0.109
0.109
0.109
0.109
0.109
0.109
0.109
0.109
0.109
0.109
0.109
0.109
0.109
0.109
0.109
0.109
0.109
0.109
0.109
0.109
0.109
0.109
0.109
0.109
0.109
0.109
0.109
0.109
0.109
0.109
0.109
0.109
0.109
0.109
0.109
0.109
0.109
0.109
0.109
0.109
0.109
0.109
0.109
0.109
0.109
0.109
0.109
0.109
0.109
0.109
0.109
0.109
0.109
0.109
0.109
0.109
0.109
0.109
0.109
0.109
0.109
0.109
0.109
0.109
0.109
0.109
0.109
0.109
0.109
0.109
0.109
0.109
0.109
0.109
0.109
0.109
0.109
0.109
0.109
0.109
0.109
0.109
0.109
0.109
0.109
0.109
0.109
0.109
0.109
0.109
0.109
0.109
0.109
0.109
0.109
0.109
0.109
0.109
0.109
0.109
0.109
0.109
0.109
0.109
0.109
0.109
0.109
0.109
0.109
0.109
0.109
0.109
0.109
0.109
0.109
0.109
0.109
0.109
0.109
0.109
0.109
0.109
0.109
0.109
0.109
0.109
0.109
0.109
0.109
0.109
0.109
0.109
0.109
0.109
0.109
0.109
0.109
0.109
0.109
0.109
0.109
0.109
0.109
0.109
0.109
0.109
0.109
0.109
0.109
0.109
0.109
0.109
0.109
0.109
0.109
0.109
0.109
0.109
0.109
0.109
0.109
0.109
0.109
0.109
0.109
0.109
0.109
0.109
0.109
0.109
0.109
0.109
0.109
0.109
0.109
0.109
0.109
0.109
0.109
0.109
0.109
0.109
0.109
0.109
0.109
0.109
0.109
0.109
0.109
0.109
0.109
0.109
0.109
0.109
0.109
0.109
0.109
0.109
0.109
0.109
0.109
0.109
0.109
0.109
0.109
0.109
0.109
0.109
0.109
0.109
0.109
0.109
0.109
0.109
0.109
0.109
0.109
0.109
0.109
0.109
0.109
0.109
0.109
0.109
0.109
0.109
0.109
0.109
0.109
0.109
0.109
0.109
0.109
0.109
0.109
0.109
0.109
0.109
0.109
0.109
0.109
0.109
0.109
0.109
0.109
0.109
0.109
0.109
0.109
0.109
0.109
0.109
0.109
0.109
0.109
0.109
0.109
0.109
0.109
0.109
0.109
0.109
0.109
0.109
0.109
0.109
0.109
0.109
0.109
0.109
0.109
0.109
0.109
0.109
0.109
0.109
0.109
0.109
0.109
0.109
0.109
0.109
0.109
0.109
0.109
0.109
0.109
0.109
0.109
0.109
0.109
0.109
0.109
0.109
0.109
0.109
0.109
0.109
0.109
0.109
0.109
0.109
0.109
0.109
0.109
0.109
0.109
0.109
0.109
0.109
0.109
0.109
0.109
0.109
0.109
0.109
0.109
0.109
0.109
0.109
0.109
0.109
0.109
0.109
0.109
0.109
0.109
0.109
0.109
0.109
0.109
0.109
0.109
0.109
0.109
0.109
0.109
0.109
0.109
0.109
0.109
0.109
0.109
0.109
0.109
0.109
0.109
0.109
0.109
0.109
0.109
0.109
0.109
0.109
0.109
0.109
0.109
0.109
0.109
0.109
0.109
0.109
0.109
0.109
0.109
0.109
0.109
0.109
0.109
0.109
0.109
0.109
0.109
0.109
0.109
0.109
0.109
0.109
0.109
0.109
0.109
0.109
0.109
0.109
0.109
0.109
0.109
0.109
0.109
0.109
0.109
0.109
0.109
0.109
0.109
0.109
0.109
0.109
0.109
0.109
0.109
0.109
0.109
0.109
0.109
0.109
0.109
0.109
0.109
0.109
0.109
0.109
0.109
0.109
0.109
0.109
0.109
0.109
0.109
0.109
0.109
0.109
0.109
0.109
0.109
0.109
0.109
0.109
0.109
0.109
0.109
0.109
0.109
0.109
0.109
0.109
0.109
0.109
0.109
0.109
0.109
0.109
0.109
0.109
0.109
0.109
0.109
0.109
0.109
0.109
0.109
0.109
0.109
0.109
0.109
0.109
0.109
0.109
0.109
0.109
0.109
0.109
0.109
0.109
0.109
0.109
0.109
0.109
0.109
0.109
0.109
0.109
0.109
0.109
0.109
0.109
0.109
0.109
0.109
0.109
0.109
0.109
0.109
0.109
0.109
0.109
0.109
0.109
0.109
0.109
0.109
0.109
0.109
0.109
0.109
0.109
0.109
0.109
0.109
0.109
0.109
0.109
0.109
0.109
0.109
0.109
0.109
0.109
0.109
0.109
0.109
0.109
0.109
0.109
0.109
0.109
0.109
0.109
0.109
0.109
0.109
0.109
0.109
0.109
0.109
0.109
0.109
0.109
0.109
0.109
0.109
0.109
0.109
0.109
0.109
0.109
0.109
0.109
0.109
0.109
0.109
0.109
0.109
0.109
0.109
0.109
0.109
0.109
0.109
0.109
0.109
0.109
0.109
0.109
0.109
0.109
0.109
0.109
0.109
0.109
0.109
0.109
0.109
0.109
0.109
0.109
0.109
0.109
0.109
0.109
0.109
0.109
0.109
0.109
0.109
0.109
0.109
0.109
0.109
0.109
0.109
0.109
0.109
0.109
0.109
0.109
0.109
0.109
0.109
0.109
0.109
0.109
0.109
0.109
0.109
0.109
0.109
0.109
0.109
0.109
0.109
0.109
0.109
0.109
0.109
0.109
0.109
0.109
0.109
0.109
0.109
0.109
0.109
0.109
0.109
0.109
0.109
0.109
0.109
0.109
0.109
0.109
0.109
0.109
0.109
0.109
0.109
0.109
0.109
0.109
0.109
0.109
0.109
0.109
0.109
0.109
0.109
0.109
0.109
0.109
0.109
0.109
0.109
0.109
0.109
0.109
0.109
0.109
0.109
0.109
0.109
0.109
0.109
0.109
0.109
0.109
0.109
0.109
0.109
0.109
0.109
0.109
0.109
0.109
0.109
0.109
0.109
0.109
0.109
0.109
0.109
0.109
0.109
0.109
0.109
0.109
0.109
0.109
0.109
0.109
0.109
0.109
0.109
0.109
0.109
0.109
0.109
0.109
0.109
0.109
0.109
0.109
0.109
0.109
0.109
0.109
0.109
0.109
0.109
0.109
0.109
0.109
0.109
0.109
0.109
0.109
0.109
0.109
0.109
0.109
0.109
0.109
0.109
0.109
0.109
0.109
0.109
0.109
0.109
0.109
0.109
0.109
0.109
0.109
0.109
0.109
0.109
0.109
0.109
0.109
0.109
0.109
0.109
0.109
0.109
0.109
0.109
0.109
0.109
0.109
0.109
0.109
0.109
0.109
0.109
0.109
0.109
0.109
0.109
0.109
0.109
0.109
0.109
0.109
0.109
0.109
0.109
0.109
0.109
0.109
0.109
0.109
0.109
0.109
0.109
0.109
0.109
0.109
0.109
0.109
0.109
0.109
0.109
0.109
0.109
0.109
0.109
0.109
0.109
0.109
0.109
0.109
0.109
0.109
0.109
0.109
0.109
0.109
0.109
0.109
0.109
0.109
0.109
0.109
0.109
0.109
0.109
0.109
0.109
0.109
0.109
0.109
0.109
0.109
0.109
0.109
0.109
0.109
0.109
0.109
0.109
0.109
0.109
0.109
0.109
0.109
0.109
0.109
0.109
0.109
0.109
0.109
0.109
0.109
0.109
0.109
0.109
0.109
0.109
0.109
0.109
0.109
0.109
0.109
0.109
0.109
0.109
0.109
0.109
0.109
0.109
0.109
0.109
0.109
0.109
0.109
0.109
0.109
0.109
0.109
0.109
0.109
0.109
0.109
0.109
0.109
0.109
0.109
0.109
0.109
0.109
0.109
0.109
0.109
0.109
0.109
0.109
0.109
0.109
0.109
0.109
0.109
0.109
0.109
0.109
0.109
0.109
0.109
0.109
0.109
0.109
0.109
0.109
0.109
0.109
0.109
0.109
0.109
0.109
0.109
0.109
0.109
0.109
0.109
0.109
0.109
0.109
0.109
0.109
0.109
0.109
0.109
0.109
0.109
0.109
0.109
0.109
0.109
0.109
0.109
0.109
0.109
0.109
0.109
0.109
0.109
0.109
0.109
0.109
0.109
0.109
0.109
0.109
0.109
0.109
0.109
0.109
0.109
0.109
0.109
0.109
0.109
0.109
0.109
0.109
0.109
0.109
0.109
0.109
0.109
0.109
0.109
0.109
0.109
0.109
0.109
0.109
0.109
0.109
0.109
0.109
0.109
0.109
0.109
0.109
0.109
0.109
0.109
0.109
0.109
0.109
0.109
0.109
0.109
0.109
0.109
0.109
0.109
0.109
0.109
0.109
0.109
0.109
0.109
0.109
0.109
0.109
0.109
0.109
0.109
0.109
0.109
0.109
0.109
0.109
0.109
0.109
0.109
0.109
0.109
0.109
0.109
0.109
0.109
0.109
0.109
0.109
0.109
0.109
0.109
0.109
0.109
0.109
0.109
0.109
0.109
0.109
0.109
0.109
0.109
0.109
0.109
0.109
0.109
0.109
0.109
0.109
0.109
0.109
0.109
0.109
0.109
0.109
0.109
0.109
0.109
0.109
0.109
0.109
0.109
0.109
0.109
0.109
0.109
0.109
0.109
0.109
0.109
0.109
0.109
0.109
0.109
0.109
0.109
0.109
0.109
0.109
0.109
0.109
0.109
0.109
0.109
0.109
0.109
0.109
0.109
0.109
0.109
0.109
0.109
0.109
0.109
0.109
0.109
0.109
0.109
0.109
0.109
0.109
0.109
0.109
0.109
0.109
0.109
0.109
0.109
0.109
0.109
0.109
0.109
0.109
0.109
0.109
0.109
0.109
0.109
0.109
0.109
0.109
0.109
0.109
0.109
0.109
0.109
0.109
0.109
0.109
0.109
0.109
0.109
0.109
0.109
0.109
0.109
0.109
0.109
0.109
0.109
0.109
0.109
0.109
0.109
0.109
0.109
0.109
0.109
0.109
0.109
0.109
0.109
0.109
0.109
0.109
0.109
0.109
0.109
0.109
0.109
0.109
0.109
0.109
0.109
0.109
0.109
0.109
0.109
0.109
0.109
0.109
0.109
0.109
0.109
0.109
0.109
0.109
0.109
0.109
0.109
0.109
0.109
0.109
0.109
0.109
0.109
0.109
0.109
0.109
0.109
0.109
0.109
0.109
0.109
0.109
0.109
0.109
0.109
0.109
0.109
0.109
0.109
0.109
0.109
0.109
0.109
0.109
0.109
0.109
0.109
0.109
0.109
0.109
0.109
0.109
0.109
0.109
0.109
0.109
0.109
0.109
0.109
0.109
0.109
0.109
0.109
0.109
0.109
0.109
0.109
0.109
0.109
0.109
0.109
0.109
0.109
0.109
0.109
0.109
0.109
0.109
0.109
0.109
0.109
0.109
0.109
0.109
0.109
0.109
0.109
0.109
0.109
0.109
0.109
0.109
0.109
0.109
0.109
0.109
0.109
0.109
0.109
0.109
0.109
0.109
0.109
0.109
0.109
0.109
0.109
0.109
0.109
0.109
0.109
0.109
0.109
0.109
0.109
0.109
0.109
0.109
0.109
0.109
0.109
0.109
0.109
0.109
0.109
0.109
0.109
0.109
0.109
0.109
0.109
0.109
0.109
0.109
0.109
0.109
0.109
0.109
0.109
0.109
0.109
0.109
0.109
0.109
0.109
0.109
0.109
0.109
0.109
0.109
0.109
0.109
0.109
0.109
0.109
0.109
0.109
0.109
0.109
0.109
0.109
0.109
0.109
0.109
0.109
0.109
0.109
0.109
0.109
0.109
0.109
0.109
0.109
0.109
0.109
0.109
0.109
0.109
0.109
0.109
0.109
0.109
0.109
0.109
0.109
0.109
0.109
0.109
0.109
0.109
0.109
0.109
0.109
0.109
0.109
0.109
0.109
0.109
0.109
0.109
0.109
0.109
0.109
0.109
0.109
0.109
0.109
0.109
0.109
0.109
0.109
0.109
0.109
0.109
0.109
0.109
0.109
0.109
0.109
0.109
0.109
0.109
0.109
0.109
0.109
0.109
0.109
0.109
0.109
0.109
0.109
0.109
0.109
0.109
0.109
0.109
0.109
0.109
0.109
0.109
0.109
0.109
0.109
0.109
0.109
0.109
0.109
0.109
0.109
0.109
0.109
0.109
0.109
0.109
0.109
0.109
0.109
0.109
0.109
0.109
0.109
0.109
0.109
0.109
0.109
0.109
0.109
0.109
0.109
0.109
0.109
0.109
0.109
0.109
0.109
0.109
0.109
0.109
0.109
0.109
0.109
0.109
0.109
0.109
0.109
0.109
0.109
0.109
0.109
0.109
0.109
0.109
0.109
0.109
0.109
0.109
0.109
0.109
0.109
0.109
0.109
0.109
0.109
0.109
0.109
0.109
0.109
0.109
0.109
0.109
0.109
0.109
0.109
0.109
0.109
0.109
0.109
0.109
0.109
0.109
0.109
0.109
0.109
0.109
0.109
0.109
0.109
0.109
0.109
0.109
0.109
0.109
0.109
0.109
0.109
0.109
0.109
0.109
0.109
0.109
0.109
0.109
0.109
0.109
0.109
0.109
0.109
0.109
0.109
0.109
0.109
0.109
0.109
0.109
0.109
0.109
0.109
0.109
0.109
0.109
0.109
0.109
0.109
0.109
0.109
0.109
0.109
0.109
0.109
0.109
0.109
0.109
0.109
0.109
0.109
0.109
0.109
0.109
0.109
0.109
0.109
0.109
0.109
0.109
0.109
0.109
0.109
0.109
0.109
0.109
0.109
0.109
0.109
0.109
0.109
0.109
0.109
0.109
0.109
0.109
0.109
0.109
0.109
0.109
0.109
0.109
0.109
0.109
0.109
0.109
0.109
0.109
0.109
0.109
0.109
0.109
0.109
0.109
0.109
0.109
0.109
0.109
0.109
0.109
0.109
0.109
0.109
0.109
0.109
0.109
0.109
0.109
0.109
0.109
0.109
0.109
0.109
0.109
0.109
0.109
0.109
0.109
0.109
0.109
0.109
0.109
0.109
0.109
0.109
0.109
0.109
0.109
0.109
0.109
0.109
0.109
0.109
0.109
0.109
0.109
0.109
0.109
0.109
0.109
0.109
0.109
0.109
0.109
0.109
0.109
0.109
0.109
0.109
0.109
0.109
0.109
0.109
0.109
0.109
0.109
0.109
0.109
0.109
0.109
0.109
0.109
0.109
0.109
0.109
0.109
0.109
0.109
0.109
0.109
0.109
0.109
0.109
0.109
0.109
0.109
0.109
0.109
0.109
0.109
0.109
0.109
0.109
0.109
0.109
0.109
0.109
0.109
0.109
0.109
0.109
0.109
0.109
0.109
0.109
0.109
0.109
0.109
0.109
0.109
0.109
0.109
0.109
0.109
0.109
0.109
0.109
0.109
0.109
0.109
0.109
0.109
0.109
0.109
0.109
0.109
0.109
0.109
0.109
0.109
0.109
0.109
0.109
0.109
0.109
0.109
0.109
0.109
0.109
0.109
0.109
0.109
0.109
0.109
0.109
0.109
0.109
0.109
0.109
0.109
0.109
0.109
0.109
0.109
0.109
0.109
0.109
0.109
0.109
0.109
0.109
0.109
0.109
0.109
0.109
0.109
0.109
0.109
0.109
0.109
0.109
0.109
0.109
0.109
0.109
0.109
0.109
0.109
0.109
0.109
0.109
0.109
0.109
0.109
0.109
0.109
0.109
0.109
0.109
0.109
0.109
0.109
0.109
0.109
0.109
0.109
0.109
0.109
0.109
0.109
0.109
0.109
0.109
0.109
0.109
0.109
0.109
0.109
0.109
0.109
0.109
0.109
0.109
0.109
0.109
0.109
0.109
0.109
0.109
0.109
0.109
0.109
0.109
0.109
0.109
0.109
0.109
0.109
0.109
0.109
0.109
0.109
0.109
0.109
0.109
0.109
0.109
0.109
0.109
0.109
0.109
0.109
0.109
0.109
0.109
0.109
0.109
0.109
0.109
0.109
0.109
0.109
0.109
0.109
0.109
0.109
0.109
0.109
0.109
0.109
0.109
0.109
0.109
0.109
0.109
0.109
0.109
0.109
0.109
0.109
0.109
0.109
0.109
0.109
0.109
0.109
0.109
0.109
0.109
0.109
0.109
0.109
0.109
0.109
0.109
0.109
0.109
0.109
0.109
0.109
0.109
0.109
0.109
0.109
0.109
0.109
0.109
0.109
0.109
0.109
0.109
0.109
0.109
0.109
0.109
0.109
0.109
0.109
0.109
0.109
0.109
0.109
0.109
0.109
0.109
0.109
0.109
0.109
0.109
0.109
0.109
0.109
0.109
0.109
0.109
0.109
0.109
0.109
0.109
0.109
0.109
0.109
0.109
0.109
0.109
0.109
0.109
0.109
0.109
0.109
0.109
0.109
0.109
0.109
0.109
0.109
0.109
0.109
0.109
0.109
0.109
0.109
0.109
0.109
0.109
0.109
0.109
0.109
0.109
0.109
0.109
0.109
0.109
0.109
0.109
0.109
0.109
0.109
0.109
0.109
0.109
0.109
0.109
0.109
0.109
0.109
0.109
0.109
0.109
0.109
0.109
0.109
0.109
0.109
0.109
0.109
0.109
0.109
0.109
0.109
0.109
0.109
0.109
0.109
0.109
0.109
0.109
0.109
0.109
0.109
0.109
0.109
0.109
0.109
0.109
0.109
0.109
0.109
0.109
0.109
0.109
0.109
0.109
0.109
0.109
0.109
0.109
0.109
0.109
0.109
0.109
0.109
0.109
0.109
0.109
0.109
0.109
0.109
0.109
0.109
0.109
0.109
0.109
0.109
0.109
0.109
0.109
0.109
0.109
0.109
0.109
0.109
0.109
0.109
0.109
0.109
0.109
0.109
0.109
0.109
0.109
0.109
0.109
0.109
0.109
0.109
0.109
0.109
0.109
0.109
0.109
0.109
0.109
0.109
0.109
0.109
0.109
0.109
0.109
0.109
0.109
0.109
0.109
0.109
0.109
0.109
0.109
0.109
0.109
0.109
0.109
0.109
0.109
0.109
0.109
0.109
0.109
0.109
0.109
0.109
0.109
0.109
0.109
0.109
0.109
0.109
0.109
0.109
0.109
0.109
0.109
0.109
0.109
0.109
0.109
0.109
0.109
0.109
0.109
0.109
0.109
0.109
0.109
0.109
0.109
0.109
0.109
0.109
0.109
0.109
0.109
0.109
0.109
0.109
0.109
0.109
0.109
0.109
0.109
0.109
0.109
0.109
0.109
0.109
0.109
0.109
0.109
0.109
0.109
0.109
0.109
0.109
0.109
0.109
0.109
0.109
0.109
0.109
0.109
0.109
0.109
0.109
0.109
0.109
0.109
0.109
0.109
0.109
0.109
0.109
0.109
0.109
0.109
0.109
0.109
0.109
0.109
0.109
0.109
0.109
0.109
0.109
0.109
0.109
0.109
0.109
0.109
0.109
0.109
0.109
0.109
0.109
0.109
0.109
0.109
0.109
0.109
0.109
0.109
0.109
0.109
0.109
0.109
0.109
0.109
0.109
0.109
0.109
0.109
0.109
0.109
0.109
0.109
0.109
0.109
0.109
0.109
0.109
0.109
0.109
0.109
0.109
0.109
0.109
0.109
0.109
0.109
0.109
0.109
0.109
0.109
0.109
0.109
0.109
0.109
0.109
0.109
0.109
0.109
0.109
0.109
0.109
0.109
0.109
0.109
0.109
0.109
0.109
0.109
0.109
0.109
0.109
0.109
0.109
0.109
0.109
0.109
0.109
0.109
0.109
0.109
0.109
0.109
0.109
0.109
0.109
0.109
0.109
0.109
0.109
0.109
0.109
0.109
0.109
0.109
0.109
0.109
0.109
0.109
0.109
0.109
0.109
0.109
0.109
0.109
0.109
0.109
0.109
0.109
0.109
0.109
0.109
0.109
0.109
0.109
0.109
0.109
0.109
0.109
0.109
0.109
0.109
0.109
0.109
0.109
0.109
0.109
0.109
0.109
0.109
0.109
0.109
0.109
0.109
0.109
0.109
0.109
0.109
0.109
0.109
0.109
0.109
0.109
0.109
0.109
0.109
0.109
0.109
0.109
0.109
0.109
0.109
0.109
0.109
0.109
0.109
0.109
0.109
0.109
0.109
0.109
0.109
0.109
0.109
0.109
0.109
0.109
0.109
0.109
0.109
0.109
0.109
0.109
0.109
0.109
0.109
0.109
0.109
0.109
0.109
0.109
0.109
0.109
0.109
0.109
0.109
0.109
0.109
0.109
0.109
0.109
0.109
0.109
0.109
0.109
0.109
0.109
0.109
0.109
0.109
0.109
0.109
0.109
0.109
0.109
0.109
0.109
0.109
0.109
0.109
0.109
0.109
0.109
0.109
0.109
0.109
0.109
0.109
0.109
0.109
0.109
0.109
0.109
0.109
0.109
0.109
0.109
0.109
0.109
0.109
0.109
0.109
0.109
0.109
0.109
0.109
0.109
0.109
0.109
0.109
0.109
0.109
0.109
0.109
0.109
0.109
0.109
0.109
0.109
0.109
0.109
0.109
0.109
0.109
0.109
0.109
0.109
0.109
0.109
0.109
0.109
0.109
0.109
0.109
0.109
0.109
0.109
0.109
0.109
0.109
0.109
0.109
0.109
0.109
0.109
0.109
0.109
0.109
0.109
0.109
0.109
0.109
0.109
0.109
0.109
0.109
0.109
0.109
0.109
0.109
0.109
0.109
0.109
0.109
0.109
0.109
0.109
0.109
0.109
0.109
0.109
0.109
0.109
0.109
0.109
0.109
0.109
0.109
0.109
0.109
0.109
0.109
0.109
0.109
0.109
0.109
0.109
0.109
0.109
0.109
0.109
0.109
0.109
0.109
0.109
0.109
0.109
0.109
0.109
0.109
0.109
0.109
0.109
0.109
0.109
0.109
0.109
0.109
0.109
0.109
0.109
0.109
0.109
0.109
0.109
0.109
0.109
0.109
0.109
0.109
0.109
0.109
0.109
0.109
0.109
0.109
0.109
0.109
0.109
0.109
0.109
0.109
0.109
0.109
0.109
0.109
0.109
0.109
0.109
0.109
0.109
0.109
0.109
0.109
0.109
0.109
0.109
0.109
0.109
0.109
0.109
0.109
0.109
0.109
0.109
0.109
0.109
0.109
0.109
0.109
0.109
0.109
0.109
0.109
0.109
0.109
0.109
0.109
0.109
0.109
0.109
0.109
0.109
0.109
0.109
0.109
0.109
0.109
0.109
0.109
0.109
0.109
0.109
0.109
0.109
0.109
0.109
0.109
0.109
0.109
0.109
0.109
0.109
0.109
0.109
0.109
0.109
0.109
0.109
0.109
0.109
0.109
0.109
0.109
0.109
0.109
0.109
0.109
0.109
0.109
0.109
0.109
0.109
0.109
0.109
0.109
0.109
0.109
0.109
0.109
0.109
0.109
0.109
0.109
0.109
0.109
0.109
0.109
0.109
0.109
0.109
0.109
0.109
0.109
0.109
0.109
0.109
0.109
0.109
0.109
0.109
0.109
0.109
0.109
0.109
0.109
0.109
0.109
0.109
0.109
0.109
0.109
0.109
0.109
0.109
0.109
0.109
0.109
0.109
0.109
0.109
0.109
0.109
0.109
0.109
0.109
0.109
0.109
0.109
0.109
0.109
0.109
0.109
0.109
0.109
0.109
0.109
0.109
0.109
0.109
0.109
0.109
0.109
0.109
0.109
0.109
0.109
0.109
0.109
0.109
0.109
0.109
0.109
0.109
0.109
0.109
0.109
0.109
0.109
0.109
0.109
0.109
0.109
0.109
0.109
0.109
0.109
0.109
0.109
0.109
0.109
0.109
0.109
0.109
0.109
0.109
0.109
0.109
0.109
0.109
0.109
0.109
0.109
0.109
0.109
0.109
0.109
0.109
0.109
0.109
0.109
0.109
0.109
0.109
0.109
0.109
0.109
0.109
0.109
0.109
0.109
0.109
0.109
0.109
0.109
0.109
0.109
0.109
0.109
0.109
0.109
0.109
0.109
0.109
0.109
0.109
0.109
0.109
0.109
0.109
0.109
0.109
0.109
0.109
0.109
0.109
0.109
0.109
0.109
0.109
0.109
0.109
0.109
0.109
0.109
0.109
0.109
0.109
0.109
0.109
0.109
0.109
0.109
0.109
0.109
0.109
0.109
0.109
0.109
0.109
0.109
0.109
0.109
0.109
0.109
0.109
0.109
0.109
0.109
0.109
0.109
0.109
0.109
0.109
0.109
0.109
0.109
0.109
0.109
0.109
0.109
0.109
0.109
0.109
0.109
0.109
0.109
0.109
0.109
0.109
0.109
0.109
0.109
0.109
0.109
0.109
0.109
0.109
0.109
0.109
0.109
0.109
0.109
0.109
0.109
0.109
0.109
0.109
0.109
0.109
0.109
0.109
0.109
0.109
0.109
0.109
0.109
0.109
0.109
0.109
0.109
0.109
0.109
0.109
0.109
0.109
0.109
0.109
0.109
0.109
0.109
0.109
0.109
0.109
0.109
0.109
0.109
0.109
0.109
0.109
0.109
0.109
0.109
0.109
0.109
0.109
0.109
0.109
0.109
0.109
0.109
0.109
0.109
0.109
0.109
0.109
0.109
0.109
0.109
0.109
0.109
0.109
0.109
0.109
0.109
0.109
0.109
0.109
0.109
0.109
0.109
0.109
0.109
0.109
0.109
0.109
0.109
0.109
0.109
0.109
0.109
0.109
0.109
0.109
0.109
0.109
0.109
0.109
0.109
0.109
0.109
0.109
0.109
0.109
0.109
0.109
0.109
0.109
0.109
0.109
0.109
0.109
0.109
0.109
0.109
0.109
0.109
0.109
0.109
0.109
0.109
0.109
0.109
0.109
0.109
0.109
0.109
0.109
0.109
0.109
0.109
0.109
0.109
0.109
0.109
0.109
0.109
0.109
0.109
0.109
0.109
0.109
0.109
0.109
0.109
0.109
0.109
0.109
0.109
0.109
0.109
0.109
0.109
0.109
0.109
0.109
0.109
0.109
0.109
0.109
0.109
0.109
0.109
0.109
0.109
0.109
0.109
0.109
0.109
0.109
0.109
0.109
0.109
0.109
0.109
0.109
0.109
0.109
0.109
0.109
0.109
0.109
0.109
0.109
0.109
0.109
0.109
0.109
0.109
0.109
0.109
0.109
0.109
0.109
0.109
0.109
0.109
0.109
0.109
0.109
0.109
0.109
0.109
0.109
0.109
0.109
0.109
0.109
0.109
0.109
0.109
0.109
0.109
0.109
0.109
0.109
0.109
0.109
0.109
0.109
0.109
0.109
0.109
0.109
0.109
0.109
0.109
0.109
0.109
0.109
0.109
0.109
0.109
0.109
0.109
0.109
0.109
0.109
0.109
0.109
0.109
0.109
0.109
0.109
0.109
0.109
0.109
0.109
0.109
0.109
0.109
0.109
0.109
0.109
0.109
0.109
0.109
0.109
0.109
0.109
0.109
0.109
0.109
0.109
0.109
0.109
0.109
0.109
0.109
0.109
0.109
0.109
0.109
0.109
0.109
0.109
0.109
0.109
0.109
0.109
0.109
0.109
0.109
0.109
0.109
0.109
0.109
0.109
0.109
0.109
0.109
0.109
0.109
0.109
0.109
0.109
0.109
0.109
0.109
0.109
0.109
0.109
0.109
0.109
0.109
0.109
0.109
0.109
0.109
0.109
0.109
0.109
0.109
0.109
0.109
0.109
0.109
0.109
0.109
0.109
0.109
0.109
0.109
0.109
0.109
0.109
0.109
0.109
0.109
0.109
0.109
0.109
0.109
0.109
0.109
0.109
0.109
0.109
0.109
0.109
0.109
0.109
0.109
0.109
0.109
0.109
0.109
0.109
0.109
0.109
0.109
0.109
0.109
0.109
0.109
0.109
0.109
0.109
0.109
0.109
0.109
0.109
0.109
0.109
0.109
0.109
0.109
0.109
0.109
0.109
0.109
0.109
0.109
0.109
0.109
0.109
0.109
0.109
0.109
0.109
0.109
0.109
0.109
0.109
0.109
0.109
0.109
0.109
0.109
0.109
0.109
0.109
0.109
0.109
0.109
0.109
0.109
0.109
0.109
0.109
0.109
0.109
0.109
0.109
0.109
0.109
0.109
0.109
0.109
0.109
0.109
0.109
0.109
0.109
0.109
0.109
0.109
0.109
0.109
0.109
0.109
0.109
0.109
0.109
0.109
0.109
0.109
0.109
0.109
0.109
0.109
0.109
0.109
0.109
0.109
0.109
0.109
0.109
0.109
0.109
0.109
0.109
0.109
0.109
0.109
0.109
0.109
0.109
0.109
0.109
0.109
0.109
0.109
0.109
0.109
0.109
0.109
0.109
0.109
0.109
0.109
0.109
0.109
0.109
0.109
0.109
0.109
0.109
0.109
0.109
0.109
0.109
0.109
0.109
0.109
0.109
0.109
0.109
0.109
0.109
0.109
0.109
0.109
0.109
0.109
0.109
0.109
0.109
0.109
0.109
0.109
0.109
0.109
0.109
0.109
0.109
0.109
0.109
0.109
0.109
0.109
0.109
0.109
0.109
0.109
0.109
0.109
0.109
0.109
0.109
0.109
0.109
0.109
0.109
0.109
0.109
0.109
0.109
0.109
0.109
0.109
0.109
0.109
0.109
0.109
0.109
0.109
0.109
0.109
0.109
0.109
0.109
0.109
0.109
0.109
0.109
0.109
0.109
0.109
0.109
0.109
0.109
0.109
0.109
0.109
0.109
0.109
0.109
0.109
0.109
0.109
0.109
0.109
0.109
0.109
0.109
0.109
0.109
0.109
0.109
0.109
0.109
0.109
0.109
0.109
0.109
0.109
0.109
0.109
0.109
0.109
0.109
0.109
0.109
0.109
0.109
0.109
0.109
0.109
0.109
0.109
0.109
0.109
0.109
0.109
0.109
0.109
0.109
0.109
0.109
0.109
0.109
0.109
0.109
0.109
0.109
0.109
0.109
0.109
0.109
0.109
0.109
0.109
0.109
0.109
0.109
0.109
0.109
0.109
0.109
0.109
0.109
0.109
0.109
0.109
0.109
0.109
0.109
0.109
0.109
0.109
0.109
0.109
0.109
0.109
0.109
0.109
0.109
0.109
0.109
0.109
0.109
0.109
0.109
0.109
0.109
0.109
0.109
0.109
0.109
0.109
0.109
0.109
0.109
0.109
0.109
0.109
0.109
0.109
0.109
0.109
0.109
0.109
0.109
0.109
0.109
0.109
0.109
0.109
0.109
0.109
0.109
0.109
0.109
0.109
0.109
0.109
0.109
0.109
0.109
0.109
0.109
0.109
0.109
0.109
0.109
0.109
0.109
0.109
0.109
0.109
0.109
0.109
0.109
0.109
0.109
0.109
0.109
0.109
0.109
0.109
0.109
0.109
0.109
0.109
0.109
0.109
0.109
0.109
0.109
0.109
0.109
0.109
0.109
0.109
0.109
0.109
0.109
0.109
0.109
0.109
0.109
0.109
0.109
0.109
0.109
0.109
0.109
0.109
0.109
0.109
0.109
0.109
0.109
0.109
0.109
0.109
0.109
0.109
0.109
0.109
0.109
0.109
0.109
0.109
0.109
0.109
0.109
0.109
0.109
0.109
0.109
0.109
0.109
0.109
0.109
0.109
0.109
0.109
0.109
0.109
0.109
0.109
0.109
0.109
0.109
0.109
0.109
0.109
0.109
0.109
0.109
0.109
0.109
0.109
0.109
0.109
0.109
0.109
0.109
0.109
0.109
0.109
0.109
0.109
0.109
0.109
0.109
0.109
0.109
0.109
0.109
0.109
0.109
0.109
0.109
0.109
0.109
0.109
0.109
0.109
0.109
0.109
0.109
0.109
0.109
0.109
0.109
0.109
0.109
0.109
0.109
0.109
0.109
0.109
0.109
0.109
0.109
0.109
0.109
0.109
0.109
0.109
0.109
0.109
0.109
0.109
0.109
0.109
0.109
0.109
0.109
0.109
0.109
0.109
0.109
0.109
0.109
0.109
0.109
0.109
0.109
0.109
0.109
0.109
0.109
0.109
0.109
0.109
0.109
0.109
0.109
0.109
0.109
0.109
0.109
0.109
0.109
0.109
0.109
0.109
0.109
0.109
0.109
0.109
0.109
0.109
0.109
0.109
0.109
0.109
0.109
0.109
0.109
0.109
0.109
0.109
0.109
0.109
0.109
0.109
0.109
0.109
0.109
0.109
0.109
0.109
0.109
0.109
0.109
0.109
0.109
0.109
0.109
0.109
0.109
0.109
0.109
0.109
0.109
0.109
0.109
0.109
0.109
0.109
0.109
0.109
0.109
0.109
0.109
0.109
0.109
0.109
0.109
0.109
0.109
0.109
0.109
0.109
0.109
0.109
0.109
0.109
0.109
0.109
0.109
0.109
0.109
0.109
0.109
0.109
0.109
0.109
0.109
0.109
0.109
0.109
0.109
0.109
0.109
0.109
0.109
0.109
0.109
0.109
0.109
0.109
0.109
0.109
0.109
0.109
0.109
0.109
0.109
0.109
0.109
0.109
0.109
0.109
0.109
0.109
0.109
0.109
0.109
0.109
0.109
0.109
0.109
0.109
0.109
0.109
0.109
0.109
0.109
0.109
0.109
0.109
0.109
0.109
0.109
0.109
0.109
0.109
0.109
0.109
0.109
0.109
0.109
0.109
0.109
0.109
0.109
0.109
0.109
0.109
0.109
0.109
0.109
0.109
0.109
0.109
0.109
0.109
0.109
0.109
0.109
0.109
0.109
0.109
0.109
0.109
0.109
0.109
0.109
0.109
0.109
0.109
0.109
0.109
0.109
0.109
0.109
0.109
0.109
0.109
0.109
0.109
0.109
0.109
0.109
0.109
0.109
0.109
0.109
0.109
0.109
0.109
0.109
0.109
0.109
0.109
0.109
0.109
0.109
0.109
0.109
0.109
0.109
0.109
0.109
0.109
0.109
0.109
0.109
0.109
0.109
0.109
0.109
0.109
0.109
0.109
0.109
0.109
0.109
0.109
0.109
0.109
0.109
0.109
0.109
0.109
0.109
0.109
0.109
0.109
0.109
0.109
0.109
0.109
0.109
0.109
0.109
0.109
0.109
0.109
0.109
0.109
0.109
0.109
0.109
0.109
0.109
0.109
0.109
0.109
0.109
0.109
0.109
0.109
0.109
0.109
0.109
0.109
0.109
0.109
0.109
0.109
0.109
0.109
0.109
0.109
0.109
0.109
0.109
0.109
0.109
0.109
0.109
0.109
0.109
0.109
0.109
0.109
0.109
0.109
0.109
0.109
0.109
0.109
0.109
0.109
0.109
0.109
0.109
0.109
0.109
0.109
0.109
0.109
0.109
0.109
0.109
0.109
0.109
0.109
0.109
0.109
0.109
0.109
0.109
0.109
0.109
0.109
0.109
0.109
0.109
0.109
0.109
0.109
0.109
0.109
0.109
0.109
0.109
0.109
0.109
0.109
0.109
0.109
0.109
0.109
0.109
0.109
0.109
0.109
0.109
0.109
0.109
0.109
0.109
0.109
0.109
0.109
0.109
0.109
0.109
0.109
0.109
0.109
0.109
0.109
0.109
0.109
0.109
0.109
0.109
0.109
0.109
0.109
0.109
0.109
0.109
0.109
0.109
0.109
0.109
0.109
0.109
0.109
0.109
0.109
0.109
0.109
0.109
0.109
0.109
0.109
0.109
0.109
0.109
0.109
0.109
0.109
0.109
0.109
0.109
0.109
0.109
0.109
0.109
0.109
0.109
0.109
0.109
0.109
0.109
0.109
0.109
0.109
0.109
0.109
0.109
0.109
0.109
0.109
0.109
0.109
0.109
0.109
0.109
0.109
0.109
0.109
0.109
0.109
0.109
0.109
0.109
0.109
0.109
0.109
0.109
0.109
0.109
0.109
0.109
0.109
0.109
0.109
0.109
0.109
0.109
0.109
0.109
0.109
0.109
0.109
0.109
0.109
0.109
0.109
0.109
0.109
0.109
0.109
0.109
0.109
0.109
0.109
0.109
0.109
0.109
0.109
0.109
0.109
0.109
0.109
0.109
0.109
0.109
0.109
0.109
0.109
0.109
0.109
0.109
0.109
0.109
0.109
0.109
0.109
0.109
0.109
0.109
0.109
0.109
0.109
0.109
0.109
0.109
0.109
0.109
0.109
0.109
0.109
0.109
0.109
0.109
0.109
0.109
0.109
0.109
0.109
0.109
0.109
0.109
0.109
0.109
0.109
0.109
0.109
0.109
0.109
0.109
0.109
0.109
0.109
0.109
0.109
0.109
0.109
0.109
0.109
0.109
0.109
0.109
0.109
0.109
0.109
0.109
0.109
0.109
0.109
0.109
0.109
0.109
0.109
0.109
0.109
0.109
0.109
0.109
0.109
0.109
0.109
0.109
0.109
0.109
0.109
0.109
0.109
0.109
0.109
0.109
0.109
0.109
0.109
0.109
0.109
0.109
0.109
0.109
0.109
0.109
0.109
0.109
0.109
0.109
0.109
0.109
0.109
0.109
0.109
0.109
0.109
0.109
0.109
0.109
0.109
0.109
0.109
0.109
0.109
0.109
0.109
0.109
0.109
0.109
0.109
0.109
0.109
0.109
0.109
0.109
0.109
0.109
0.109
0.109
0.109
0.109
0.109
0.109
0.109
0.109
0.109
0.109
0.109
0.109
0.109
0.109
0.109
0.109
0.109
0.109
0.109
0.109
0.109
0.109
0.109
0.109
0.109
0.109
0.109
0.109
0.109
0.109
0.109
0.109
0.109
0.109
0.109
0.109
0.109
0.109
0.109
0.109
0.109
0.109
0.109
0.109
0.109
0.109
0.109
0.109
0.109
0.109
0.109
0.109
0.109
0.109
0.109
0.109
0.109
0.109
0.109
0.109
0.109
0.109
0.109
0.109
0.109
0.109
0.109
0.109
0.109
0.109
0.109
0.109
0.109
0.109
0.109
0.109
0.109
0.109
0.109
0.109
0.109
0.109
0.109
0.109
0.109
0.109
0.109
0.109
0.109
0.109
0.109
0.109
0.109
0.109
0.109
0.109
0.109
0.109
0.109
0.109
0.109
0.109
0.109
0.109
0.109
0.109
0.109
0.109
0.109
0.109
0.109
0.109
0.109
0.109
0.109
0.109
0.109
0.109
0.109
0.109
0.109
0.109
0.109
0.109
0.109
0.109
0.109
0.109
0.109
0.109
0.109
0.109
0.109
0.109
0.109
0.109
0.109
0.109
0.109
0.109
0.109
0.109
0.109
0.109
0.109
0.109
0.109
0.109
0.109
0.109
0.109
0.109
0.109
0.109
0.109
0.109
0.109
0.109
0.109
0.109
0.109
0.109
0.109
0.109
0.109
0.109
0.109
0.109
0.109
0.109
0.109
0.109
0.109
0.109
0.109
0.109
0.109
0.109
0.109
0.109
0.109
0.109
0.109
0.109
0.109
0.109
0.109
0.109
0.109
0.109
0.109
0.109
0.109
0.109
0.109
0.109
0.109
0.109
0.109
0.109
0.109
0.109
0.109
0.109
0.109
0.109
0.109
0.109
0.109
0.109
0.109
0.109
0.109
0.109
0.109
0.109
0.109
0.109
0.109
0.109
0.109
0.109
0.109
0.109
0.109
0.109
0.109
0.109
0.109
0.109
0.109
0.109
0.109
0.109
0.109
0.109
0.109
0.109
0.109
0.109
0.109
0.109
0.109
0.109
0.109
0.109
0.109
0.109
0.109
0.109
0.109
0.109
0.109
0.109
0.109
0.109
0.109
0.109
0.109
0.109
0.109
0.109
0.109
0.109
0.109
0.109
0.109
0.109
0.109
0.109
0.109
0.109
0.109
0.109
0.109
0.109
0.109
0.109
0.109
0.109
0.109
0.109
0.109
0.109
0.109
0.109
0.109
0.109
0.109
0.109
0.109
0.109
0.109
0.109
0.109
0.109
0.109
0.109
0.109
0.109
0.109
0.109
0.109
0.109
0.109
0.109
0.109
0.109
0.109
0.109
0.109
0.109
0.109
0.109
0.109
0.109
0.109
0.109
0.109
0.109
0.109
0.109
0.109
0.109
0.109
0.109
0.109
0.109
0.109
0.109
0.109
0.109
0.109
0.109
0.109
0.109
0.109
0.109
0.109
0.109
0.109
0.109
0.109
0.109
0.109
0.109
0.109
0.109
0.109
0.109
0.109
0.109
0.109
0.109
0.109
0.109
0.109
0.109
0.109
0.109
0.109
0.109
0.109
0.109
0.109
0.109
0.109
0.109
0.109
0.109
0.109
0.109
0.109
0.109
0.109
0.109
0.109
0.109
0.109
0.109
0.109
0.109
0.109
0.109
0.109
0.109
0.109
0.109
0.109
0.109
0.109
0.109
0.109
0.109
0.109
0.109
0.109
0.109
0.109
0.109
0.109
0.109
0.109
0.109
0.109
0.109
0.109
0.109
0.109
0.109
0.109
0.109
0.109
0.109
0.109
0.109
0.109
0.109
0.109
0.109
0.109
0.109
0.109
0.109
0.109
0.109
0.109
0.109
0.109
0.109
0.109
0.109
0.109
0.109
0.109
0.109
0.109
0.109
0.109
0.109
0.109
0.109
0.109
0.109
0.109
0.109
0.109
0.109
0.109
0.109
0.109
0.109
0.109
0.109
0.109
0.109
0.109
0.109
0.109
0.109
0.109
0.109
0.109
0.109
0.109
0.109
0.109
0.109
0.109
0.109
0.109
0.109
0.109
0.109
0.109
0.109
0.109
0.109
0.109
0.109
0.109
0.109
0.109
0.109
0.109
0.109
0.109
0.109
0.109
0.109
0.109
0.109
0.109
0.109
0.109
0.109
0.109
0.109
0.109
0.109
0.109
0.109
0.109
0.109
0.109
0.109
0.109
0.109
0.109
0.109
0.109
0.109
0.109
0.109
0.109
0.109
0.109
0.109
0.109
0.109
0.109
0.109
0.109
0.109
0.109
0.109
0.109
0.109
0.109
0.109
0.109
0.109
0.109
0.109
0.109
0.109
0.109
0.109
0.109
0.109
0.109
0.109
0.109
0.109
0.109
0.109
0.109
0.109
0.109
0.109
0.109
0.109
0.109
0.109
0.109
0.109
0.109
0.109
0.109
0.109
0.109
0.109
0.109
0.109
0.109
0.109
0.109
0.109
0.109
0.109
0.109
0.109
0.109
0.109
0.109
0.109
0.109
0.109
0.109
0.109
0.109
0.109
0.109
0.109
0.109
0.109
0.109
0.109
0.109
0.109
0.109
0.109
0.109
0.109
0.109
0.109
0.109
0.109
0.109
0.109
0.109
0.109
0.109
0.109
0.109
0.109
0.109
0.109
0.109
0.109
0.109
0.109
0.109
0.109
0.109
0.109
0.109
0.109
0.109
0.109
0.109
0.109
0.109
0.109
0.109
0.109
0.109
0.109
0.109
0.109
0.109
0.109
0.109
0.109
0.109
0.109
0.109
0.109
0.109
0.109
0.109
0.109
0.109
0.109
0.109
0.109
0.109
0.109
0.109
0.109
0.109
0.109
0.109
0.109
0.109
0.109
0.109
0.109
0.109
0.109
0.109
0.109
0.109
0.109
0.109
0.109
0.109
0.109
0.109
0.109
0.109
0.109
0.109
0.109
0.109
0.109
0.109
0.109
0.109
0.109
0.109
0.109
0.109
0.109
0.109
0.109
0.109
0.109
0.109
0.109
0.109
0.109
0.109
0.109
0.109
0.109
0.109
0.109
0.109
0.109
0.109
0.109
0.109
0.109
0.109
0.109
0.109
0.109
0.109
0.109
0.109
0.109
0.109
0.109
0.109
0.109
0.109
0.109
0.109
0.109
0.109
0.109
0.109
0.109
0.109
0.109
0.109
0.109
0.109
0.109
0.109
0.109
0.109
0.109
0.109
0.109
0.109
0.109
0.109
0.109
0.109
0.109
0.109
0.109
0.109
0.109
0.109
0.109
0.109
0.109
0.109
0.109
0.109
0.109
0.109
0.109
0.109
0.109
0.109
0.109
0.109
0.109
0.109
0.109
0.109
0.109
0.109
0.109
0.109
0.109
0.109
0.109
0.109
0.109
0.109
0.109
0.109
0.109
0.109
0.109
0.109
0.109
0.109
0.109
0.109
0.109
0.109
0.109
0.109
0.109
0.109
0.109
0.109
0.109
0.109
0.109
0.109
0.109
0.109
0.109
0.109
0.109
0.109
0.109
0.109
0.109
0.109
0.109
0.109
0.109
0.109
0.109
0.109
0.109
0.109
0.109
0.109
0.109
0.109
0.109
0.109
0.109
0.109
0.109
0.109
0.109
0.109
0.109
0.109
0.109
0.109
0.109
0.109
0.109
0.109
0.109
0.109
0.109
0.109
0.109
0.109
0.109
0.109
0.109
0.109
0.109
0.109
0.109
0.109
0.109
0.109
0.109
0.109
0.109
0.109
0.109
0.109
0.109
0.109
0.109
0.109
0.109
0.109
0.109
0.109
0.109
0.109
0.109
0.109
0.109
0.109
0.109
0.109
0.109
0.109
0.109
0.109
0.109
0.109
0.109
0.109
0.109
0.109
0.109
0.109
0.109
0.109
0.109
0.109
0.109
0.109
0.109
0.109
0.109
0.109
0.109
0.109
0.109
0.109
0.109
0.109
0.109
0.109
0.109
0.109
0.109
0.109
0.109
0.109
0.109
0.109
0.109
0.109
0.109
0.109
0.109
0.109
0.109
0.109
0.109
0.109
0.109
0.109
0.109
0.109
0.109
0.109
0.109
0.109
0.109
0.109
0.109
0.109
0.109
0.109
0.109
0.109
0.109
0.109
0.109
0.109
0.109
0.109
0.109
0.109
0.109
0.109
0.109
0.109
0.109
0.109
0.109
0.109
0.109
0.109
0.109
0.109
0.109
0.109
0.109
0.109
0.109
0.109
0.109
0.109
0.109
0.109
0.109
0.109
0.109
0.109
0.109
0.109
0.109
0.109
0.109
0.109
0.109
0.109
0.109
0.109
0.109
0.109
0.109
0.109
0.109
0.109
0.109
0.109
0.109
0.109
0.109
0.109
0.109
0.109
0.109
0.109
0.109
0.109
0.109
0.109
0.109
0.109
0.109
0.109
0.109
0.109
0.109
0.109
0.109
0.109
0.109
0.109
0.109
0.109
0.109
0.109
0.109
0.109
0.109
0.109
0.109
0.109
0.109
0.109
0.109
0.109
0.109
0.109
0.109
0.109
0.109
0.109
0.109
0.109
0.109
0.109
0.109
0.109
0.109
0.109
0.109
0.109
0.109
0.109
0.109
0.109
0.109
0.109
0.109
0.109
0.109
0.109
0.109
0.109
0.109
0.109
0.109
0.109
0.109
0.109
0.109
0.109
0.109
0.109
0.109
0.109
0.109
0.109
0.109
0.109
0.109
0.109
0.109
0.109
0.109
0.109
0.109
0.109
0.109
0.109
0.109
0.109
0.109
0.109
0.109
0.109
0.109
0.109
0.109
0.109
0.109
0.109
0.109
0.109
0.109
0.109
0.109
0.109
0.109
0.109
0.109
0.109
0.109
0.109
0.109
0.109
0.109
0.109
0.109
0.109
0.109
0.109
0.109
0.109
0.109
0.109
0.109
0.109
0.109
0.109
0.109
0.109
0.109
0.109
0.109
0.109
0.109
0.109
0.109
0.109
0.109
0.109
0.109
0.109
0.109
0.109
0.109
0.109
0.109
0.109
0.109
0.109
0.109
0.109
0.109
0.109
0.109
0.109
0.109
0.109
0.109
0.109
0.109
0.109
0.109
0.109
0.109
0.109
0.109
0.109
0.109
0.109
0.109
0.109
0.109
0.109
0.109
0.109
0.109
0.109
0.109
0.109
0.109
0.109
0.109
0.109
0.109
0.109
0.109
0.109
0.109
0.109
0.109
0.109
0.109
0.109
0.109
0.109
0.109
0.109
0.109
0.109
0.109
0.109
0.109
0.109
0.109
0.109
0.109
0.109
0.109
0.109
0.109
0.109
0.109
0.109
0.109
0.109
0.109
0.109
0.109
0.109
0.109
0.109
0.109
0.109
0.109
0.109
0.109
0.109
0.109
0.109
0.109
0.109
0.109
0.109
0.109
0.109
0.109
0.109
0.109
0.109
0.109
0.109
0.109
0.109
0.109
0.109
0.109
0.109
0.109
0.109
0.109
0.109
0.109
0.109
0.109
0.109
0.109
0.109
0.109
0.109
0.109
0.109
0.109
0.109
0.109
0.109
0.109
0.109
0.109
0.109
0.109
0.109
0.109
0.109
0.109
0.109
0.109
0.109
0.109
0.109
0.109
0.109
0.109
0.109
0.109
0.109
0.109
0.109
0.109
0.109
0.109
0.109
0.109
0.109
0.109
0.109
0.109
0.109
0.109
0.109
0.109
0.109
0.109
0.109
0.109
0.109
0.109
0.109
0.109
0.109
0.109
0.109
0.109
0.109
0.109
0.109
0.109
0.109
0.109
0.109
0.109
0.109
0.109
0.109
0.109
0.109
0.109
0.109
0.109
0.109
0.109
0.109
0.109
0.109
0.109
0.109
0.109
0.109
0.109
0.109
0.109
0.109
0.109
0.109
0.109
0.109
0.109
0.109
0.109
0.109
0.109
0.109
0.109
0.109
0.109
0.109
0.109
0.109
0.109
0.109
0.109
0.109
0.109
0.109
0.109
0.109
0.109
0.109
0.109
0.109
0.109
0.109
0.109
0.109
0.109
0.109
0.109
0.109
0.109
0.109
0.109
0.109
0.109
0.109
0.109
0.109
0.109
0.109
0.109
0.109
0.109
0.109
0.109
0.109
0.109
0.109
0.109
0.109
0.109
0.109
0.109
0.109
0.109
0.109
0.109
0.109
0.109
0.109
0.109
0.109
0.109
0.109
0.109
0.109
0.109
0.109
0.109
0.109
0.109
0.109
0.109
0.109
0.109
0.109
0.109
0.109
0.109
0.109
0.109
0.109
0.109
0.109
0.109
0.109
0.109
0.109
0.109
0.109
0.109
0.109
0.109
0.109
0.109
0.109
0.109
0.109
0.109
0.109
0.109
0.109
0.109
0.109
0.109
0.109
0.109
0.109
0.109
0.109
0.109
0.109
0.109
0.109
0.109
0.109
0.109
0.109
0.109
0.109
0.109
0.109
0.109
0.109
0.109
0.109
0.109
0.109
0.109
0.109
0.109
0.109
0.109
0.109
0.109
0.109
0.109
0.109
0.109
0.109
0.109
0.109
0.109
0.109
0.109
0.109
0.109
0.109
0.109
0.109
0.109
0.109
0.109
0.109
0.109
0.109
0.109
0.109
0.109
0.109
0.109
0.109
0.109
0.109
0.109
0.109
0.109
0.109
0.109
0.109
0.109
0.109
0.109
0.109
0.109
0.109
0.109
0.109
0.109
0.109
0.109
0.109
0.109
0.109
0.109
0.109
0.109
0.109
0.109
0.109
0.109
0.109
0.109
0.109
0.109
0.109
0.109
0.109
0.109
0.109
0.109
0.109
0.109
0.109
0.109
0.109
0.109
0.109
0.109
0.109
0.109
0.109
0.109
0.109
0.109
0.109
0.109
0.109
0.109
0.109
0.109
0.109
0.109
0.109
0.109
0.109
0.109
0.109
0.109
0.109
0.109
0.109
0.109
0.109
0.109
0.109
0.109
0.109
0.109
0.109
0.109
0.109
0.109
0.109
0.109
0.109
0.109
0.109
0.109
0.109
0.109
0.109
0.109
0.109
0.109
0.109
0.109
0.109
0.109
0.109
0.109
0.109
0.109
0.109
0.109
0.109
0.109
0.109
0.109
0.109
0.109
0.109
0.109
0.109
0.109
0.109
0.109
0.109
0.109
0.109
0.109
0.109
0.109
0.109
0.109
0.109
0.109
0.109
0.109
0.109
0.109
0.109
0.109
0.109
0.109
0.109
0.109
0.109
0.109
0.109
0.109
0.109
0.109
0.109
0.109
0.109
0.109
0.109
0.109
0.109
0.109
0.109
0.109
0.109
0.109
0.109
0.109
0.109
0.109
0.109
0.109
0.109
0.109
0.109
0.109
0.109
0.109
0.109
0.109
0.109
0.109
0.109
0.109
0.109
0.109
0.109
0.109
0.109
0.109
0.109
0.109
0.109
0.109
0.109
0.109
0.109
0.109
0.109
0.109
0.109
0.109
0.109
0.109
0.109
0.109
0.109
0.109
0.109
0.109
0.109
0.109
0.109
0.109
0.109
0.109
0.109
0.109
0.109
0.109
0.109
0.109
0.109
0.109
0.109
0.109
0.109
0.109
0.109
0.109
0.109
0.109
0.109
0.109
0.109
0.109
0.109
0.109
0.109
0.109
0.109
0.109
0.109
0.109
0.109
0.109
0.109
0.109
0.109
0.109
0.109
0.109
0.109
0.109
0.109
0.109
0.109
0.109
0.109
0.109
0.109
0.109
0.109
0.109
0.109
0.109
0.109
0.109
0.109
0.109
0.109
0.109
0.109
0.109
0.109
0.109
0.109
0.109
0.109
0.109
0.109
0.109
0.109
0.109
0.109
0.109
0.109
0.109
0.109
0.109
0.109
0.109
0.109
0.109
0.109
0.109
0.109
0.109
0.109
0.109
0.109
0.109
0.109
0.109
0.109
0.109
0.109
0.109
0.109
0.109
0.109
0.109
0.109
0.109
0.109
0.109
0.109
0.109
0.109
0.109
0.109
0.109
0.109
0.109
0.109
0.109
0.109
0.109
0.109
0.109
0.109
0.109
0.109
0.109
0.109
0.109
0.109
0.109
0.109
0.109
0.109
0.109
0.109
0.109
0.109
0.109
0.109
0.109
0.109
0.109
0.109
0.109
0.109
0.109
0.109
0.109
0.109
0.109
0.109
0.109
0.109
0.109
0.109
0.109
0.109
0.109
0.109
0.109
0.109
0.109
0.109
0.109
0.109
0.109
0.109
0.109
0.109
0.109
0.109
0.109
0.109
0.109
0.109
0.109
0.109
0.109
0.109
0.109
0.109
0.109
0.109
0.109
0.109
0.109
0.109
0.109
0.109
0.109
0.109
0.109
0.109
0.109
0.109
0.109
0.109
0.109
0.109
0.109
0.109
0.109
0.109
0.109
0.109
0.109
0.109
0.109
0.109
0.109
0.109
0.109
0.109
0.109
0.109
0.109
0.109
0.109
0.109
0.109
0.109
0.109
0.109
0.109
0.109
0.109
0.109
0.109
0.109
0.109
0.109
0.109
0.109
0.109
0.109
0.109
0.109
0.109
0.109
0.109
0.109
0.109
0.109
0.109
0.109
0.109
0.109
0.109
0.109
0.109
0.109
0.109
0.109
0.109
0.109
0.109
0.109
0.109
0.109
0.109
0.109
0.109
0.109
0.109
0.109
0.109
0.109
0.109
0.109
0.109
0.109
0.109
0.109
0.109
0.109
0.109
0.109
0.109
0.109
0.109
0.109
0.109
0.109
0.109
0.109
0.109
0.109
0.109
0.109
0.109
0.109
0.109
0.109
0.109
0.109
0.109
0.109
0.109
0.109
0.109
0.109
0.109
0.109
0.109
0.109
0.109
0.109
0.109
0.109
0.109
0.109
0.109
0.109
0.109
0.109
0.109
0.109
0.109
0.109
0.109
0.109
0.109
0.109
0.109
0.109
0.109
0.109
0.109
0.109
0.109
0.109
0.109
0.109
0.109
0.109
0.109
0.109
0.109
0.109
0.109
0.109
0.109
0.109
0.109
0.109
0.109
0.109
0.109
0.109
0.109
0.109
0.109
0.109
0.109
0.109
0.109
0.109
0.109
0.109
0.109
0.109
0.109
0.109
0.109
0.109
0.109
0.109
0.109
0.109
0.109
0.109
0.109
0.109
0.109
0.109
0.109
0.109
0.109
0.109
0.109
0.109
0.109
0.109
0.109
0.109
0.109
0.109
0.109
0.109
0.109
0.109
0.109
0.109
0.109
0.109
0.109
0.109
0.109
0.109
0.109
0.109
0.109
0.109
0.109
0.109
0.109
0.109
0.109
0.109
0.109
0.109
0.109
0.109
0.109
0.109
0.109
0.109
0.109
0.109
0.109
0.109
0.109
0.109
0.109
0.109
0.109
0.109
0.109
0.109
0.109
0.109
0.109
0.109
0.109
0.109
0.109
0.109
0.109
0.109
0.109
0.109
0.109
0.109
0.109
0.109
0.109
0.109
0.109
0.109
0.109
0.109
0.109
0.109
0.109
0.109
0.109
0.109
0.109
0.109
0.109
0.109
0.109
0.109
0.109
0.109
0.109
0.109
0.109
0.109
0.109
0.109
0.109
0.109
0.109
0.109
0.109
0.109
0.109
0.109
0.109
0.109
0.109
0.109
0.109
0.109
0.109
0.109
0.109
0.109
0.109
0.109
0.109
0.109
0.109
0.109
0.109
0.109
0.109
0.109
0.109
0.109
0.109
0.109
0.109
0.109
0.109
0.109
0.109
0.109
0.109
0.109
0.109
0.109
0.109
0.109
0.109
0.109
0.109
0.109
0.109
0.109
0.109
0.109
0.109
0.109
0.109
0.109
0.109
0.109
0.109
0.109
0.109
0.109
0.109
0.109
0.109
0.109
0.109
0.109
0.109
0.109
0.109
0.109
0.109
0.109
0.109
0.109
0.109
0.109
0.109
0.109
0.109
0.109
0.109
0.109
0.109
0.109
0.109
0.109
0.109
0.109
0.109
0.109
0.109
0.109
0.109
0.109
0.109
0.109
0.109
0.109
0.109
0.109
0.109
0.109
0.109
0.109
0.109
0.109
0.109
0.109
0.109
0.109
0.109
0.109
0.109
0.109
0.109
0.109
0.109
0.109
0.109
0.109
0.109
0.109
0.109
0.109
0.109
0.109
0.109
0.109
0.109
0.109
0.109
0.109
0.109
0.109
0.109
0.109
0.109
0.109
0.109
0.109
0.109
0.109
0.109
0.109
0.109
0.109
0.109
0.109
0.109
0.109
0.109
0.109
0.109
0.109
0.109
0.109
0.109
0.109
0.109
0.109
0.109
0.109
0.109
0.109
0.109
0.109
0.109
0.109
0.109
0.109
0.109
0.109
0.109
0.109
0.109
0.109
0.109
0.109
0.109
0.109
0.109
0.109
0.109
0.109
0.109
0.109
0.109
0.109
0.109
0.109
0.109
0.109
0.109
0.109
0.109
0.109
0.109
0.109
0.109
0.109
0.109
0.109
0.109
0.109
0.109
0.109
0.109
0.109
0.109
0.109
0.109
0.109
0.109
0.109
0.109
0.109
0.109
0.109
0.109
0.109
0.109
0.109
0.109
0.109
0.109
0.109
0.109
0.109
0.109
0.109
0.109
0.109
0.109
0.109
0.109
0.109
0.109
0.109
0.109
0.109
0.109
0.109
0.109
0.109
0.109
0.109
0.109
0.109
0.109
0.109
0.109
0.109
0.109
0.109
0.109
0.109
0.109
0.109
0.109
0.109
0.109
0.109
0.109
0.109
0.109
0.109
0.109
0.109
0.109
0.109
0.109
0.109
0.109
0.109
0.109
0.109
0.109
0.109
0.109
0.109
0.109
0.109
0.109
0.109
0.109
0.109
0.109
0.109
0.109
0.109
0.109
0.109
0.109
0.109
0.109
0.109
0.109
0.109
0.109
0.109
0.109
0.109
0.109
0.109
0.109
0.109
0.109
0.109
0.109
0.109
0.109
0.109
0.109
0.109
0.109
0.109
0.109
0.109
0.109
0.109
0.109
0.109
0.109
0.109
0.109
0.109
0.109
0.109
0.109
0.109
0.109
0.109
0.109
0.109
0.109
0.109
0.109
0.109
0.109
0.109
0.109
0.109
0.109
0.109
0.109
0.109
0.109
0.109
0.109
0.109
0.109
0.109
0.109
0.109
0.109
0.109
0.109
0.109
0.109
0.109
0.109
0.109
0.109
0.109
0.109
0.109
0.109
0.109
0.109
0.109
0.109
0.109
0.109
0.109
0.109
0.109
0.109
0.109
0.109
0.109
0.109
0.109
0.109
0.109
0.109
0.109
0.109
0.109
0.109
0.109
0.109
0.109
0.109
0.109
0.109
0.109
0.109
0.109
0.109
0.109
0.109
0.109
0.109
0.109
0.109
0.109
0.109
0.109
0.109
0.109
0.109
0.109
0.109
0.109
0.109
0.109
0.109
0.109
0.109
0.109
0.109
0.109
0.109
0.109
0.109
0.109
0.109
0.109
0.109
0.109
0.109
0.109
0.109
0.109
0.109
0.109
0.109
0.109
0.109
0.109
0.109
0.109
0.109
0.109
0.109
0.109
0.109
0.109
0.109
0.109
0.109
0.109
0.109
0.109
0.109
0.109
0.109
0.109
0.109
0.109
0.109
0.109
0.109
0.109
0.109
0.109
0.109
0.109
0.109
0.109
0.109
0.109
0.109
0.109
0.109
0.109
0.109
0.109
0.109
0.109
0.109
0.109
0.109
0.109
0.109
0.109
0.109
0.109
0.109
0.109
0.109
0.109
0.109
0.109
0.109
0.109
0.109
0.109
0.109
0.109
0.109
0.109
0.109
0.109
0.109
0.109
0.109
0.109
0.109
0.109
0.109
0.109
0.109
0.109
0.109
0.109
0.109
0.109
0.109
0.109
0.109
0.109
0.109
0.109
0.109
0.109
0.109
0.109
0.109
0.109
0.109
0.109
0.109
0.109
0.109
0.109
0.109
0.109
0.109
0.109
0.109
0.109
0.109
0.109
0.109
0.109
0.109
0.109
0.109
0.109
0.109
0.109
0.109
0.109
0.109
0.109
0.109
0.109
0.109
0.109
0.109
0.109
0.109
0.109
0.109
0.109
0.109
0.109
0.109
0.109
0.109
0.109
0.109
0.109
0.109
0.109
0.109
0.109
0.109
0.109
0.109
0.109
0.109
0.109
0.109
0.109
0.109
0.109
0.109
0.109
0.109
0.109
0.109
0.109
0.109
0.109
0.109
0.109
0.109
0.109
0.109
0.109
0.109
0.109
0.109
0.109
0.109
0.109
0.109
0.109
0.109
0.109
0.109
0.109
0.109
0.109
0.109
0.109
0.109
0.109
0.109
0.109
0.109
0.109
0.109
0.109
0.109
0.109
0.109
0.109
0.109
0.109
0.109
0.109
0.109
0.109
0.109
0.109
0.109
0.109
0.109
0.109
0.109
0.109
0.109
0.109
0.109
0.109
0.109
0.109
0.109
0.109
0.109
0.109
0.109
0.109
0.109
0.109
0.109
0.109
0.109
0.109
0.109
0.109
0.109
0.109
0.109
0.109
0.109
0.109
0.109
0.109
0.109
0.109
0.109
0.109
0.109
0.109
0.109
0.109
0.109
0.109
0.109
0.109
0.109
0.109
0.109
0.109
0.109
0.109
0.109
0.109
0.109
0.109
0.109
0.109
0.109
0.109
0.109
0.109
0.109
0.109
0.109
0.109
0.109
0.109
0.109
0.109
0.109
0.109
0.109
0.109
0.109
0.109
0.109
0.109
0.109
0.109
0.109
0.109
0.109
0.109
0.109
0.109
0.109
0.109
0.109
0.109
0.109
0.109
0.109
0.109
0.109
0.109
0.109
0.109
0.109
0.109
0.109
0.109
0.109
0.109
0.109
0.109
0.109
0.109
0.109
0.109
0.109
0.109
0.109
0.109
0.109
0.109
0.109
0.109
0.109
0.109
0.109
0.109
0.109
0.109
0.109
0.109
0.109
0.109
0.109
0.109
0.109
0.109
0.109
0.109
0.109
0.109
0.109
0.109
0.109
0.109
0.109
0.109
0.109
0.109
0.109
0.109
0.109
0.109
0.109
0.109
0.109
0.109
0.109
0.109
0.109
0.109
0.109
0.109
0.109
0.109
0.109
0.109
0.109
0.109
0.109
0.109
0.109
0.109
0.109
0.109
0.109
0.109
0.109
0.109
0.109
0.109
0.109
0.109
0.109
0.109
0.109
0.109
0.109
0.109
0.109
0.109
0.109
0.109
0.109
0.109
0.109
0.109
0.109
0.109
0.109
0.109
0.109
0.109
0.109
0.109
0.109
0.109
0.109
0.109
0.109
0.109
0.109
0.109
0.109
0.109
0.109
0.109
0.109
0.109
0.109
0.109
0.109
0.109
0.109
0.109
0.109
0.109
0.109
0.109
0.109
0.109
0.109
0.109
0.109
0.109
0.109
0.109
0.109
0.109
0.109
0.109
0.109
0.109
0.109
0.109
0.109
0.109
0.109
0.109
0.109
0.109
0.109
0.109
0.109
0.109
0.109
0.109
0.109
0.109
0.109
0.109
0.109
0.109
0.109
0.109
0.109
0.109
0.109
0.109
0.109
0.109
0.109
0.109
0.109
0.109
0.109
0.109
0.109
0.109
0.109
0.109
0.109
0.109
0.109
0.109
0.109
0.109
0.109
0.109
0.109
0.109
0.109
0.109
0.109
0.109
0.109
0.109
0.109
0.109
0.109
0.109
0.109
0.109
0.109
0.109
0.109
0.109
0.109
0.109
0.109
0.109
0.109
0.109
0.109
0.109
0.109
0.109
0.109
0.109
0.109
0.109
0.109
0.109
0.109
0.109
0.109
0.109
0.109
0.109
0.109
0.109
0.109
0.109
0.109
0.109
0.109
0.109
0.109
0.109
0.109
0.109
0.109
0.109
0.109
0.109
0.109
0.109
0.109
0.109
0.109
0.109
0.109
0.109
0.109
0.109
0.109
0.109
0.109
0.109
0.109
0.109
0.109
0.109
0.109
0.109
0.109
0.109
0.109
0.109
0.109
0.109
0.109
0.109
0.109
0.109
0.109
0.109
0.109
0.109
0.109
0.109
0.109
0.109
0.109
0.109
0.109
0.109
0.109
0.109
0.109
0.109
0.109
0.109
0.109
0.109
0.109
0.109
0.109
0.109
0.109
0.109
0.109
0.109
0.109
0.109
0.109
0.109
0.109
0.109
0.109
0.109
0.109
0.109
0.109
0.109
0.109
0.109
0.109
0.109
0.109
0.109
0.109
0.109
0.109
0.109
0.109
0.109
0.109
0.109
0.109
0.109
0.109
0.109
0.109
0.109
0.109
0.109
0.109
0.109
0.109
0.109
0.109
0.109
0.109
0.109
0.109
0.109
0.109
0.109
0.109
0.109
0.109
0.109
0.109
0.109
0.109
0.109
0.109
0.109
0.109
0.109
0.109
0.109
0.109
0.109
0.109
0.109
0.109
0.109
0.109
0.109
0.109
0.109
0.109
0.109
0.109
0.109
0.109
0.109
0.109
0.109
0.109
0.109
0.109
0.109
0.109
0.109
0.109
0.109
0.109
0.109
0.109
0.109
0.109
0.109
0.109
0.109
0.109
0.109
0.109
0.109
0.109
0.109
0.109
0.109
0.109
0.109
0.109
0.109
0.109
0.109
0.109
0.109
0.109
0.109
0.109
0.109
0.109
0.109
0.109
0.109
0.109
0.109
0.109
0.109
0.109
0.109
0.109
0.109
0.109
0.109
0.109
0.109
0.109
0.109
0.109
0.109
0.109
0.109
0.109
0.109
0.109
0.109
0.109
0.109
0.109
0.109
0.109
0.109
0.109
0.109
0.109
0.109
0.109
0.109
0.109
0.109
0.109
0.109
0.109
0.109
0.109
0.109
0.109
0.109
0.109
0.109
0.109
0.109
0.109
0.109
0.109
0.109
0.109
0.109
0.109
0.109
0.109
0.109
0.109
0.109
0.109
0.109
0.109
0.109
0.109
0.109
0.109
0.109
0.109
0.109
0.109
0.109
0.109
0.109
0.109
0.109
0.109
0.109
0.109
0.109
0.109
0.109
0.109
0.109
0.109
0.109
0.109
0.109
0.109
0.109
0.109
0.109
0.109
0.109
0.109
0.109
0.109
0.109
0.109
0.109
0.109
0.109
0.109
0.109
0.109
0.109
0.109
0.109
0.109
0.109
0.109
0.109
0.109
0.109
0.109
0.109
0.109
0.109
0.109
0.109
0.109
0.109
0.109
0.109
0.109
0.109
0.109
0.109
0.109
0.109
0.109
0.109
0.109
0.109
0.109
0.109
0.109
0.109
0.109
0.109
0.109
0.109
0.109
0.109
0.109
0.109
0.109
0.109
0.109