## 1M NaOH 10mV
Date
Details | WE: Ti/Sn Fe2O3 40L Not treated Batch 5 CE: Platinized titanium RE: Hg/HgO Electrolyte: 1.0M NaOH + 0.5M H2O2 Scan rate: 10 mV
Area | 1.8e-05 | m2
Power intensity | 3646 | W m-2 | 2016-07-22
Attenuation | 0.8177175
Power intensity | 2981.398
| Dark | [7 empty] | Light
| Potential applied (V) | Time (s) | WE(1).Current (A) | Scan | Index | WE(1).Potential (V) | Potential vs SHE | Current density / A m-2 | Potential applied (V) | Time (s) | WE(1).Current (A) | Scan | Index | WE(1).Potential (V) | Potential vs SHE | Current density / A m-2 | Photo Current density / A m-2 | Normalized current density A m-2 W-1 | Photo Current density ^ 2 / A2 m-4 | Slope dy/dx | x-Intercept / V
| -0.395966 | 259.514 | -0.000983582 | 1 | 1 | -0.395233 | -0.286966 | -54.64344 | -0.395966 | 261.249 | -0.000897522 | 1 | 1 | -0.395172 | -0.286966 | -49.86233 | 4.781111 | -0.01672448 | 22.85902 | 322.234 | -0.08568294
| -0.391998 | 259.914 | -0.00091156 | 1 | 2 | -0.391296 | -0.282998 | -50.64222 | -0.391998 | 261.649 | -0.000826721 | 1 | 2 | -0.391266 | -0.282998 | -45.92894 | 4.713278 | -0.01540517 | 22.21499
| -0.388031 | 260.314 | -0.000845337 | 1 | 3 | -0.387329 | -0.279031 | -46.96317 | -0.388031 | 262.049 | -0.000761108 | 1 | 3 | -0.38736 | -0.279031 | -42.28378 | 4.679389 | -0.01418253 | 21.89668
| -0.384064 | 260.714 | -0.000784302 | 1 | 4 | -0.383362 | -0.275064 | -43.57233 | -0.384064 | 262.449 | -0.000701904 | 1 | 4 | -0.383392 | -0.275064 | -38.99467 | 4.577667 | -0.01307932 | 20.95503
| -0.380096 | 261.114 | -0.000727844 | 1 | 5 | -0.379364 | -0.271096 | -40.43578 | -0.380096 | 262.849 | -0.000646362 | 1 | 5 | -0.379395 | -0.271096 | -35.909 | 4.526778 | -0.01204435 | 20.49172
| -0.376129 | 261.514 | -0.000675659 | 1 | 6 | -0.375488 | -0.267129 | -37.53661 | -0.376129 | 263.249 | -0.000595398 | 1 | 6 | -0.375488 | -0.267129 | -33.07767 | 4.458944 | -0.01109468 | 19.88219
| -0.372162 | 261.914 | -0.000627441 | 1 | 7 | -0.371429 | -0.263162 | -34.85783 | -0.372162 | 263.649 | -0.000548401 | 1 | 7 | -0.37149 | -0.263162 | -30.46672 | 4.391111 | -0.01021894 | 19.28186
| -0.368195 | 262.314 | -0.000582581 | 1 | 8 | -0.367523 | -0.259195 | -32.36561 | -0.368195 | 264.049 | -0.000504456 | 1 | 8 | -0.367554 | -0.259195 | -28.02533 | 4.340278 | -0.009400064 | 18.83801
| -0.364227 | 262.714 | -0.000541077 | 1 | 9 | -0.363525 | -0.255227 | -30.05983 | -0.364227 | 264.449 | -0.000464111 | 1 | 9 | -0.363617 | -0.255227 | -25.78394 | 4.275889 | -0.008648273 | 18.28323
| -0.36026 | 263.114 | -0.000502625 | 1 | 10 | -0.35968 | -0.25126 | -27.92361 | -0.36026 | 264.849 | -0.000426483 | 1 | 10 | -0.35965 | -0.25126 | -23.6935 | 4.230111 | -0.007947111 | 17.89384
| -0.356293 | 263.514 | -0.000466461 | 1 | 11 | -0.355743 | -0.247293 | -25.9145 | -0.356293 | 265.249 | -0.000391815 | 1 | 11 | -0.355621 | -0.247293 | -21.7675 | 4.147 | -0.007301105 | 17.197609
| -0.352325 | 263.914 | -0.000433411 | 1 | 12 | -0.351685 | -0.243325 | -24.07839 | -0.352325 | 265.649 | -0.00036026 | 1 | 12 | -0.351715 | -0.243325 | -20.01444 | 4.063944 | -0.006713107 | 16.51564
| -0.348358 | 264.314 | -0.000402649 | 1 | 13 | -0.347748 | -0.239358 | -22.36939 | -0.348358 | 266.049 | -0.000330658 | 1 | 13 | -0.347656 | -0.239358 | -18.36989 | 3.9995 | -0.006161502 | 15.99600025
| -0.344391 | 264.714 | -0.000374115 | 1 | 14 | -0.34375 | -0.235391 | -20.78417 | -0.344391 | 266.449 | -0.000303406 | 1 | 14 | -0.343781 | -0.235391 | -16.85589 | 3.928278 | -0.005653686 | 15.43137
| -0.340424 | 265.114 | -0.000347626 | 1 | 15 | -0.339783 | -0.231424 | -19.31256 | -0.340424 | 266.849 | -0.00027771 | 1 | 15 | -0.339783 | -0.231424 | -15.42833 | 3.884222 | -0.005174865 | 15.08718
| -0.336456 | 265.514 | -0.000323029 | 1 | 16 | -0.335938 | -0.227456 | -17.94606 | -0.336456 | 267.249 | -0.000254303 | 1 | 16 | -0.335846 | -0.227456 | -14.12794 | 3.818111 | -0.004738698 | 14.57797
| -0.332489 | 265.914 | -0.000300201 | 1 | 17 | -0.331879 | -0.223489 | -16.67783 | -0.332489 | 267.649 | -0.000232025 | 1 | 17 | -0.331909 | -0.223489 | -12.89028 | 3.787556 | -0.004323568 | 14.34558
| -0.328522 | 266.314 | -0.000278961 | 1 | 18 | -0.32785 | -0.219522 | -15.49783 | -0.328522 | 268.049 | -0.000211365 | 1 | 18 | -0.327881 | -0.219522 | -11.7425 | 3.755333 | -0.003938588 | 14.10253
| -0.324554 | 266.714 | -0.000259247 | 1 | 19 | -0.323975 | -0.215554 | -14.40261 | -0.324554 | 268.449 | -0.000192963 | 1 | 19 | -0.323975 | -0.215554 | -10.72017 | 3.682444 | -0.003595684 | 13.5604
| -0.320587 | 267.114 | -0.000240967 | 1 | 20 | -0.319946 | -0.211587 | -13.38706 | -0.320587 | 268.849 | -0.000175293 | 1 | 20 | -0.320038 | -0.211587 | -9.7385 | 3.648556 | -0.003266421 | 13.31196
| -0.31662 | 267.514 | -0.000223938 | 1 | 21 | -0.31604 | -0.20762 | -12.441 | -0.31662 | 269.249 | -0.000158813 | 1 | 21 | -0.316132 | -0.20762 | -8.822944 | 3.618056 | -0.002959331 | 13.09033
| -0.312653 | 267.914 | -0.000208099 | 1 | 22 | -0.312042 | -0.203653 | -11.56106 | -0.312653 | 269.649 | -0.000142822 | 1 | 22 | -0.312042 | -0.203653 | -7.934556 | 3.6265 | -0.002661354 | 13.15150225
| -0.308685 | 268.314 | -0.000193298 | 1 | 23 | -0.308075 | -0.199685 | -10.73878 | -0.308685 | 270.049 | -0.000129089 | 1 | 23 | -0.308075 | -0.199685 | -7.171611 | 3.567167 | -0.002405452 | 12.72468
| -0.304718 | 268.714 | -0.000179565 | 1 | 24 | -0.304108 | -0.195718 | -9.975833 | -0.304718 | 270.449 | -0.000115875 | 1 | 24 | -0.304138 | -0.195718 | -6.4375 | 3.538333 | -0.002159222 | 12.5198
| -0.300751 | 269.114 | -0.00016684 | 1 | 25 | -0.300201 | -0.191751 | -9.268889 | -0.300751 | 270.849 | -0.000103058 | 1 | 25 | -0.300171 | -0.191751 | -5.725444 | 3.543444 | -0.001920389 | 12.556
| -0.296783 | 269.514 | -0.000154999 | 1 | 26 | -0.296143 | -0.187783 | -8.611056 | -0.296783 | 271.249 | -9.16443e-05 | 1 | 26 | -0.296143 | -0.187783 | -5.09135 | 3.519706 | -0.001707706 | 12.38833
| -0.292816 | 269.914 | -0.000143982 | 1 | 27 | -0.292236 | -0.183816 | -7.999 | -0.292816 | 271.649 | -8.06274e-05 | 1 | 27 | -0.292297 | -0.183816 | -4.4793 | 3.5197 | -0.001502416 | 12.38828809
| -0.288849 | 270.314 | -0.000133728 | 1 | 28 | -0.2883 | -0.179849 | -7.429333 | -0.288849 | 272.049 | -7.07703e-05 | 1 | 28 | -0.288269 | -0.179849 | -3.931683 | 3.49765 | -0.001318738 | 12.23356
| -0.284882 | 270.714 | -0.000124176 | 1 | 29 | -0.284241 | -0.175882 | -6.898667 | -0.284882 | 272.449 | -6.15845e-05 | 1 | 29 | -0.284241 | -0.175882 | -3.421361 | 3.477306 | -0.001147569 | 12.09165
| -0.280914 | 271.114 | -0.000115326 | 1 | 30 | -0.280243 | -0.171914 | -6.407 | -0.280914 | 272.849 | -5.32532e-05 | 1 | 30 | -0.280334 | -0.171914 | -2.958511 | 3.448489 | -0.0009923234 | 11.89208
| -0.276947 | 271.514 | -0.000107056 | 1 | 31 | -0.276337 | -0.167947 | -5.947556 | -0.276947 | 273.249 | -4.41132e-05 | 1 | 31 | -0.276337 | -0.167947 | -2.450733 | 3.496822 | -0.0008220081 | 12.22777
| -0.27298 | 271.914 | -9.93652e-05 | 1 | 32 | -0.2724 | -0.16398 | -5.520289 | -0.27298 | 273.649 | -3.55225e-05 | 1 | 32 | -0.27243 | -0.16398 | -1.973472 | 3.546817 | -0.0006619285 | 12.57991
| -0.269012 | 272.314 | -9.22241e-05 | 1 | 33 | -0.268463 | -0.160012 | -5.123561 | -0.269012 | 274.049 | -2.90649e-05 | 1 | 33 | -0.268402 | -0.160012 | -1.614717 | 3.508844 | -0.0005415971 | 12.31199
| -0.265045 | 272.714 | -8.55408e-05 | 1 | 34 | -0.264496 | -0.156045 | -4.752267 | -0.265045 | 274.449 | -2.15729e-05 | 1 | 34 | -0.264496 | -0.156045 | -1.198494 | 3.553772 | -0.0004019907 | 12.6293
| -0.261078 | 273.114 | -7.93457e-05 | 1 | 35 | -0.26059 | -0.152078 | -4.408094 | -0.261078 | 274.849 | -1.43402e-05 | 1 | 35 | -0.260529 | -0.152078 | -0.7966778 | 3.611417 | -0.0002672162 | 13.04233
| -0.257111 | 273.514 | -7.36084e-05 | 1 | 36 | -0.256592 | -0.148111 | -4.089356 | -0.257111 | 275.249 | -9.19189e-06 | 1 | 36 | -0.256683 | -0.148111 | -0.5106606 | 3.578695 | -0.0001712822 | 12.80706
| -0.253143 | 273.914 | -6.80237e-05 | 1 | 37 | -0.252625 | -0.144143 | -3.779094 | -0.253143 | 275.649 | -2.74353e-06 | 1 | 37 | -0.252563 | -0.144143 | -0.1524183 | 3.626676 | -5.112311e-05 | 13.15278
| -0.249176 | 274.314 | -6.30188e-05 | 1 | 38 | -0.248627 | -0.140176 | -3.501044 | -0.249176 | 276.049 | 2.1051e-06 | 1 | 38 | -0.248718 | -0.140176 | 0.11695 | 3.617994 | 3.922656e-05 | 13.08988
| -0.245209 | 274.714 | -5.83496e-05 | 1 | 39 | -0.244629 | -0.136209 | -3.241644 | -0.245209 | 276.449 | 7.15942e-06 | 1 | 39 | -0.24469 | -0.136209 | 0.3977456 | 3.63939 | 0.0001334091 | 13.24516
| -0.241241 | 275.114 | -5.40466e-05 | 1 | 40 | -0.240784 | -0.132241 | -3.002589 | -0.241241 | 276.849 | 1.21521e-05 | 1 | 40 | -0.240723 | -0.132241 | 0.6751167 | 3.677706 | 0.000226443 | 13.52552
| -0.237274 | 275.514 | -5.00488e-05 | 1 | 41 | -0.236725 | -0.128274 | -2.780489 | -0.237274 | 277.249 | 1.8103e-05 | 1 | 41 | -0.236847 | -0.128274 | 1.005722 | 3.786211 | 0.0003373324 | 14.33539
| -0.233307 | 275.914 | -4.63196e-05 | 1 | 42 | -0.232727 | -0.124307 | -2.573311 | -0.233307 | 277.649 | 2.20215e-05 | 1 | 42 | -0.232819 | -0.124307 | 1.223417 | 3.796728 | 0.00041035 | 14.41514
| -0.22934 | 276.314 | -4.28467e-05 | 1 | 43 | -0.228851 | -0.12034 | -2.380372 | -0.22934 | 278.049 | 2.70569e-05 | 1 | 43 | -0.228882 | -0.12034 | 1.503161 | 3.883533 | 0.0005041799 | 15.08183
| -0.225372 | 276.714 | -3.9624e-05 | 1 | 44 | -0.224884 | -0.116372 | -2.201333 | -0.225372 | 278.449 | 3.00598e-05 | 1 | 44 | -0.224976 | -0.116372 | 1.669989 | 3.871322 | 0.0005601362 | 14.98714
| -0.221405 | 277.114 | -3.66333e-05 | 1 | 45 | -0.220825 | -0.112405 | -2.035183 | -0.221405 | 278.849 | 3.52081e-05 | 1 | 45 | -0.221069 | -0.112405 | 1.956006 | 3.991189 | 0.0006560699 | 15.92959
| -0.217438 | 277.514 | -3.38531e-05 | 1 | 46 | -0.216949 | -0.108438 | -1.880728 | -0.217438 | 279.249 | 3.64166e-05 | 1 | 46 | -0.217041 | -0.108438 | 2.023144 | 3.903872 | 0.0006785892 | 15.24022
| -0.21347 | 277.914 | -3.12744e-05 | 1 | 47 | -0.212921 | -0.10447 | -1.737467 | -0.21347 | 279.649 | 4.24591e-05 | 1 | 47 | -0.213013 | -0.10447 | 2.358839 | 4.096306 | 0.0007911855 | 16.77972
| -0.209503 | 278.314 | -2.88757e-05 | 1 | 48 | -0.208954 | -0.100503 | -1.604206 | -0.209503 | 280.049 | 4.55383e-05 | 1 | 48 | -0.209076 | -0.100503 | 2.529906 | 4.134111 | 0.0008485635 | 17.09087
| -0.205536 | 278.714 | -2.66541e-05 | 1 | 49 | -0.205078 | -0.096536 | -1.480783 | -0.205536 | 280.449 | 4.79095e-05 | 1 | 49 | -0.205109 | -0.096536 | 2.661639 | 4.142422 | 0.0008927486 | 17.15966
| -0.201569 | 279.114 | -2.45972e-05 | 1 | 50 | -0.20108 | -0.092569 | -1.366511 | -0.201569 | 280.849 | 5.07813e-05 | 1 | 50 | -0.201141 | -0.092569 | 2.821183 | 4.187694 | 0.0009462619 | 17.53678
| -0.197601 | 279.514 | -2.26807e-05 | 1 | 51 | -0.197113 | -0.088601 | -1.260039 | -0.197601 | 281.249 | 5.55115e-05 | 1 | 51 | -0.197266 | -0.088601 | 3.083972 | 4.344011 | 0.001034405 | 18.87043
| -0.193634 | 279.914 | -2.09076e-05 | 1 | 52 | -0.193115 | -0.084634 | -1.161533 | -0.193634 | 281.649 | 5.94482e-05 | 1 | 52 | -0.193298 | -0.084634 | 3.302678 | 4.464211 | 0.001107761 | 19.92918
| -0.189667 | 280.314 | -1.92566e-05 | 1 | 53 | -0.189178 | -0.080667 | -1.069811 | -0.189667 | 282.049 | 5.97839e-05 | 1 | 53 | -0.189362 | -0.080667 | 3.321328 | 4.391139 | 0.001114017 | 19.2821
| -0.185699 | 280.714 | -1.77307e-05 | 1 | 54 | -0.185211 | -0.076699 | -0.9850389 | -0.185699 | 282.449 | 6.46973e-05 | 1 | 54 | -0.185394 | -0.076699 | 3.594294 | 4.579333 | 0.001205573 | 20.97029
| -0.181732 | 281.114 | -1.63177e-05 | 1 | 55 | -0.181274 | -0.072732 | -0.9065389 | -0.181732 | 282.849 | 6.64368e-05 | 1 | 55 | -0.181488 | -0.072732 | 3.690933 | 4.597472 | 0.001237987 | 21.13675
| -0.177765 | 281.514 | -1.50055e-05 | 1 | 56 | -0.177307 | -0.068765 | -0.8336389 | -0.177765 | 283.249 | 7.04041e-05 | 1 | 56 | -0.177429 | -0.068765 | 3.911339 | 4.744978 | 0.001311914 | 22.51481
| -0.173798 | 281.914 | -1.37909e-05 | 1 | 57 | -0.17337 | -0.064798 | -0.7661611 | -0.173798 | 283.649 | 7.10144e-05 | 1 | 57 | -0.173553 | -0.064798 | 3.945244 | 4.711406 | 0.001323287 | 22.19734
| -0.16983 | 282.314 | -1.26587e-05 | 1 | 58 | -0.169373 | -0.06083 | -0.7032611 | -0.16983 | 284.049 | 7.31506e-05 | 1 | 58 | -0.169525 | -0.06083 | 4.063922 | 4.767183 | 0.001363093 | 22.72604
| -0.165863 | 282.714 | -1.1618e-05 | 1 | 59 | -0.165375 | -0.056863 | -0.6454444 | -0.165863 | 284.449 | 7.67212e-05 | 1 | 59 | -0.165558 | -0.056863 | 4.262289 | 4.907733 | 0.001429628 | 24.08585
| -0.161896 | 283.114 | -1.06476e-05 | 1 | 60 | -0.161407 | -0.052896 | -0.5915333 | -0.161896 | 284.849 | 7.9071e-05 | 1 | 60 | -0.161652 | -0.052896 | 4.392833 | 4.984367 | 0.001473414 | 24.84391
| -0.157928 | 283.514 | -9.74426e-06 | 1 | 61 | -0.157471 | -0.048928 | -0.5413478 | -0.157928 | 285.249 | 7.98035e-05 | 1 | 61 | -0.157745 | -0.048928 | 4.433528 | 4.974876 | 0.001487063 | 24.74939
| -0.153961 | 283.914 | -8.91724e-06 | 1 | 62 | -0.153534 | -0.044961 | -0.4954022 | -0.153961 | 285.649 | 8.24585e-05 | 1 | 62 | -0.153748 | -0.044961 | 4.581028 | 5.07643 | 0.001536537 | 25.77014
| -0.149994 | 284.314 | -8.14209e-06 | 1 | 63 | -0.149536 | -0.040994 | -0.4523383 | -0.149994 | 286.049 | 8.45642e-05 | 1 | 63 | -0.149689 | -0.040994 | 4.698011 | 5.150349 | 0.001575775 | 26.5261
| -0.146027 | 284.714 | -7.42493e-06 | 1 | 64 | -0.14566 | -0.037027 | -0.4124961 | -0.146027 | 286.449 | 8.50525e-05 | 1 | 64 | -0.145782 | -0.037027 | 4.725139 | 5.137635 | 0.001584874 | 26.39529
| -0.142059 | 285.114 | -6.75659e-06 | 1 | 65 | -0.141724 | -0.033059 | -0.3753661 | -0.142059 | 286.849 | 8.89587e-05 | 1 | 65 | -0.141785 | -0.033059 | 4.94215 | 5.317516 | 0.001657662 | 28.27598
| -0.138092 | 285.514 | -6.10962e-06 | 1 | 66 | -0.137665 | -0.029092 | -0.3394233 | -0.138092 | 287.249 | 9.14917e-05 | 1 | 66 | -0.137939 | -0.029092 | 5.082872 | 5.422296 | 0.001704862 | 29.40129
| -0.134125 | 285.914 | -5.54199e-06 | 1 | 67 | -0.133698 | -0.025125 | -0.3078883 | -0.134125 | 287.649 | 9.39331e-05 | 1 | 67 | -0.133942 | -0.025125 | 5.218506 | 5.526394 | 0.001750355 | 30.54103
| -0.130157 | 286.314 | -5.00183e-06 | 1 | 68 | -0.12973 | -0.021157 | -0.2778794 | -0.130157 | 288.049 | 9.43909e-05 | 1 | 68 | -0.129944 | -0.021157 | 5.243939 | 5.521818 | 0.001758886 | 30.49048
| -0.12619 | 286.714 | -4.50745e-06 | 1 | 69 | -0.125824 | -0.01719 | -0.2504139 | -0.12619 | 288.449 | 9.6405e-05 | 1 | 69 | -0.125916 | -0.01719 | 5.355833 | 5.606247 | 0.001796417 | 31.43001
| -0.122223 | 287.114 | -4.02527e-06 | 1 | 70 | -0.121735 | -0.013223 | -0.2236261 | -0.122223 | 288.849 | 9.8938e-05 | 1 | 70 | -0.121948 | -0.013223 | 5.496556 | 5.720182 | 0.001843617 | 32.72048
| -0.118256 | 287.514 | -3.58887e-06 | 1 | 71 | -0.117889 | -0.009256 | -0.1993817 | -0.118256 | 289.249 | 9.95178e-05 | 1 | 71 | -0.118011 | -0.009256 | 5.528767 | 5.728148 | 0.001854421 | 32.81168
| -0.114288 | 287.914 | -3.18054e-06 | 1 | 72 | -0.113831 | -0.005288 | -0.1766967 | -0.114288 | 289.649 | 0.000101715 | 1 | 72 | -0.114105 | -0.005288 | 5.650833 | 5.82753 | 0.001895364 | 33.96011
| -0.110321 | 288.314 | -2.80548e-06 | 1 | 73 | -0.109833 | -0.001321 | -0.15586 | -0.110321 | 290.049 | 0.000102692 | 1 | 73 | -0.110138 | -0.001321 | 5.705111 | 5.860971 | 0.001913569 | 34.35098
| -0.106354 | 288.714 | -2.44812e-06 | 1 | 74 | -0.105927 | 0.002646 | -0.1360067 | -0.106354 | 290.449 | 0.00010379 | 1 | 74 | -0.10611 | 0.002646 | 5.766111 | 5.902118 | 0.001934029 | 34.83499
| -0.102386 | 289.114 | -2.12036e-06 | 1 | 75 | -0.101929 | 0.006614 | -0.1177978 | -0.102386 | 290.849 | 0.000106293 | 1 | 75 | -0.102142 | 0.006614 | 5.905167 | 6.022964 | 0.00198067 | 36.2761
| -0.0984192 | 289.514 | -1.80206e-06 | 1 | 76 | -0.098114 | 0.0105808 | -0.1001144 | -0.0984192 | 291.249 | 0.000106964 | 1 | 76 | -0.0982361 | 0.0105808 | 5.942444 | 6.042559 | 0.001993174 | 36.51252
| -0.0944519 | 289.914 | -1.51093e-06 | 1 | 77 | -0.0940857 | 0.0145481 | -0.08394056 | -0.0944519 | 291.649 | 0.000109161 | 1 | 77 | -0.0942993 | 0.0145481 | 6.0645 | 6.148441 | 0.002034113 | 37.80332
| -0.0904846 | 290.314 | -1.23474e-06 | 1 | 78 | -0.0901489 | 0.0185154 | -0.06859667 | -0.0904846 | 292.049 | 0.000110626 | 1 | 78 | -0.0902405 | 0.0185154 | 6.145889 | 6.214486 | 0.002061412 | 38.61983
| -0.0865173 | 290.714 | -9.76868e-07 | 1 | 79 | -0.0862122 | 0.0224827 | -0.05427044 | -0.0865173 | 292.449 | 0.000112885 | 1 | 79 | -0.0863953 | 0.0224827 | 6.271389 | 6.325659 | 0.002103506 | 40.01397
| -0.08255 | 291.114 | -7.30591e-07 | 1 | 80 | -0.0821838 | 0.02645 | -0.04058839 | -0.08255 | 292.849 | 0.000113739 | 1 | 80 | -0.0823669 | 0.02645 | 6.318833 | 6.359422 | 0.00211942 | 40.44224
| -0.0785828 | 291.514 | -4.97742e-07 | 1 | 81 | -0.0782776 | 0.0304172 | -0.02765233 | -0.0785828 | 293.249 | 0.000115051 | 1 | 81 | -0.0783691 | 0.0304172 | 6.391722 | 6.419375 | 0.002143867 | 41.20837
| -0.0746155 | 291.914 | -2.73438e-07 | 1 | 82 | -0.0742798 | 0.0343845 | -0.015191 | -0.0746155 | 293.649 | 0.000117035 | 1 | 82 | -0.0744629 | 0.0343845 | 6.501944 | 6.517135 | 0.002180837 | 42.47305
| -0.0706482 | 292.314 | -6.37817e-08 | 1 | 83 | -0.070282 | 0.0383518 | -0.003543428 | -0.0706482 | 294.049 | 0.00012027 | 1 | 83 | -0.0705261 | 0.0383518 | 6.681667 | 6.68521 | 0.002241119 | 44.69203
| -0.0666809 | 292.714 | 1.40381e-07 | 1 | 84 | -0.0665894 | 0.0423191 | 0.007798944 | -0.0666809 | 294.449 | 0.000121552 | 1 | 84 | -0.0665894 | 0.0423191 | 6.752889 | 6.74509 | 0.002265007 | 45.49624
| -0.0627136 | 293.114 | 3.32947e-07 | 1 | 85 | -0.0624084 | 0.0462864 | 0.01849706 | -0.0627136 | 294.849 | 0.00012204 | 1 | 85 | -0.062561 | 0.0462864 | 6.78 | 6.761503 | 0.002274101 | 45.71792
| -0.0587463 | 293.514 | 5.17578e-07 | 1 | 86 | -0.0583801 | 0.0502537 | 0.02875433 | -0.0587463 | 295.249 | 0.000122009 | 1 | 86 | -0.0585632 | 0.0502537 | 6.778278 | 6.749523 | 0.002273523 | 45.55607
| -0.0547791 | 293.914 | 6.90613e-07 | 1 | 87 | -0.0545959 | 0.0542209 | 0.03836739 | -0.0547791 | 295.649 | 0.000123993 | 1 | 87 | -0.054657 | 0.0542209 | 6.8885 | 6.850133 | 0.002310493 | 46.92432
| -0.0508118 | 294.314 | 8.52661e-07 | 1 | 88 | -0.0506897 | 0.0581882 | 0.04737006 | -0.0508118 | 296.049 | 0.000126129 | 1 | 88 | -0.0507202 | 0.0581882 | 7.007167 | 6.959797 | 0.002350296 | 48.43877
| -0.0468445 | 294.714 | 1.01166e-06 | 1 | 89 | -0.0465393 | 0.0621555 | 0.05620333 | -0.0468445 | 296.449 | 0.0001297 | 1 | 89 | -0.0466003 | 0.0621555 | 7.205556 | 7.149352 | 0.002416838 | 51.11324
| -0.0428772 | 295.114 | 1.15906e-06 | 1 | 90 | -0.0426819 | 0.0661228 | 0.06439222 | -0.0428772 | 296.849 | 0.000129181 | 1 | 90 | -0.0426025 | 0.0661228 | 7.176722 | 7.11233 | 0.002407167 | 50.58524
| -0.0389099 | 295.514 | 1.3031e-06 | 1 | 91 | -0.0383087 | 0.0700901 | 0.07239444 | -0.0389099 | 297.249 | 0.000130676 | 1 | 91 | -0.0386108 | 0.0700901 | 7.259778 | 7.187383 | 0.002435025 | 51.65848
| -0.0349426 | 295.914 | 1.43982e-06 | 1 | 92 | -0.0347565 | 0.0740574 | 0.07999 | -0.0349426 | 297.649 | 0.000132599 | 1 | 92 | -0.0346313 | 0.0740574 | 7.366611 | 7.286621 | 0.002470858 | 53.09485
| -0.0309753 | 296.314 | 1.57135e-06 | 1 | 93 | -0.0304565 | 0.0780247 | 0.08729722 | -0.0309753 | 298.049 | 0.000131653 | 1 | 93 | -0.0306458 | 0.0780247 | 7.314056 | 7.226758 | 0.00245323 | 52.22604
| -0.0270081 | 296.714 | 1.69678e-06 | 1 | 94 | -0.0264038 | 0.0819919 | 0.09426556 | -0.0270081 | 298.449 | 0.000133423 | 1 | 94 | -0.0267029 | 0.0819919 | 7.412389 | 7.318123 | 0.002486212 | 53.55493
| -0.0230408 | 297.114 | 1.81793e-06 | 1 | 95 | -0.02276 | 0.0859592 | 0.1009961 | -0.0230408 | 298.849 | 0.00013855 | 1 | 95 | -0.0227539 | 0.0859592 | 7.697222 | 7.596226 | 0.002581749 | 57.70265
| -0.0190735 | 297.514 | 1.93359e-06 | 1 | 96 | -0.0187683 | 0.0899265 | 0.1074217 | -0.0190735 | 299.249 | 0.000136658 | 1 | 96 | -0.0188324 | 0.0899265 | 7.592111 | 7.484689 | 0.002546494 | 56.02058
| -0.0151062 | 297.914 | 2.04437e-06 | 1 | 97 | -0.014682 | 0.0938938 | 0.1135761 | -0.0151062 | 299.649 | 0.000139893 | 1 | 97 | -0.0148346 | 0.0938938 | 7.771833 | 7.658257 | 0.002606775 | 58.6489
| -0.0111389 | 298.314 | 2.15118e-06 | 1 | 98 | -0.010495 | 0.0978611 | 0.11951 | -0.0111389 | 300.049 | 0.000138428 | 1 | 98 | -0.0108856 | 0.0978611 | 7.690444 | 7.570934 | 0.002579476 | 57.31905
| -0.00717163 | 298.714 | 2.25281e-06 | 1 | 99 | -0.00680237 | 0.10182837 | 0.1251561 | -0.00717163 | 300.449 | 0.000141815 | 1 | 99 | -0.00690002 | 0.10182837 | 7.878611 | 7.753455 | 0.002642589 | 60.11606
| -0.00320435 | 299.114 | 2.35138e-06 | 1 | 100 | -0.00276794 | 0.10579565 | 0.1306322 | -0.00320435 | 300.849 | 0.000142151 | 1 | 100 | -0.002948 | 0.10579565 | 7.897278 | 7.766646 | 0.00264885 | 60.32078
| 0.000762939 | 299.514 | 2.44476e-06 | 1 | 101 | 0.00111084 | 0.109762939 | 0.13582 | 0.000762939 | 301.249 | 0.000143066 | 1 | 101 | 0.000979614 | 0.109762939 | 7.948111 | 7.812291 | 0.002665901 | 61.03189
| 0.00473022 | 299.914 | 2.53448e-06 | 1 | 102 | 0.00529175 | 0.11373022 | 0.1408044 | 0.00473022 | 301.649 | 0.000144012 | 1 | 102 | 0.00498047 | 0.11373022 | 8.000667 | 7.859862 | 0.002683528 | 61.77743
| 0.00869751 | 300.314 | 2.62421e-06 | 1 | 103 | 0.00915222 | 0.11769751 | 0.1457894 | 0.00869751 | 302.049 | 0.000148743 | 1 | 103 | 0.00896301 | 0.11769751 | 8.2635 | 8.117711 | 0.002771686 | 65.89722
| 0.0126648 | 300.714 | 2.70691e-06 | 1 | 104 | 0.0127563 | 0.1216648 | 0.1503839 | 0.0126648 | 302.449 | 0.00014798 | 1 | 104 | 0.0129486 | 0.1216648 | 8.221111 | 8.070727 | 0.002757468 | 65.13664
| 0.0166321 | 301.114 | 2.78595e-06 | 1 | 105 | 0.0169983 | 0.1256321 | 0.154775 | 0.0166321 | 302.849 | 0.000147064 | 1 | 105 | 0.0168488 | 0.1256321 | 8.170222 | 8.015447 | 0.0027404 | 64.24739
| 0.0205994 | 301.514 | 2.86469e-06 | 1 | 106 | 0.0208832 | 0.1295994 | 0.1591494 | 0.0205994 | 303.249 | 0.000147858 | 1 | 106 | 0.0208527 | 0.1295994 | 8.214333 | 8.055184 | 0.002755195 | 64.88599
| 0.0245667 | 301.914 | 2.93823e-06 | 1 | 107 | 0.0246796 | 0.1335667 | 0.163235 | 0.0245667 | 303.649 | 0.000151031 | 1 | 107 | 0.0248413 | 0.1335667 | 8.390611 | 8.227376 | 0.002814321 | 67.68972
| 0.0285339 | 302.314 | 3.00873e-06 | 1 | 108 | 0.0289734 | 0.1375339 | 0.1671517 | 0.0285339 | 304.049 | 0.000153564 | 1 | 108 | 0.0287354 | 0.1375339 | 8.531333 | 8.364182 | 0.002861521 | 69.95953
| 0.0325012 | 302.714 | 3.06091e-06 | 1 | 109 | 0.0327698 | 0.1415012 | 0.1700506 | 0.0325012 | 304.449 | 0.000154083 | 1 | 109 | 0.0327576 | 0.1415012 | 8.560167 | 8.390116 | 0.002871192 | 70.39405
| 0.0364685 | 303.114 | 3.12653e-06 | 1 | 110 | 0.036676 | 0.1454685 | 0.1736961 | 0.0364685 | 304.849 | 0.00015863 | 1 | 110 | 0.0366058 | 0.1454685 | 8.812778 | 8.639082 | 0.002955921 | 74.63373
| 0.0404358 | 303.514 | 3.19e-06 | 1 | 111 | 0.0406677 | 0.1494358 | 0.1772222 | 0.0404358 | 305.249 | 0.000158691 | 1 | 111 | 0.0405792 | 0.1494358 | 8.816167 | 8.638944 | 0.002957058 | 74.63136
| 0.0444031 | 303.914 | 3.25287e-06 | 1 | 112 | 0.0446564 | 0.1534031 | 0.180715 | 0.0444031 | 305.649 | 0.000158936 | 1 | 112 | 0.0446106 | 0.1534031 | 8.829778 | 8.649063 | 0.002961623 | 74.80629
| 0.0483704 | 304.314 | 3.31055e-06 | 1 | 113 | 0.0485748 | 0.1573704 | 0.1839194 | 0.0483704 | 306.049 | 0.000161469 | 1 | 113 | 0.0485474 | 0.1573704 | 8.9705 | 8.786581 | 0.003008823 | 77.204
| 0.0523376 | 304.714 | 3.36731e-06 | 1 | 114 | 0.0525513 | 0.1613376 | 0.1870728 | 0.0523376 | 306.449 | 0.000162262 | 1 | 114 | 0.0523682 | 0.1613376 | 9.014556 | 8.827483 | 0.0030236 | 77.92445
| 0.0563049 | 305.114 | 3.42224e-06 | 1 | 115 | 0.0565186 | 0.1653049 | 0.1901244 | 0.0563049 | 306.849 | 0.000162994 | 1 | 115 | 0.0563354 | 0.1653049 | 9.055222 | 8.865098 | 0.00303724 | 78.58996
| 0.0602722 | 305.514 | 3.47595e-06 | 1 | 116 | 0.0604858 | 0.1692722 | 0.1931083 | 0.0602722 | 307.249 | 0.000162231 | 1 | 116 | 0.0602417 | 0.1692722 | 9.012833 | 8.819725 | 0.003023022 | 77.78755
| 0.0642395 | 305.914 | 3.52692e-06 | 1 | 117 | 0.0644226 | 0.1732395 | 0.19594 | 0.0642395 | 307.649 | 0.000166565 | 1 | 117 | 0.064209 | 0.1732395 | 9.253611 | 9.057671 | 0.003103782 | 82.04141
| 0.0682068 | 306.314 | 3.57849e-06 | 1 | 118 | 0.0683899 | 0.1772068 | 0.198805 | 0.0682068 | 308.049 | 0.000166626 | 1 | 118 | 0.0681763 | 0.1772068 | 9.257 | 9.058195 | 0.003104919 | 82.0509
| 0.0721741 | 306.714 | 3.62549e-06 | 1 | 119 | 0.0722961 | 0.1811741 | 0.2014161 | 0.0721741 | 308.449 | 0.000169891 | 1 | 119 | 0.0721436 | 0.1811741 | 9.438389 | 9.236973 | 0.003165759 | 85.32167
| 0.0761414 | 307.114 | 3.66821e-06 | 1 | 120 | 0.076355 | 0.1851414 | 0.2037894 | 0.0761414 | 308.849 | 0.000169403 | 1 | 120 | 0.0760498 | 0.1851414 | 9.411278 | 9.207488 | 0.003156666 | 84.77784
| 0.0801086 | 307.514 | 3.71399e-06 | 1 | 121 | 0.0802307 | 0.1891086 | 0.2063328 | 0.0801086 | 309.249 | 0.000171906 | 1 | 121 | 0.0801086 | 0.1891086 | 9.550333 | 9.344001 | 0.003203307 | 87.31035
| 0.0840759 | 307.914 | 3.76282e-06 | 1 | 122 | 0.0841675 | 0.1930759 | 0.2090456 | 0.0840759 | 309.649 | 0.000171173 | 1 | 122 | 0.0840149 | 0.1930759 | 9.509611 | 9.300566 | 0.003189648 | 86.50052
| 0.0880432 | 308.314 | 3.80554e-06 | 1 | 123 | 0.0881958 | 0.1970432 | 0.2114189 | 0.0880432 | 310.049 | 0.000174072 | 1 | 123 | 0.0879822 | 0.1970432 | 9.670667 | 9.459248 | 0.003243668 | 89.47737
| 0.0920105 | 308.714 | 3.85101e-06 | 1 | 124 | 0.0921326 | 0.2010105 | 0.213945 | 0.0920105 | 310.449 | 0.000173523 | 1 | 124 | 0.0920105 | 0.2010105 | 9.640167 | 9.426222 | 0.003233438 | 88.85365
| 0.0959778 | 309.114 | 3.88794e-06 | 1 | 125 | 0.0960693 | 0.2049778 | 0.2159967 | 0.0959778 | 310.849 | 0.0001763 | 1 | 125 | 0.0959167 | 0.2049778 | 9.794444 | 9.578448 | 0.003285185 | 91.74666
| 0.0999451 | 309.514 | 3.93372e-06 | 1 | 126 | 0.0999756 | 0.2089451 | 0.21854 | 0.0999451 | 311.249 | 0.00017569 | 1 | 126 | 0.099884 | 0.2089451 | 9.760556 | 9.542016 | 0.003273818 | 91.05006
| 0.103912 | 309.914 | 3.97034e-06 | 1 | 127 | 0.104065 | 0.212912 | 0.2205744 | 0.103912 | 311.649 | 0.000178223 | 1 | 127 | 0.103851 | 0.212912 | 9.901278 | 9.680703 | 0.003321018 | 93.71602
| 0.10788 | 310.314 | 4.01001e-06 | 1 | 128 | 0.10791 | 0.21688 | 0.2227783 | 0.10788 | 312.049 | 0.000180786 | 1 | 128 | 0.107819 | 0.21688 | 10.04367 | 9.820888 | 0.003368777 | 96.44985
| 0.111847 | 310.714 | 4.04968e-06 | 1 | 129 | 0.111938 | 0.220847 | 0.2249822 | 0.111847 | 312.449 | 0.000182251 | 1 | 129 | 0.111816 | 0.220847 | 10.12506 | 9.900073 | 0.003396076 | 98.01145
| 0.115814 | 311.114 | 4.08325e-06 | 1 | 130 | 0.115906 | 0.224814 | 0.2268472 | 0.115814 | 312.849 | 0.000181519 | 1 | 130 | 0.115784 | 0.224814 | 10.08439 | 9.857542 | 0.003382436 | 97.17113
| 0.119781 | 311.514 | 4.11987e-06 | 1 | 131 | 0.119812 | 0.228781 | 0.2288817 | 0.119781 | 313.249 | 0.000183289 | 1 | 131 | 0.119751 | 0.228781 | 10.18272 | 9.953841 | 0.003415419 | 99.07894
| 0.123749 | 311.914 | 4.15344e-06 | 1 | 132 | 0.12384 | 0.232749 | 0.2307467 | 0.123749 | 313.649 | 0.000184753 | 1 | 132 | 0.123627 | 0.232749 | 10.26406 | 10.03331 | 0.003442699 | 100.6673
| 0.127716 | 312.314 | 4.19006e-06 | 1 | 133 | 0.127808 | 0.236716 | 0.2327811 | 0.127716 | 314.049 | 0.000188049 | 1 | 133 | 0.127686 | 0.236716 | 10.44717 | 10.21439 | 0.003504117 | 104.3337
| 0.131683 | 312.714 | 4.22363e-06 | 1 | 134 | 0.131714 | 0.240683 | 0.2346461 | 0.131683 | 314.449 | 0.000187225 | 1 | 134 | 0.131592 | 0.240683 | 10.40139 | 10.16674 | 0.003488762 | 103.3627
| 0.135651 | 313.114 | 4.2572e-06 | 1 | 135 | 0.135773 | 0.244651 | 0.2365111 | 0.135651 | 314.849 | 0.000190033 | 1 | 135 | 0.13559 | 0.244651 | 10.55739 | 10.32088 | 0.003541087 | 106.5205
| 0.139618 | 313.514 | 4.29688e-06 | 1 | 136 | 0.139709 | 0.248618 | 0.2387156 | 0.139618 | 315.249 | 0.000191833 | 1 | 136 | 0.139557 | 0.248618 | 10.65739 | 10.41867 | 0.003574628 | 108.5488
| 0.143585 | 313.914 | 4.32739e-06 | 1 | 137 | 0.143616 | 0.252585 | 0.2404106 | 0.143585 | 315.649 | 0.000190674 | 1 | 137 | 0.143585 | 0.252585 | 10.593 | 10.35259 | 0.003553031 | 107.1761
| 0.147552 | 314.314 | 4.36096e-06 | 1 | 138 | 0.147614 | 0.256552 | 0.2422756 | 0.147552 | 316.049 | 0.000192078 | 1 | 138 | 0.1474 | 0.256552 | 10.671 | 10.42872 | 0.003579193 | 108.7583
| 0.15152 | 314.714 | 4.39453e-06 | 1 | 139 | 0.151581 | 0.26052 | 0.2441406 | 0.15152 | 316.449 | 0.000195068 | 1 | 139 | 0.151367 | 0.26052 | 10.83711 | 10.59297 | 0.003634909 | 112.211
| 0.155487 | 315.114 | 4.4281e-06 | 1 | 140 | 0.155548 | 0.264487 | 0.2460056 | 0.155487 | 316.849 | 0.000195038 | 1 | 140 | 0.155365 | 0.264487 | 10.83544 | 10.58944 | 0.00363435 | 112.1362
| 0.159454 | 315.514 | 4.45862e-06 | 1 | 141 | 0.159485 | 0.268454 | 0.2477011 | 0.159454 | 317.249 | 0.000199524 | 1 | 141 | 0.159271 | 0.268454 | 11.08467 | 10.83697 | 0.003717943 | 117.4398
| 0.163422 | 315.914 | 4.49829e-06 | 1 | 142 | 0.163513 | 0.272422 | 0.249905 | 0.163422 | 317.649 | 0.000198608 | 1 | 142 | 0.163239 | 0.272422 | 11.03378 | 10.78387 | 0.003700874 | 116.2919
| 0.167389 | 316.314 | 4.52576e-06 | 1 | 143 | 0.167389 | 0.276389 | 0.2514311 | 0.167389 | 318.049 | 0.000195221 | 1 | 143 | 0.167175 | 0.276389 | 10.84561 | 10.59418 | 0.00363776 | 112.2366
| 0.171356 | 316.714 | 4.56238e-06 | 1 | 144 | 0.171387 | 0.280356 | 0.2534656 | 0.171356 | 318.449 | 0.000200287 | 1 | 144 | 0.171173 | 0.280356 | 11.12706 | 10.87359 | 0.00373216 | 118.235
| 0.175323 | 317.114 | 4.59595e-06 | 1 | 145 | 0.175354 | 0.284323 | 0.2553306 | 0.175323 | 318.849 | 0.000200623 | 1 | 145 | 0.17511 | 0.284323 | 11.14572 | 10.89039 | 0.003738421 | 118.6006
| 0.179291 | 317.514 | 4.62646e-06 | 1 | 146 | 0.17923 | 0.288291 | 0.2570256 | 0.179291 | 319.249 | 0.000201782 | 1 | 146 | 0.179169 | 0.288291 | 11.21011 | 10.95309 | 0.003760018 | 119.9701
| 0.183258 | 317.914 | 4.66003e-06 | 1 | 147 | 0.183258 | 0.292258 | 0.2588906 | 0.183258 | 319.649 | 0.000201477 | 1 | 147 | 0.183075 | 0.292258 | 11.19317 | 10.93428 | 0.003754335 | 119.5584
| 0.187225 | 318.314 | 4.6936e-06 | 1 | 148 | 0.187195 | 0.296225 | 0.2607556 | 0.187225 | 320.049 | 0.000207062 | 1 | 148 | 0.187012 | 0.296225 | 11.50344 | 11.24269 | 0.003858406 | 126.3981
| 0.191193 | 318.714 | 4.72717e-06 | 1 | 149 | 0.191223 | 0.300193 | 0.2626206 | 0.191193 | 320.449 | 0.000206818 | 1 | 149 | 0.19104 | 0.300193 | 11.48989 | 11.22727 | 0.003853859 | 126.0516
| 0.19516 | 319.114 | 4.76379e-06 | 1 | 150 | 0.195129 | 0.30416 | 0.264655 | 0.19516 | 320.849 | 0.000205322 | 1 | 150 | 0.194977 | 0.30416 | 11.40678 | 11.14212 | 0.003825983 | 124.1469
| 0.199127 | 319.514 | 4.79431e-06 | 1 | 151 | 0.199219 | 0.308127 | 0.2663506 | 0.199127 | 321.249 | 0.000207977 | 1 | 151 | 0.198944 | 0.308127 | 11.55428 | 11.28793 | 0.003875456 | 127.4173
| 0.203094 | 319.914 | 4.82788e-06 | 1 | 152 | 0.203186 | 0.312094 | 0.2682156 | 0.203094 | 321.649 | 0.000209351 | 1 | 152 | 0.202942 | 0.312094 | 11.63061 | 11.3624 | 0.003901059 | 129.104
| 0.207062 | 320.314 | 4.8584e-06 | 1 | 153 | 0.207123 | 0.316062 | 0.2699111 | 0.207062 | 322.049 | 0.000210938 | 1 | 153 | 0.206787 | 0.316062 | 11.71878 | 11.44887 | 0.003930632 | 131.0765
| 0.211029 | 320.714 | 4.89502e-06 | 1 | 154 | 0.210999 | 0.320029 | 0.2719456 | 0.211029 | 322.449 | 0.000208649 | 1 | 154 | 0.210846 | 0.320029 | 11.59161 | 11.31967 | 0.003887978 | 128.1348
| 0.214996 | 321.114 | 4.92859e-06 | 1 | 155 | 0.215057 | 0.323996 | 0.2738106 | 0.214996 | 322.849 | 0.000210449 | 1 | 155 | 0.214783 | 0.323996 | 11.69161 | 11.4178 | 0.00392152 | 130.3662
| 0.218964 | 321.514 | 4.96216e-06 | 1 | 156 | 0.218903 | 0.327964 | 0.2756756 | 0.218964 | 323.249 | 0.000214111 | 1 | 156 | 0.218689 | 0.327964 | 11.89506 | 11.61938 | 0.003989758 | 135.01
| 0.222931 | 321.914 | 4.99573e-06 | 1 | 157 | 0.22287 | 0.331931 | 0.2775406 | 0.222931 | 323.649 | 0.000212982 | 1 | 157 | 0.222626 | 0.331931 | 11.83233 | 11.55479 | 0.00396872 | 133.5132
| 0.226898 | 322.314 | 5.0293e-06 | 1 | 158 | 0.226868 | 0.335898 | 0.2794056 | 0.226898 | 324.049 | 0.000217072 | 1 | 158 | 0.226654 | 0.335898 | 12.05956 | 11.78015 | 0.004044933 | 138.7719
| 0.230865 | 322.714 | 5.05981e-06 | 1 | 159 | 0.230896 | 0.339865 | 0.2811006 | 0.230865 | 324.449 | 0.000217133 | 1 | 159 | 0.23056 | 0.339865 | 12.06294 | 11.78184 | 0.00404607 | 138.8118
| 0.234833 | 323.114 | 5.09644e-06 | 1 | 160 | 0.234863 | 0.343833 | 0.2831356 | 0.234833 | 324.849 | 0.000221191 | 1 | 160 | 0.234528 | 0.343833 | 12.28839 | 12.00525 | 0.004121687 | 144.1261
| 0.2388 | 323.514 | 5.12695e-06 | 1 | 161 | 0.23877 | 0.3478 | 0.2848306 | 0.2388 | 325.249 | 0.000217743 | 1 | 161 | 0.238556 | 0.3478 | 12.09683 | 11.812 | 0.004057436 | 139.5234
| 0.242767 | 323.914 | 5.16357e-06 | 1 | 162 | 0.242615 | 0.351767 | 0.286865 | 0.242767 | 325.649 | 0.000219055 | 1 | 162 | 0.242523 | 0.351767 | 12.16972 | 11.88286 | 0.004081884 | 141.2023
| 0.246735 | 324.314 | 5.19714e-06 | 1 | 163 | 0.246582 | 0.355735 | 0.28873 | 0.246735 | 326.049 | 0.000221558 | 1 | 163 | 0.24649 | 0.355735 | 12.30878 | 12.02005 | 0.004128525 | 144.4815
| 0.250702 | 324.714 | 5.23376e-06 | 1 | 164 | 0.250641 | 0.359702 | 0.2907644 | 0.250702 | 326.449 | 0.00022226 | 1 | 164 | 0.250397 | 0.359702 | 12.34778 | 12.05701 | 0.004141607 | 145.3716
| 0.254669 | 325.114 | 5.26123e-06 | 1 | 165 | 0.254639 | 0.363669 | 0.2922906 | 0.254669 | 326.849 | 0.000227295 | 1 | 165 | 0.254272 | 0.363669 | 12.6275 | 12.33521 | 0.004235429 | 152.1574
| 0.258636 | 325.514 | 5.29785e-06 | 1 | 166 | 0.258636 | 0.367636 | 0.294325 | 0.258636 | 327.249 | 0.0002229 | 1 | 166 | 0.258362 | 0.367636 | 12.38333 | 12.08901 | 0.004153532 | 146.1441
| 0.262604 | 325.914 | 5.33752e-06 | 1 | 167 | 0.262543 | 0.371604 | 0.2965289 | 0.262604 | 327.649 | 0.0002258 | 1 | 167 | 0.262268 | 0.371604 | 12.54444 | 12.24792 | 0.004207571 | 150.0114
| 0.266571 | 326.314 | 5.36499e-06 | 1 | 168 | 0.266541 | 0.375571 | 0.298055 | 0.266571 | 328.049 | 0.000227478 | 1 | 168 | 0.266205 | 0.375571 | 12.63767 | 12.33961 | 0.004238839 | 152.266
| 0.270538 | 326.714 | 5.40161e-06 | 1 | 169 | 0.270538 | 0.379538 | 0.3000894 | 0.270538 | 328.449 | 0.000229706 | 1 | 169 | 0.270233 | 0.379538 | 12.76144 | 12.461355 | 0.004280356 | 155.2854
| 0.274506 | 327.114 | 5.43823e-06 | 1 | 170 | 0.274475 | 0.383506 | 0.3021239 | 0.274506 | 328.849 | 0.00022937 | 1 | 170 | 0.274231 | 0.383506 | 12.74278 | 12.44065 | 0.004274095 | 154.7699
| 0.278473 | 327.514 | 5.46875e-06 | 1 | 171 | 0.278412 | 0.387473 | 0.3038194 | 0.278473 | 329.249 | 0.000229492 | 1 | 171 | 0.278107 | 0.387473 | 12.74956 | 12.44574 | 0.004276368 | 154.8963
| 0.28244 | 327.914 | 5.50842e-06 | 1 | 172 | 0.282288 | 0.39144 | 0.3060233 | 0.28244 | 329.649 | 0.000231995 | 1 | 172 | 0.282135 | 0.39144 | 12.88861 | 12.58259 | 0.004323009 | 158.3215
| 0.286407 | 328.314 | 5.53894e-06 | 1 | 173 | 0.286346 | 0.395407 | 0.3077189 | 0.286407 | 330.049 | 0.000235779 | 1 | 173 | 0.286072 | 0.395407 | 13.09883 | 12.79111 | 0.00439352 | 163.6126
| 0.290375 | 328.714 | 5.57861e-06 | 1 | 174 | 0.290375 | 0.399375 | 0.3099228 | 0.290375 | 330.449 | 0.000234924 | 1 | 174 | 0.290039 | 0.399375 | 13.05133 | 12.74141 | 0.004377588 | 162.3435
| 0.294342 | 329.114 | 5.60608e-06 | 1 | 175 | 0.29425 | 0.403342 | 0.3114489 | 0.294342 | 330.849 | 0.000232849 | 1 | 175 | 0.294037 | 0.403342 | 12.93606 | 12.62461 | 0.004338923 | 159.3807
| 0.298309 | 329.514 | 5.64575e-06 | 1 | 176 | 0.298218 | 0.407309 | 0.3136528 | 0.298309 | 331.249 | 0.000235229 | 1 | 176 | 0.297974 | 0.407309 | 13.06828 | 12.754625 | 0.004383272 | 162.6805
| 0.302277 | 329.914 | 5.68237e-06 | 1 | 177 | 0.302185 | 0.411277 | 0.3156872 | 0.302277 | 331.649 | 0.000235809 | 1 | 177 | 0.301941 | 0.411277 | 13.1005 | 12.78481 | 0.004394079 | 163.4514
| 0.306244 | 330.314 | 5.71594e-06 | 1 | 178 | 0.306152 | 0.415244 | 0.3175522 | 0.306244 | 332.049 | 0.000233154 | 1 | 178 | 0.305847 | 0.415244 | 12.953 | 12.63545 | 0.004344606 | 159.6545
| 0.310211 | 330.714 | 5.74951e-06 | 1 | 179 | 0.310059 | 0.419211 | 0.3194172 | 0.310211 | 332.449 | 0.000233337 | 1 | 179 | 0.309814 | 0.419211 | 12.96317 | 12.64375 | 0.004348016 | 159.8644
| 0.314178 | 331.114 | 5.78918e-06 | 1 | 180 | 0.314026 | 0.423178 | 0.3216211 | 0.314178 | 332.849 | 0.00023642 | 1 | 180 | 0.313873 | 0.423178 | 13.13444 | 12.81282 | 0.004405465 | 164.1684
| 0.318146 | 331.514 | 5.82275e-06 | 1 | 181 | 0.318085 | 0.427146 | 0.3234861 | 0.318146 | 333.249 | 0.000239197 | 1 | 181 | 0.31781 | 0.427146 | 13.28872 | 12.96524 | 0.004457212 | 168.0973
| 0.322113 | 331.914 | 5.86243e-06 | 1 | 182 | 0.322021 | 0.431113 | 0.3256906 | 0.322113 | 333.649 | 0.000237335 | 1 | 182 | 0.321716 | 0.431113 | 13.18528 | 12.85959 | 0.004422515 | 165.369
| 0.32608 | 332.314 | 5.896e-06 | 1 | 183 | 0.326019 | 0.43508 | 0.3275556 | 0.32608 | 334.049 | 0.000238037 | 1 | 183 | 0.325714 | 0.43508 | 13.22428 | 12.89672 | 0.004435596 | 166.3254
| 0.330048 | 332.714 | 5.92957e-06 | 1 | 184 | 0.329926 | 0.439048 | 0.3294206 | 0.330048 | 334.449 | 0.000240173 | 1 | 184 | 0.329712 | 0.439048 | 13.34294 | 13.01352 | 0.004475398 | 169.3518
| 0.334015 | 333.114 | 5.96619e-06 | 1 | 185 | 0.333954 | 0.443015 | 0.331455 | 0.334015 | 334.849 | 0.000240204 | 1 | 185 | 0.333679 | 0.443015 | 13.34467 | 13.01321 | 0.004475976 | 169.3437
| 0.337982 | 333.514 | 6.00281e-06 | 1 | 186 | 0.337891 | 0.446982 | 0.3334894 | 0.337982 | 335.249 | 0.00023996 | 1 | 186 | 0.337585 | 0.446982 | 13.33111 | 12.99762 | 0.004471429 | 168.9382
| 0.341949 | 333.914 | 6.03638e-06 | 1 | 187 | 0.341797 | 0.450949 | 0.3353544 | 0.341949 | 335.649 | 0.000240814 | 1 | 187 | 0.341583 | 0.450949 | 13.37856 | 13.0432 | 0.004487343 | 170.1251
| 0.345917 | 334.314 | 6.07605e-06 | 1 | 188 | 0.345856 | 0.454917 | 0.3375583 | 0.345917 | 336.049 | 0.000245697 | 1 | 188 | 0.345551 | 0.454917 | 13.64983 | 13.312275 | 0.004578333 | 177.2167
| 0.349884 | 334.714 | 6.11267e-06 | 1 | 189 | 0.349731 | 0.458884 | 0.3395928 | 0.349884 | 336.449 | 0.000243652 | 1 | 189 | 0.349487 | 0.458884 | 13.53622 | 13.19663 | 0.004540226 | 174.151
| 0.353851 | 335.114 | 6.15234e-06 | 1 | 190 | 0.353729 | 0.462851 | 0.3417967 | 0.353851 | 336.849 | 0.000247955 | 1 | 190 | 0.353394 | 0.462851 | 13.77528 | 13.43348 | 0.004620409 | 180.4584
| 0.357819 | 335.514 | 6.18286e-06 | 1 | 191 | 0.357697 | 0.466819 | 0.3434922 | 0.357819 | 337.249 | 0.000249817 | 1 | 191 | 0.357422 | 0.466819 | 13.87872 | 13.53523 | 0.004655105 | 183.2025
| 0.361786 | 335.914 | 6.22253e-06 | 1 | 192 | 0.361725 | 0.470786 | 0.3456961 | 0.361786 | 337.649 | 0.000249237 | 1 | 192 | 0.361328 | 0.470786 | 13.8465 | 13.5008 | 0.004644298 | 182.2717
| 0.365753 | 336.314 | 6.25916e-06 | 1 | 193 | 0.365601 | 0.474753 | 0.3477311 | 0.365753 | 338.049 | 0.000247437 | 1 | 193 | 0.365356 | 0.474753 | 13.7465 | 13.39877 | 0.004610756 | 179.527
| 0.36972 | 336.714 | 6.29883e-06 | 1 | 194 | 0.369568 | 0.47872 | 0.349935 | 0.36972 | 338.449 | 0.000250366 | 1 | 194 | 0.369293 | 0.47872 | 13.90922 | 13.55929 | 0.004665335 | 183.8543
| 0.373688 | 337.114 | 6.3324e-06 | 1 | 195 | 0.373596 | 0.482688 | 0.3518 | 0.373688 | 338.849 | 0.000249329 | 1 | 195 | 0.373291 | 0.482688 | 13.85161 | 13.49981 | 0.004646012 | 182.2449
| 0.377655 | 337.514 | 6.36902e-06 | 1 | 196 | 0.377472 | 0.486655 | 0.3538344 | 0.377655 | 339.249 | 0.000252869 | 1 | 196 | 0.377197 | 0.486655 | 14.04828 | 13.69444 | 0.004711977 | 187.5378
| 0.381622 | 337.914 | 6.40869e-06 | 1 | 197 | 0.3815 | 0.490622 | 0.3560383 | 0.381622 | 339.649 | 0.000253418 | 1 | 197 | 0.381134 | 0.490622 | 14.07878 | 13.72274 | 0.004722207 | 188.3136
| 0.38559 | 338.314 | 6.44836e-06 | 1 | 198 | 0.385406 | 0.49459 | 0.3582422 | 0.38559 | 340.049 | 0.0002565 | 1 | 198 | 0.385162 | 0.49459 | 14.25 | 13.89176 | 0.004779637 | 192.9809
| 0.389557 | 338.714 | 6.48193e-06 | 1 | 199 | 0.389465 | 0.498557 | 0.3601072 | 0.389557 | 340.449 | 0.000255707 | 1 | 199 | 0.38916 | 0.498557 | 14.20594 | 13.84584 | 0.00476486 | 191.7072
| 0.393524 | 339.114 | 6.52161e-06 | 1 | 200 | 0.393341 | 0.502524 | 0.3623117 | 0.393524 | 340.849 | 0.000255951 | 1 | 200 | 0.393066 | 0.502524 | 14.2195 | 13.85719 | 0.004769407 | 192.0217
| 0.397491 | 339.514 | 6.56128e-06 | 1 | 201 | 0.397278 | 0.506491 | 0.3645156 | 0.397491 | 341.249 | 0.000259674 | 1 | 201 | 0.396973 | 0.506491 | 14.42633 | 14.06182 | 0.004838781 | 197.7347
| 0.401459 | 339.914 | 6.59485e-06 | 1 | 202 | 0.401337 | 0.510459 | 0.3663806 | 0.401459 | 341.649 | 0.000257172 | 1 | 202 | 0.40094 | 0.510459 | 14.28733 | 13.92095 | 0.004792159 | 193.7929
| 0.405426 | 340.314 | 6.63147e-06 | 1 | 203 | 0.405273 | 0.514426 | 0.368415 | 0.405426 | 342.049 | 0.00025174 | 1 | 203 | 0.404938 | 0.514426 | 13.98556 | 13.61714 | 0.004690939 | 185.4265
| 0.409393 | 340.714 | 6.67419e-06 | 1 | 204 | 0.409271 | 0.518393 | 0.3707883 | 0.409393 | 342.449 | 0.000254364 | 1 | 204 | 0.408905 | 0.518393 | 14.13133 | 13.760545 | 0.004739834 | 189.3526
| 0.413361 | 341.114 | 6.71082e-06 | 1 | 205 | 0.413208 | 0.522361 | 0.3728233 | 0.413361 | 342.849 | 0.000257538 | 1 | 205 | 0.412964 | 0.522361 | 14.30767 | 13.93484 | 0.004798979 | 194.1799
| 0.417328 | 341.514 | 6.75049e-06 | 1 | 206 | 0.417145 | 0.526328 | 0.3750272 | 0.417328 | 343.249 | 0.000259216 | 1 | 206 | 0.416901 | 0.526328 | 14.40089 | 14.02586 | 0.004830247 | 196.7248
| 0.421295 | 341.914 | 6.78711e-06 | 1 | 207 | 0.421112 | 0.530295 | 0.3770617 | 0.421295 | 343.649 | 0.0002565 | 1 | 207 | 0.420868 | 0.530295 | 14.25 | 13.87294 | 0.004779637 | 192.4584
| 0.425262 | 342.314 | 6.82373e-06 | 1 | 208 | 0.425079 | 0.534262 | 0.3790961 | 0.425262 | 344.049 | 0.000257874 | 1 | 208 | 0.424744 | 0.534262 | 14.32633 | 13.94724 | 0.00480524 | 194.5254
| 0.42923 | 342.714 | 6.86646e-06 | 1 | 209 | 0.428955 | 0.53823 | 0.38147 | 0.42923 | 344.449 | 0.000260406 | 1 | 209 | 0.428802 | 0.53823 | 14.467 | 14.08553 | 0.004852421 | 198.4022
| 0.433197 | 343.114 | 6.90308e-06 | 1 | 210 | 0.432983 | 0.542197 | 0.3835044 | 0.433197 | 344.849 | 0.00025769 | 1 | 210 | 0.432739 | 0.542197 | 14.31611 | 13.93261 | 0.004801811 | 194.1175
| 0.437164 | 343.514 | 6.9397e-06 | 1 | 211 | 0.437042 | 0.546164 | 0.3855389 | 0.437164 | 345.249 | 0.000262726 | 1 | 211 | 0.436646 | 0.546164 | 14.59589 | 14.21035 | 0.004895652 | 201.934
| 0.441132 | 343.914 | 6.97937e-06 | 1 | 212 | 0.440887 | 0.550132 | 0.3877428 | 0.441132 | 345.649 | 0.000259521 | 1 | 212 | 0.440674 | 0.550132 | 14.41783 | 14.03009 | 0.00483593 | 196.8434
| 0.445099 | 344.314 | 7.01904e-06 | 1 | 213 | 0.444885 | 0.554099 | 0.3899467 | 0.445099 | 346.049 | 0.000260925 | 1 | 213 | 0.44455 | 0.554099 | 14.49583 | 14.10589 | 0.004862093 | 198.976
| 0.449066 | 344.714 | 7.05566e-06 | 1 | 214 | 0.448792 | 0.558066 | 0.3919811 | 0.449066 | 346.449 | 0.000262024 | 1 | 214 | 0.448578 | 0.558066 | 14.55689 | 14.16491 | 0.004882571 | 200.6446
| 0.453033 | 345.114 | 7.09839e-06 | 1 | 215 | 0.452728 | 0.562033 | 0.394355 | 0.453033 | 346.849 | 0.000262878 | 1 | 215 | 0.452515 | 0.562033 | 14.60433 | 14.20998 | 0.004898485 | 201.9235
| 0.457001 | 345.514 | 7.13501e-06 | 1 | 216 | 0.456757 | 0.566001 | 0.3963894 | 0.457001 | 347.249 | 0.000265503 | 1 | 216 | 0.456482 | 0.566001 | 14.75017 | 14.35378 | 0.004947399 | 206.0309
| 0.460968 | 345.914 | 7.17468e-06 | 1 | 217 | 0.460815 | 0.569968 | 0.3985933 | 0.460968 | 347.649 | 0.000265533 | 1 | 217 | 0.46048 | 0.569968 | 14.75183 | 14.35324 | 0.004947958 | 206.0155
| 0.464935 | 346.314 | 7.21741e-06 | 1 | 218 | 0.4646 | 0.573935 | 0.4009672 | 0.464935 | 348.049 | 0.000264008 | 1 | 218 | 0.464417 | 0.573935 | 14.66711 | 14.26614 | 0.004919541 | 203.5229
| 0.468903 | 346.714 | 7.25403e-06 | 1 | 219 | 0.468597 | 0.577903 | 0.4030017 | 0.468903 | 348.449 | 0.000269379 | 1 | 219 | 0.468353 | 0.577903 | 14.9655 | 14.5625 | 0.005019625 | 212.0664
| 0.47287 | 347.114 | 7.29675e-06 | 1 | 220 | 0.472656 | 0.58187 | 0.405375 | 0.47287 | 348.849 | 0.000268555 | 1 | 220 | 0.472321 | 0.58187 | 14.91972 | 14.51435 | 0.00500427 | 210.6663
| 0.476837 | 347.514 | 7.33948e-06 | 1 | 221 | 0.476624 | 0.585837 | 0.4077489 | 0.476837 | 349.249 | 0.000266327 | 1 | 221 | 0.476379 | 0.585837 | 14.79594 | 14.3882 | 0.004962754 | 207.0202
| 0.480804 | 347.914 | 7.3761e-06 | 1 | 222 | 0.480652 | 0.589804 | 0.4097833 | 0.480804 | 349.649 | 0.000265991 | 1 | 222 | 0.480164 | 0.589804 | 14.77728 | 14.36749 | 0.004956493 | 206.4249
| 0.484772 | 348.314 | 7.41882e-06 | 1 | 223 | 0.484558 | 0.593772 | 0.4121567 | 0.484772 | 350.049 | 0.000267914 | 1 | 223 | 0.484222 | 0.593772 | 14.88411 | 14.47195 | 0.004992326 | 209.4375
| 0.488739 | 348.714 | 7.4585e-06 | 1 | 224 | 0.488525 | 0.597739 | 0.4143611 | 0.488739 | 350.449 | 0.000266479 | 1 | 224 | 0.48819 | 0.597739 | 14.80439 | 14.39003 | 0.004965586 | 207.0729
| 0.492706 | 349.114 | 7.50122e-06 | 1 | 225 | 0.492401 | 0.601706 | 0.4167344 | 0.492706 | 350.849 | 0.00027066 | 1 | 225 | 0.492065 | 0.601706 | 15.03667 | 14.61993 | 0.005043495 | 213.7424
| 0.496674 | 349.514 | 7.54089e-06 | 1 | 226 | 0.49646 | 0.605674 | 0.4189383 | 0.496674 | 351.249 | 0.000267365 | 1 | 226 | 0.496063 | 0.605674 | 14.85361 | 14.43467 | 0.004982096 | 208.3598
| 0.500641 | 349.914 | 7.58057e-06 | 1 | 227 | 0.500366 | 0.609641 | 0.4211428 | 0.500641 | 351.649 | 0.000271484 | 1 | 227 | 0.500061 | 0.609641 | 15.08244 | 14.6613 | 0.00505885 | 214.9538
| 0.504608 | 350.314 | 7.62939e-06 | 1 | 228 | 0.504272 | 0.613608 | 0.423855 | 0.504608 | 352.049 | 0.000272003 | 1 | 228 | 0.504059 | 0.613608 | 15.11128 | 14.68742 | 0.005068521 | 215.7204
| 0.508575 | 350.714 | 7.66907e-06 | 1 | 229 | 0.508301 | 0.617575 | 0.4260594 | 0.508575 | 352.449 | 0.000271149 | 1 | 229 | 0.507996 | 0.617575 | 15.06383 | 14.63777 | 0.005052607 | 214.2644
| 0.512543 | 351.114 | 7.71179e-06 | 1 | 230 | 0.512268 | 0.621543 | 0.4284328 | 0.512543 | 352.849 | 0.000269745 | 1 | 230 | 0.511932 | 0.621543 | 14.98583 | 14.5574 | 0.005026445 | 211.9179
| 0.51651 | 351.514 | 7.75452e-06 | 1 | 231 | 0.516327 | 0.62551 | 0.4308067 | 0.51651 | 353.249 | 0.000271881 | 1 | 231 | 0.5159 | 0.62551 | 15.1045 | 14.67369 | 0.005066247 | 215.3173
| 0.520477 | 351.914 | 7.79419e-06 | 1 | 232 | 0.520233 | 0.629477 | 0.4330106 | 0.520477 | 353.649 | 0.000272095 | 1 | 232 | 0.519928 | 0.629477 | 15.11639 | 14.68338 | 0.005070235 | 215.6016
| 0.524445 | 352.314 | 7.84607e-06 | 1 | 233 | 0.524231 | 0.633445 | 0.4358928 | 0.524445 | 354.049 | 0.000271606 | 1 | 233 | 0.523865 | 0.633445 | 15.08922 | 14.65333 | 0.005061123 | 214.7201
| 0.528412 | 352.714 | 7.90405e-06 | 1 | 234 | 0.528046 | 0.637412 | 0.4391139 | 0.528412 | 354.449 | 0.00027478 | 1 | 234 | 0.527802 | 0.637412 | 15.26556 | 14.82644 | 0.005120267 | 219.8234
| 0.532379 | 353.114 | 7.94678e-06 | 1 | 235 | 0.532104 | 0.641379 | 0.4414878 | 0.532379 | 354.849 | 0.000273102 | 1 | 235 | 0.531738 | 0.641379 | 15.17233 | 14.73085 | 0.005089 | 216.9978
| 0.536346 | 353.514 | 7.99866e-06 | 1 | 236 | 0.536102 | 0.645346 | 0.44437 | 0.536346 | 355.249 | 0.000275879 | 1 | 236 | 0.535736 | 0.645346 | 15.32661 | 14.88224 | 0.005140746 | 221.4811
| 0.540314 | 353.914 | 8.03833e-06 | 1 | 237 | 0.540009 | 0.649314 | 0.4465739 | 0.540314 | 355.649 | 0.000272888 | 1 | 237 | 0.539673 | 0.649314 | 15.16044 | 14.71387 | 0.005085012 | 216.498
| 0.544281 | 354.314 | 8.08411e-06 | 1 | 238 | 0.544006 | 0.653281 | 0.4491172 | 0.544281 | 356.049 | 0.0002771 | 1 | 238 | 0.54364 | 0.653281 | 15.39444 | 14.94533 | 0.005163498 | 223.3628
| 0.548248 | 354.714 | 8.12683e-06 | 1 | 239 | 0.547943 | 0.657248 | 0.4514906 | 0.548248 | 356.449 | 0.000275208 | 1 | 239 | 0.547638 | 0.657248 | 15.28933 | 14.83784 | 0.005128243 | 220.1616
| 0.552216 | 355.114 | 8.17261e-06 | 1 | 240 | 0.551849 | 0.661216 | 0.4540339 | 0.552216 | 356.849 | 0.000274506 | 1 | 240 | 0.551575 | 0.661216 | 15.25033 | 14.7963 | 0.005115162 | 218.9305
| 0.556183 | 355.514 | 8.21838e-06 | 1 | 241 | 0.555908 | 0.665183 | 0.4565767 | 0.556183 | 357.249 | 0.000280304 | 1 | 241 | 0.555511 | 0.665183 | 15.57244 | 15.11587 | 0.005223202 | 228.4895
| 0.56015 | 355.914 | 8.26416e-06 | 1 | 242 | 0.559845 | 0.66915 | 0.45912 | 0.56015 | 357.649 | 0.000274902 | 1 | 242 | 0.559418 | 0.66915 | 15.27233 | 14.81321 | 0.005122541 | 219.4313
| 0.564117 | 356.314 | 8.31299e-06 | 1 | 243 | 0.563751 | 0.673117 | 0.4618328 | 0.564117 | 358.049 | 0.000273163 | 1 | 243 | 0.563446 | 0.673117 | 15.17572 | 14.71389 | 0.005090136 | 216.4985
| 0.568085 | 356.714 | 8.35571e-06 | 1 | 244 | 0.567749 | 0.677085 | 0.4642061 | 0.568085 | 358.449 | 0.000275421 | 1 | 244 | 0.567535 | 0.677085 | 15.30117 | 14.83696 | 0.005132212 | 220.1354
| 0.572052 | 357.114 | 8.40149e-06 | 1 | 245 | 0.571808 | 0.681052 | 0.4667494 | 0.572052 | 358.849 | 0.000273865 | 1 | 245 | 0.571472 | 0.681052 | 15.21472 | 14.74797 | 0.005103217 | 217.5027
| 0.576019 | 357.514 | 8.45337e-06 | 1 | 246 | 0.575684 | 0.685019 | 0.4696317 | 0.576019 | 359.249 | 0.000277771 | 1 | 246 | 0.575378 | 0.685019 | 15.43172 | 14.96209 | 0.005176002 | 223.8642
| 0.579987 | 357.914 | 8.49609e-06 | 1 | 247 | 0.579742 | 0.688987 | 0.472005 | 0.579987 | 359.649 | 0.000277222 | 1 | 247 | 0.579315 | 0.688987 | 15.40122 | 14.92922 | 0.005165772 | 222.8815
| 0.583954 | 358.314 | 8.54492e-06 | 1 | 248 | 0.583618 | 0.692954 | 0.4747178 | 0.583954 | 360.049 | 0.000274933 | 1 | 248 | 0.583252 | 0.692954 | 15.27406 | 14.79934 | 0.005123118 | 219.0204
| 0.587921 | 358.714 | 8.59375e-06 | 1 | 249 | 0.587646 | 0.696921 | 0.4774306 | 0.587921 | 360.449 | 0.000277252 | 1 | 249 | 0.58725 | 0.696921 | 15.40289 | 14.92546 | 0.005166331 | 222.7693
| 0.591888 | 359.114 | 8.64258e-06 | 1 | 250 | 0.591553 | 0.700888 | 0.4801433 | 0.591888 | 360.849 | 0.000280396 | 1 | 250 | 0.591187 | 0.700888 | 15.57756 | 15.09741 | 0.005224916 | 227.9319
| 0.595856 | 359.514 | 8.68835e-06 | 1 | 251 | 0.595459 | 0.704856 | 0.4826861 | 0.595856 | 361.249 | 0.000279633 | 1 | 251 | 0.595154 | 0.704856 | 15.53517 | 15.05248 | 0.005210699 | 226.5772
| 0.599823 | 359.914 | 8.75244e-06 | 1 | 252 | 0.599579 | 0.708823 | 0.4862467 | 0.599823 | 361.649 | 0.000280731 | 1 | 252 | 0.599091 | 0.708823 | 15.59617 | 15.10992 | 0.005231159 | 228.3097
| 0.60379 | 360.314 | 8.80127e-06 | 1 | 253 | 0.603424 | 0.71279 | 0.4889594 | 0.60379 | 362.049 | 0.000281281 | 1 | 253 | 0.603027 | 0.71279 | 15.62672 | 15.13776 | 0.005241407 | 229.1519
| 0.607758 | 360.714 | 8.8501e-06 | 1 | 254 | 0.607422 | 0.716758 | 0.4916722 | 0.607758 | 362.449 | 0.000277374 | 1 | 254 | 0.607025 | 0.716758 | 15.40967 | 14.91799 | 0.005168604 | 222.5466
| 0.611725 | 361.114 | 8.89893e-06 | 1 | 255 | 0.611328 | 0.720725 | 0.494385 | 0.611725 | 362.849 | 0.000277435 | 1 | 255 | 0.611023 | 0.720725 | 15.41306 | 14.91867 | 0.005169741 | 222.5667
| 0.615692 | 361.514 | 8.94775e-06 | 1 | 256 | 0.615417 | 0.724692 | 0.4970972 | 0.615692 | 363.249 | 0.000277069 | 1 | 256 | 0.61496 | 0.724692 | 15.39272 | 14.895625 | 0.005162921 | 221.8796
| 0.619659 | 361.914 | 9.00269e-06 | 1 | 257 | 0.619263 | 0.728659 | 0.5001494 | 0.619659 | 363.649 | 0.000280029 | 1 | 257 | 0.618896 | 0.728659 | 15.55717 | 15.05702 | 0.005218078 | 226.7138
| 0.623627 | 362.314 | 9.06067e-06 | 1 | 258 | 0.623199 | 0.732627 | 0.5033706 | 0.623627 | 364.049 | 0.00028125 | 1 | 258 | 0.622864 | 0.732627 | 15.625 | 15.12163 | 0.00524083 | 228.6637
| 0.627594 | 362.714 | 9.11255e-06 | 1 | 259 | 0.627228 | 0.736594 | 0.5062528 | 0.627594 | 364.449 | 0.000286407 | 1 | 259 | 0.626923 | 0.736594 | 15.9115 | 15.40525 | 0.005336926 | 237.3216
| 0.631561 | 363.114 | 9.17053e-06 | 1 | 260 | 0.631134 | 0.740561 | 0.5094739 | 0.631561 | 364.849 | 0.00028302 | 1 | 260 | 0.630859 | 0.740561 | 15.72333 | 15.21386 | 0.005273812 | 231.4615
| 0.635529 | 363.514 | 9.22546e-06 | 1 | 261 | 0.635223 | 0.744529 | 0.5125256 | 0.635529 | 365.249 | 0.000280914 | 1 | 261 | 0.634827 | 0.744529 | 15.60633 | 15.09381 | 0.005234569 | 227.823
| 0.639496 | 363.914 | 9.28345e-06 | 1 | 262 | 0.639099 | 0.748496 | 0.5157472 | 0.639496 | 365.649 | 0.000279816 | 1 | 262 | 0.638763 | 0.748496 | 15.54533 | 15.02959 | 0.005214109 | 225.8885
| 0.643463 | 364.314 | 9.33838e-06 | 1 | 263 | 0.642975 | 0.752463 | 0.5187989 | 0.643463 | 366.049 | 0.000283905 | 1 | 263 | 0.64267 | 0.752463 | 15.7725 | 15.2537 | 0.005290303 | 232.6754
| 0.64743 | 364.714 | 9.39331e-06 | 1 | 264 | 0.647095 | 0.75643 | 0.5218506 | 0.64743 | 366.449 | 0.000283722 | 1 | 264 | 0.646667 | 0.75643 | 15.76233 | 15.24048 | 0.005286893 | 232.2723
| 0.651398 | 365.114 | 9.44824e-06 | 1 | 265 | 0.651001 | 0.760398 | 0.5249022 | 0.651398 | 366.849 | 0.000286926 | 1 | 265 | 0.650665 | 0.760398 | 15.94033 | 15.41543 | 0.005346597 | 237.6355
| 0.655365 | 365.514 | 9.50623e-06 | 1 | 266 | 0.655029 | 0.764365 | 0.5281239 | 0.655365 | 367.249 | 0.000284698 | 1 | 266 | 0.654663 | 0.764365 | 15.81656 | 15.28843 | 0.00530508 | 233.7361
| 0.659332 | 365.914 | 9.56421e-06 | 1 | 267 | 0.658936 | 0.768332 | 0.531345 | 0.659332 | 367.649 | 0.00028476 | 1 | 267 | 0.658508 | 0.768332 | 15.82 | 15.288655 | 0.005306235 | 233.743
| 0.6633 | 366.314 | 9.62219e-06 | 1 | 268 | 0.662842 | 0.7723 | 0.5345661 | 0.6633 | 368.049 | 0.000282837 | 1 | 268 | 0.662506 | 0.7723 | 15.71317 | 15.1786 | 0.005270402 | 230.3899
| 0.667267 | 366.714 | 9.68018e-06 | 1 | 269 | 0.66684 | 0.776267 | 0.5377878 | 0.667267 | 368.449 | 0.000282288 | 1 | 269 | 0.666382 | 0.776267 | 15.68267 | 15.14488 | 0.005260172 | 229.3674
| 0.671234 | 367.114 | 9.74121e-06 | 1 | 270 | 0.670837 | 0.780234 | 0.5411783 | 0.671234 | 368.849 | 0.000284363 | 1 | 270 | 0.67038 | 0.780234 | 15.79794 | 15.25677 | 0.005298838 | 232.7689
| 0.675201 | 367.514 | 9.79919e-06 | 1 | 271 | 0.674805 | 0.784201 | 0.5443994 | 0.675201 | 369.249 | 0.00027948 | 1 | 271 | 0.674377 | 0.784201 | 15.52667 | 14.98227 | 0.005207848 | 224.4683
| 0.679169 | 367.914 | 9.86023e-06 | 1 | 272 | 0.678772 | 0.788169 | 0.5477906 | 0.679169 | 369.649 | 0.000283112 | 1 | 272 | 0.678253 | 0.788169 | 15.72844 | 15.18065 | 0.005275526 | 230.4523
| 0.683136 | 368.314 | 9.92126e-06 | 1 | 273 | 0.682678 | 0.792136 | 0.5511811 | 0.683136 | 370.049 | 0.000284851 | 1 | 273 | 0.682312 | 0.792136 | 15.82506 | 15.27387 | 0.005307931 | 233.2912
| 0.687103 | 368.714 | 9.9823e-06 | 1 | 274 | 0.686584 | 0.796103 | 0.5545722 | 0.687103 | 370.449 | 0.000284637 | 1 | 274 | 0.686371 | 0.796103 | 15.81317 | 15.25859 | 0.005303943 | 232.8247
| 0.691071 | 369.114 | 1.00403e-05 | 1 | 275 | 0.690674 | 0.800071 | 0.5577944 | 0.691071 | 370.849 | 0.000284027 | 1 | 275 | 0.690338 | 0.800071 | 15.77928 | 15.22148 | 0.005292577 | 231.6936
| 0.695038 | 369.514 | 1.01044e-05 | 1 | 276 | 0.694519 | 0.804038 | 0.5613556 | 0.695038 | 371.249 | 0.00028299 | 1 | 276 | 0.694275 | 0.804038 | 15.72167 | 15.16031 | 0.005273253 | 229.835
| 0.699005 | 369.914 | 1.01715e-05 | 1 | 277 | 0.698517 | 0.808005 | 0.5650833 | 0.699005 | 371.649 | 0.000287689 | 1 | 277 | 0.698212 | 0.808005 | 15.98272 | 15.41764 | 0.005360815 | 237.7036
| 0.702972 | 370.314 | 1.02386e-05 | 1 | 278 | 0.702515 | 0.811972 | 0.5688111 | 0.702972 | 372.049 | 0.000285919 | 1 | 278 | 0.702118 | 0.811972 | 15.88439 | 15.31558 | 0.005327832 | 234.5669
| 0.70694 | 370.714 | 1.02966e-05 | 1 | 279 | 0.706512 | 0.81594 | 0.5720333 | 0.70694 | 372.449 | 0.000286133 | 1 | 279 | 0.706116 | 0.81594 | 15.89628 | 15.32424 | 0.00533182 | 234.8325
| 0.710907 | 371.114 | 1.03668e-05 | 1 | 280 | 0.710388 | 0.819907 | 0.5759333 | 0.710907 | 372.849 | 0.000289246 | 1 | 280 | 0.710052 | 0.819907 | 16.06922 | 15.49329 | 0.005389828 | 240.042
| 0.714874 | 371.514 | 1.0434e-05 | 1 | 281 | 0.714386 | 0.823874 | 0.5796667 | 0.714874 | 373.249 | 0.000287628 | 1 | 281 | 0.713989 | 0.823874 | 15.97933 | 15.39967 | 0.005359678 | 237.1497
| 0.718842 | 371.914 | 1.05042e-05 | 1 | 282 | 0.718323 | 0.827842 | 0.5835667 | 0.718842 | 373.649 | 0.000285675 | 1 | 282 | 0.717957 | 0.827842 | 15.87083 | 15.28727 | 0.005323286 | 233.7005
| 0.722809 | 372.314 | 1.05682e-05 | 1 | 283 | 0.72226 | 0.831809 | 0.5871222 | 0.722809 | 374.049 | 0.000290161 | 1 | 283 | 0.721924 | 0.831809 | 16.12006 | 15.53293 | 0.005406878 | 241.272
| 0.726776 | 372.714 | 1.06415e-05 | 1 | 284 | 0.726257 | 0.835776 | 0.5911944 | 0.726776 | 374.449 | 0.000292084 | 1 | 284 | 0.725861 | 0.835776 | 16.22689 | 15.63569 | 0.005442711 | 244.4749
| 0.730743 | 373.114 | 1.07117e-05 | 1 | 285 | 0.730194 | 0.839743 | 0.5950944 | 0.730743 | 374.849 | 0.000289825 | 1 | 285 | 0.729858 | 0.839743 | 16.10139 | 15.50629 | 0.005400617 | 240.4452
| 0.734711 | 373.514 | 1.07819e-05 | 1 | 286 | 0.734131 | 0.843711 | 0.5989944 | 0.734711 | 375.249 | 0.000289276 | 1 | 286 | 0.733795 | 0.843711 | 16.07089 | 15.47189 | 0.005390387 | 239.3795
| 0.738678 | 373.914 | 1.08521e-05 | 1 | 287 | 0.738129 | 0.847678 | 0.6028944 | 0.738678 | 375.649 | 0.000290253 | 1 | 287 | 0.737762 | 0.847678 | 16.12517 | 15.52227 | 0.005408592 | 240.9409
| 0.742645 | 374.314 | 1.09222e-05 | 1 | 288 | 0.742188 | 0.851645 | 0.6067889 | 0.742645 | 376.049 | 0.00028952 | 1 | 288 | 0.74176 | 0.851645 | 16.08444 | 15.47766 | 0.005394934 | 239.5578
| 0.746613 | 374.714 | 1.09955e-05 | 1 | 289 | 0.746094 | 0.855613 | 0.6108611 | 0.746613 | 376.449 | 0.000289093 | 1 | 289 | 0.745697 | 0.855613 | 16.06072 | 15.44986 | 0.005386977 | 238.6982
| 0.75058 | 375.114 | 1.10687e-05 | 1 | 290 | 0.750031 | 0.85958 | 0.6149278 | 0.75058 | 376.849 | 0.00029187 | 1 | 290 | 0.749542 | 0.85958 | 16.215 | 15.60007 | 0.005438724 | 243.3623
| 0.754547 | 375.514 | 1.1142e-05 | 1 | 291 | 0.754395 | 0.863547 | 0.619 | 0.754547 | 377.249 | 0.000290833 | 1 | 291 | 0.754395 | 0.863547 | 16.15739 | 15.53839 | 0.0054194 | 241.4415
| 0.758514 | 375.914 | 1.12183e-05 | 1 | 292 | 0.758667 | 0.867514 | 0.6232389 | 0.758514 | 377.649 | 0.000290924 | 1 | 292 | 0.758667 | 0.867514 | 16.16244 | 15.53921 | 0.005421096 | 241.4669
| 0.762482 | 376.314 | 1.12915e-05 | 1 | 293 | 0.762329 | 0.871482 | 0.6273056 | 0.762482 | 378.049 | 0.000291382 | 1 | 293 | 0.762329 | 0.871482 | 16.18789 | 15.56058 | 0.00542963 | 242.1318
| 0.766449 | 376.714 | 1.13708e-05 | 1 | 294 | 0.766602 | 0.875449 | 0.6317111 | 0.766449 | 378.449 | 0.000292236 | 1 | 294 | 0.765991 | 0.875449 | 16.23533 | 15.60362 | 0.005445544 | 243.473
| 0.770416 | 377.114 | 1.14502e-05 | 1 | 295 | 0.770264 | 0.879416 | 0.6361222 | 0.770416 | 378.849 | 0.000288055 | 1 | 295 | 0.769653 | 0.879416 | 16.00306 | 15.36693 | 0.005367635 | 236.1426
| 0.774384 | 377.514 | 1.15234e-05 | 1 | 296 | 0.773926 | 0.883384 | 0.6401889 | 0.774384 | 379.249 | 0.000291718 | 1 | 296 | 0.773926 | 0.883384 | 16.20656 | 15.56637 | 0.005435891 | 242.3118
| 0.778351 | 377.914 | 1.16089e-05 | 1 | 297 | 0.778503 | 0.887351 | 0.6449389 | 0.778351 | 379.649 | 0.000292145 | 1 | 297 | 0.778503 | 0.887351 | 16.23028 | 15.58534 | 0.005443848 | 242.9028
| 0.782318 | 378.314 | 1.16882e-05 | 1 | 298 | 0.782471 | 0.891318 | 0.6493444 | 0.782318 | 380.049 | 0.000290985 | 1 | 298 | 0.78186 | 0.891318 | 16.16583 | 15.51649 | 0.005422232 | 240.7614
| 0.786285 | 378.714 | 1.17706e-05 | 1 | 299 | 0.786743 | 0.895285 | 0.6539222 | 0.786285 | 380.449 | 0.000291016 | 1 | 299 | 0.786133 | 0.895285 | 16.16756 | 15.51363 | 0.00542281 | 240.6728
| 0.790253 | 379.114 | 1.1853e-05 | 1 | 300 | 0.790405 | 0.899253 | 0.6585 | 0.790253 | 380.849 | 0.000292297 | 1 | 300 | 0.7901 | 0.899253 | 16.23872 | 15.58022 | 0.00544668 | 242.7433
| 0.79422 | 379.514 | 1.19385e-05 | 1 | 301 | 0.794067 | 0.90322 | 0.66325 | 0.79422 | 381.249 | 0.000287628 | 1 | 301 | 0.793762 | 0.90322 | 15.97933 | 15.31608 | 0.005359678 | 234.5824
| 0.798187 | 379.914 | 1.20239e-05 | 1 | 302 | 0.79834 | 0.907187 | 0.6679944 | 0.798187 | 381.649 | 0.000293335 | 1 | 302 | 0.797729 | 0.907187 | 16.29639 | 15.62839 | 0.005466022 | 244.2467
| 0.802155 | 380.314 | 1.21094e-05 | 1 | 303 | 0.802002 | 0.911155 | 0.6727444 | 0.802155 | 382.049 | 0.000294189 | 1 | 303 | 0.802002 | 0.911155 | 16.34383 | 15.67109 | 0.005481936 | 245.583
| 0.806122 | 380.714 | 1.21979e-05 | 1 | 304 | 0.805664 | 0.915122 | 0.6776611 | 0.806122 | 382.449 | 0.000294525 | 1 | 304 | 0.806274 | 0.915122 | 16.3625 | 15.68484 | 0.005488197 | 246.0142
| 0.810089 | 381.114 | 1.22894e-05 | 1 | 305 | 0.809631 | 0.919089 | 0.6827444 | 0.810089 | 382.849 | 0.000290527 | 1 | 305 | 0.810242 | 0.919089 | 16.14039 | 15.45764 | 0.005413698 | 238.9388
| 0.814056 | 381.514 | 1.23749e-05 | 1 | 306 | 0.813904 | 0.923056 | 0.6874944 | 0.814056 | 383.249 | 0.000292511 | 1 | 306 | 0.813904 | 0.923056 | 16.25061 | 15.56312 | 0.005450668 | 242.2106
| 0.818024 | 381.914 | 1.24664e-05 | 1 | 307 | 0.817871 | 0.927024 | 0.6925778 | 0.818024 | 383.649 | 0.000288544 | 1 | 307 | 0.817871 | 0.927024 | 16.03022 | 15.33764 | 0.005376747 | 235.2433
| 0.821991 | 382.314 | 1.2558e-05 | 1 | 308 | 0.822144 | 0.930991 | 0.6976667 | 0.821991 | 384.049 | 0.00029245 | 1 | 308 | 0.822449 | 0.930991 | 16.24722 | 15.54956 | 0.005449531 | 241.7887
| 0.825958 | 382.714 | 1.26495e-05 | 1 | 309 | 0.8255 | 0.934958 | 0.70275 | 0.825958 | 384.449 | 0.00029126 | 1 | 309 | 0.826416 | 0.934958 | 16.18111 | 15.47836 | 0.005427357 | 239.5797
| 0.829926 | 383.114 | 1.27411e-05 | 1 | 310 | 0.829773 | 0.938926 | 0.7078389 | 0.829926 | 384.849 | 0.000291504 | 1 | 310 | 0.829773 | 0.938926 | 16.19467 | 15.48683 | 0.005431904 | 239.8418
| 0.833893 | 383.514 | 1.28357e-05 | 1 | 311 | 0.834045 | 0.942893 | 0.7130944 | 0.833893 | 385.249 | 0.000298248 | 1 | 311 | 0.833435 | 0.942893 | 16.56933 | 15.85624 | 0.005557572 | 251.4203
| 0.83786 | 383.914 | 1.29303e-05 | 1 | 312 | 0.838013 | 0.94686 | 0.71835 | 0.83786 | 385.649 | 0.000296021 | 1 | 312 | 0.837402 | 0.94686 | 16.44561 | 15.72726 | 0.005516074 | 247.3467
| 0.841827 | 384.314 | 1.30249e-05 | 1 | 313 | 0.841675 | 0.950827 | 0.7236056 | 0.841827 | 386.049 | 0.000291229 | 1 | 313 | 0.841675 | 0.950827 | 16.17939 | 15.45578 | 0.005426779 | 238.8812
| 0.845795 | 384.714 | 1.31226e-05 | 1 | 314 | 0.845642 | 0.954795 | 0.7290333 | 0.845795 | 386.449 | 0.000294464 | 1 | 314 | 0.845642 | 0.954795 | 16.35911 | 15.63008 | 0.00548706 | 244.2993
| 0.849762 | 385.114 | 1.32233e-05 | 1 | 315 | 0.848999 | 0.958762 | 0.7346278 | 0.849762 | 386.849 | 0.000295105 | 1 | 315 | 0.849609 | 0.958762 | 16.39472 | 15.66009 | 0.005499005 | 245.2386
| 0.853729 | 385.514 | 1.3327e-05 | 1 | 316 | 0.853577 | 0.962729 | 0.7403889 | 0.853729 | 387.249 | 0.000290894 | 1 | 316 | 0.853271 | 0.962729 | 16.16078 | 15.42039 | 0.005420537 | 237.7884
| 0.857697 | 385.914 | 1.34277e-05 | 1 | 317 | 0.857544 | 0.966697 | 0.7459833 | 0.857697 | 387.649 | 0.000295105 | 1 | 317 | 0.857239 | 0.966697 | 16.39472 | 15.64874 | 0.005499005 | 244.883
| 0.861664 | 386.314 | 1.35345e-05 | 1 | 318 | 0.861206 | 0.970664 | 0.7519167 | 0.861664 | 388.049 | 0.00029538 | 1 | 318 | 0.861816 | 0.970664 | 16.41 | 15.65808 | 0.005504129 | 245.1756
| 0.865631 | 386.714 | 1.36353e-05 | 1 | 319 | 0.865479 | 0.974631 | 0.7575167 | 0.865631 | 388.449 | 0.000300842 | 1 | 319 | 0.865479 | 0.974631 | 16.71344 | 15.95593 | 0.005605908 | 254.5916
| 0.869598 | 387.114 | 1.37451e-05 | 1 | 320 | 0.86853 | 0.978598 | 0.7636167 | 0.869598 | 388.849 | 0.000297943 | 1 | 320 | 0.869446 | 0.978598 | 16.55239 | 15.78877 | 0.005551888 | 249.2853
| 0.873566 | 387.514 | 1.3855e-05 | 1 | 321 | 0.873413 | 0.982566 | 0.7697222 | 0.873566 | 389.249 | 0.000296906 | 1 | 321 | 0.873108 | 0.982566 | 16.49478 | 15.72506 | 0.005532565 | 247.2774
| 0.877533 | 387.914 | 1.39648e-05 | 1 | 322 | 0.87738 | 0.986533 | 0.7758222 | 0.877533 | 389.649 | 0.000297058 | 1 | 322 | 0.877075 | 0.986533 | 16.50322 | 15.7274 | 0.005535397 | 247.3511
| 0.8815 | 388.314 | 1.40717e-05 | 1 | 323 | 0.881348 | 0.9905 | 0.7817611 | 0.8815 | 390.049 | 0.000295624 | 1 | 323 | 0.881042 | 0.9905 | 16.42356 | 15.64179 | 0.005508676 | 244.6657
| 0.885468 | 388.714 | 1.41846e-05 | 1 | 324 | 0.88562 | 0.994468 | 0.7880333 | 0.885468 | 390.449 | 0.000300018 | 1 | 324 | 0.88501 | 0.994468 | 16.66767 | 15.87963 | 0.005590554 | 252.1628
| 0.889435 | 389.114 | 1.42975e-05 | 1 | 325 | 0.889282 | 0.998435 | 0.7943056 | 0.889435 | 390.849 | 0.00029718 | 1 | 325 | 0.889282 | 0.998435 | 16.51 | 15.71569 | 0.00553767 | 246.9831
| 0.893402 | 389.514 | 1.44165e-05 | 1 | 326 | 0.892944 | 1.002402 | 0.8009167 | 0.893402 | 391.249 | 0.000297424 | 1 | 326 | 0.892944 | 1.002402 | 16.52356 | 15.72264 | 0.005542217 | 247.2014
| 0.897369 | 389.914 | 1.45264e-05 | 1 | 327 | 0.896912 | 1.006369 | 0.8070222 | 0.897369 | 391.649 | 0.000297363 | 1 | 327 | 0.896912 | 1.006369 | 16.52017 | 15.71314 | 0.00554108 | 246.9029
| 0.901337 | 390.314 | 1.46423e-05 | 1 | 328 | 0.901794 | 1.010337 | 0.8134611 | 0.901337 | 392.049 | 0.00029776 | 1 | 328 | 0.901184 | 1.010337 | 16.54222 | 15.72876 | 0.005548478 | 247.3939
| 0.905304 | 390.714 | 1.47583e-05 | 1 | 329 | 0.905457 | 1.014304 | 0.8199056 | 0.905304 | 392.449 | 0.000303864 | 1 | 329 | 0.905457 | 1.014304 | 16.88133 | 16.06143 | 0.005662221 | 257.9695
| 0.909271 | 391.114 | 1.48773e-05 | 1 | 330 | 0.909119 | 1.018271 | 0.8265167 | 0.909271 | 392.849 | 0.000298767 | 1 | 330 | 0.909119 | 1.018271 | 16.59817 | 15.77165 | 0.005567243 | 248.7449
| 0.913239 | 391.514 | 1.50024e-05 | 1 | 331 | 0.913086 | 1.022239 | 0.8334667 | 0.913239 | 393.249 | 0.000295258 | 1 | 331 | 0.913086 | 1.022239 | 16.40322 | 15.56976 | 0.005501856 | 242.4173
| 0.917206 | 391.914 | 1.51245e-05 | 1 | 332 | 0.917053 | 1.026206 | 0.84025 | 0.917206 | 393.649 | 0.00029541 | 1 | 332 | 0.916748 | 1.026206 | 16.41167 | 15.57142 | 0.005504688 | 242.469
| 0.921173 | 392.314 | 1.52466e-05 | 1 | 333 | 0.921021 | 1.030173 | 0.8470333 | 0.921173 | 394.049 | 0.000297852 | 1 | 333 | 0.921326 | 1.030173 | 16.54733 | 15.7003 | 0.005550193 | 246.4994
| 0.92514 | 392.714 | 1.53748e-05 | 1 | 334 | 0.924683 | 1.03414 | 0.8541556 | 0.92514 | 394.449 | 0.000296967 | 1 | 334 | 0.924988 | 1.03414 | 16.49817 | 15.64401 | 0.005533701 | 244.7351
| 0.929108 | 393.114 | 1.54968e-05 | 1 | 335 | 0.928955 | 1.038108 | 0.8609333 | 0.929108 | 394.849 | 0.000299438 | 1 | 335 | 0.928345 | 1.038108 | 16.63544 | 15.77451 | 0.005579746 | 248.8352
| 0.933075 | 393.514 | 1.56219e-05 | 1 | 336 | 0.932922 | 1.042075 | 0.8678833 | 0.933075 | 395.249 | 0.000299774 | 1 | 336 | 0.932617 | 1.042075 | 16.65411 | 15.78623 | 0.005586007 | 249.205
| 0.937042 | 393.914 | 1.57593e-05 | 1 | 337 | 0.936279 | 1.046042 | 0.8755167 | 0.937042 | 395.649 | 0.000299133 | 1 | 337 | 0.936584 | 1.046042 | 16.6185 | 15.74298 | 0.005574063 | 247.8415
| 0.94101 | 394.314 | 1.58875e-05 | 1 | 338 | 0.940857 | 1.05001 | 0.8826389 | 0.94101 | 396.049 | 0.000297485 | 1 | 338 | 0.941467 | 1.05001 | 16.52694 | 15.64431 | 0.005543354 | 244.7443
| 0.944977 | 394.714 | 1.60187e-05 | 1 | 339 | 0.944214 | 1.053977 | 0.8899278 | 0.944977 | 396.449 | 0.000299561 | 1 | 339 | 0.944519 | 1.053977 | 16.64228 | 15.75235 | 0.005582038 | 248.1365
| 0.948944 | 395.114 | 1.6153e-05 | 1 | 340 | 0.948486 | 1.057944 | 0.8973889 | 0.948944 | 396.849 | 0.000306915 | 1 | 340 | 0.948486 | 1.057944 | 17.05083 | 16.15344 | 0.005719073 | 260.9338
| 0.952911 | 395.514 | 1.62903e-05 | 1 | 341 | 0.952148 | 1.061911 | 0.9050167 | 0.952911 | 397.249 | 0.000303589 | 1 | 341 | 0.952759 | 1.061911 | 16.86606 | 15.96104 | 0.005657096 | 254.7548
| 0.956879 | 395.914 | 1.64307e-05 | 1 | 342 | 0.956726 | 1.065879 | 0.9128167 | 0.956879 | 397.649 | 0.000302216 | 1 | 342 | 0.956421 | 1.065879 | 16.78978 | 15.87696 | 0.005631512 | 252.0779
| 0.960846 | 396.314 | 1.6568e-05 | 1 | 343 | 0.960388 | 1.069846 | 0.9204444 | 0.960846 | 398.049 | 0.000301361 | 1 | 343 | 0.960693 | 1.069846 | 16.74228 | 15.82183 | 0.005615579 | 250.3304
| 0.964813 | 396.714 | 1.67084e-05 | 1 | 344 | 0.964661 | 1.073813 | 0.9282444 | 0.964813 | 398.449 | 0.00030423 | 1 | 344 | 0.964355 | 1.073813 | 16.90167 | 15.97342 | 0.005669041 | 255.1502
| 0.968781 | 397.114 | 1.68549e-05 | 1 | 345 | 0.968323 | 1.077781 | 0.9363833 | 0.968781 | 398.849 | 0.000308746 | 1 | 345 | 0.968323 | 1.077781 | 17.15256 | 16.21617 | 0.005753192 | 262.9642
| 0.972748 | 397.514 | 1.69983e-05 | 1 | 346 | 0.972595 | 1.081748 | 0.94435 | 0.972748 | 399.249 | 0.000308228 | 1 | 346 | 0.9729 | 1.081748 | 17.12378 | 16.17943 | 0.00574354 | 261.7739
| 0.976715 | 397.914 | 1.71417e-05 | 1 | 347 | 0.976257 | 1.085715 | 0.9523167 | 0.976715 | 399.649 | 0.000310394 | 1 | 347 | 0.975952 | 1.085715 | 17.24411 | 16.29179 | 0.005783901 | 265.4226
| 0.980682 | 398.314 | 1.72943e-05 | 1 | 348 | 0.979919 | 1.089682 | 0.9607944 | 0.980682 | 400.049 | 0.000309204 | 1 | 348 | 0.98053 | 1.089682 | 17.178 | 16.21721 | 0.005761726 | 262.9978
| 0.98465 | 398.714 | 1.745e-05 | 1 | 349 | 0.983582 | 1.09365 | 0.9694444 | 0.98465 | 400.449 | 0.000306366 | 1 | 349 | 0.983887 | 1.09365 | 17.02033 | 16.05089 | 0.005708843 | 257.631
| 0.988617 | 399.114 | 1.76056e-05 | 1 | 350 | 0.988464 | 1.097617 | 0.9780889 | 0.988617 | 400.849 | 0.000306152 | 1 | 350 | 0.987854 | 1.097617 | 17.00844 | 16.03036 | 0.005704855 | 256.9723
| 0.992584 | 399.514 | 1.77551e-05 | 1 | 351 | 0.992126 | 1.101584 | 0.9863944 | 0.992584 | 401.249 | 0.000312134 | 1 | 351 | 0.991516 | 1.101584 | 17.34078 | 16.35438 | 0.005816324 | 267.4659
| 0.996552 | 399.914 | 1.79138e-05 | 1 | 352 | 0.996399 | 1.105552 | 0.9952111 | 0.996552 | 401.649 | 0.000307495 | 1 | 352 | 0.996094 | 1.105552 | 17.08306 | 16.08784 | 0.005729881 | 258.8187
| 1.00052 | 400.314 | 1.80756e-05 | 1 | 353 | 1.00037 | 1.10952 | 1.0042 | 1.00052 | 402.049 | 0.000308807 | 1 | 353 | 1.00006 | 1.10952 | 17.15594 | 16.15174 | 0.005754329 | 260.8788
| 1.00449 | 400.714 | 1.82404e-05 | 1 | 354 | 1.00403 | 1.11349 | 1.013356 | 1.00449 | 402.449 | 0.000310089 | 1 | 354 | 1.00403 | 1.11349 | 17.22717 | 16.21381 | 0.005778218 | 262.8877
| 1.00845 | 401.114 | 1.84052e-05 | 1 | 355 | 1.008 | 1.11745 | 1.022511 | 1.00845 | 402.849 | 0.000309601 | 1 | 355 | 1.0083 | 1.11745 | 17.20006 | 16.17754 | 0.005769124 | 261.7129
| 1.01242 | 401.514 | 1.8573e-05 | 1 | 356 | 1.01257 | 1.12142 | 1.031833 | 1.01242 | 403.249 | 0.000311371 | 1 | 356 | 1.01166 | 1.12142 | 17.29839 | 16.26656 | 0.005802106 | 264.6008
| 1.01639 | 401.914 | 1.87347e-05 | 1 | 357 | 1.01593 | 1.12539 | 1.040817 | 1.01639 | 403.649 | 0.000311462 | 1 | 357 | 1.01624 | 1.12539 | 17.30344 | 16.26263 | 0.005803802 | 264.4731
| 1.02036 | 402.314 | 1.89056e-05 | 1 | 358 | 1.02051 | 1.12936 | 1.050311 | 1.02036 | 404.049 | 0.000310181 | 1 | 358 | 1.01959 | 1.12936 | 17.23228 | 16.18197 | 0.005779932 | 261.856
| 1.02432 | 402.714 | 1.90765e-05 | 1 | 359 | 1.02386 | 1.13332 | 1.059806 | 1.02432 | 404.449 | 0.000315094 | 1 | 359 | 1.02386 | 1.13332 | 17.50522 | 16.44542 | 0.005871481 | 270.4517
| 1.02829 | 403.114 | 1.92505e-05 | 1 | 360 | 1.02753 | 1.13729 | 1.069472 | 1.02829 | 404.849 | 0.000317963 | 1 | 360 | 1.02783 | 1.13729 | 17.66461 | 16.59514 | 0.005924942 | 275.3986
| 1.03226 | 403.514 | 1.94244e-05 | 1 | 361 | 1.0318 | 1.14126 | 1.079133 | 1.03226 | 405.249 | 0.000317047 | 1 | 361 | 1.0318 | 1.14126 | 17.61372 | 16.53459 | 0.005907873 | 273.3926
| 1.03622 | 403.914 | 1.96045e-05 | 1 | 362 | 1.03577 | 1.14522 | 1.089139 | 1.03622 | 405.649 | 0.000324677 | 1 | 362 | 1.03607 | 1.14522 | 18.03761 | 16.94847 | 0.006050051 | 287.2507
| 1.04019 | 404.314 | 1.97876e-05 | 1 | 363 | 1.03912 | 1.14919 | 1.099311 | 1.04019 | 406.049 | 0.000327148 | 1 | 363 | 1.04034 | 1.14919 | 18.17489 | 17.07558 | 0.006096096 | 291.5754
| 1.04416 | 404.714 | 1.99738e-05 | 1 | 364 | 1.0434 | 1.15316 | 1.109656 | 1.04416 | 406.449 | 0.000329315 | 1 | 364 | 1.04401 | 1.15316 | 18.29528 | 17.18562 | 0.006136476 | 295.3456
| 1.04813 | 405.114 | 2.01569e-05 | 1 | 365 | 1.04736 | 1.15713 | 1.119828 | 1.04813 | 406.849 | 0.000325562 | 1 | 365 | 1.04736 | 1.15713 | 18.08678 | 16.96695 | 0.006066542 | 287.8774
| 1.05209 | 405.514 | 2.03491e-05 | 1 | 366 | 1.05133 | 1.16109 | 1.130506 | 1.05209 | 407.249 | 0.000326935 | 1 | 366 | 1.05164 | 1.16109 | 18.16306 | 17.03255 | 0.006092127 | 290.1078
| 1.05606 | 405.914 | 2.05353e-05 | 1 | 367 | 1.05591 | 1.16506 | 1.14085 | 1.05606 | 407.649 | 0.000322845 | 1 | 367 | 1.0556 | 1.16506 | 17.93583 | 16.79498 | 0.006015914 | 282.0715
| 1.06003 | 406.314 | 2.07306e-05 | 1 | 368 | 1.06018 | 1.16903 | 1.1517 | 1.06003 | 408.049 | 0.000330261 | 1 | 368 | 1.05957 | 1.16903 | 18.34783 | 17.19613 | 0.006154104 | 295.707
| 1.064 | 406.714 | 2.09259e-05 | 1 | 369 | 1.06384 | 1.173 | 1.16255 | 1.064 | 408.449 | 0.000327698 | 1 | 369 | 1.06354 | 1.173 | 18.20544 | 17.04289 | 0.006106345 | 290.4603
| 1.06796 | 407.114 | 2.11243e-05 | 1 | 370 | 1.06781 | 1.17696 | 1.173572 | 1.06796 | 408.849 | 0.000324493 | 1 | 370 | 1.0675 | 1.17696 | 18.02739 | 16.85382 | 0.006046623 | 284.0511
| 1.07193 | 407.514 | 2.13226e-05 | 1 | 371 | 1.07086 | 1.18093 | 1.184589 | 1.07193 | 409.249 | 0.000324036 | 1 | 371 | 1.07117 | 1.18093 | 18.002 | 16.81741 | 0.006038107 | 282.8253
| 1.0759 | 407.914 | 2.15302e-05 | 1 | 372 | 1.07513 | 1.1849 | 1.196122 | 1.0759 | 409.649 | 0.000325104 | 1 | 372 | 1.07544 | 1.1849 | 18.06133 | 16.86521 | 0.006058008 | 284.4353
| 1.07986 | 408.314 | 2.17377e-05 | 1 | 373 | 1.07941 | 1.18886 | 1.20765 | 1.07986 | 410.049 | 0.000326996 | 1 | 373 | 1.07971 | 1.18886 | 18.16644 | 16.95879 | 0.006093264 | 287.6007
| 1.08383 | 408.714 | 2.19482e-05 | 1 | 374 | 1.08398 | 1.19283 | 1.219344 | 1.08383 | 410.449 | 0.000326416 | 1 | 374 | 1.08307 | 1.19283 | 18.13422 | 16.91488 | 0.006082456 | 286.1131
| 1.0878 | 409.114 | 2.21588e-05 | 1 | 375 | 1.08765 | 1.1968 | 1.231044 | 1.0878 | 410.849 | 0.00032428 | 1 | 375 | 1.08734 | 1.1968 | 18.01556 | 16.78451 | 0.006042654 | 281.7198
| 1.09177 | 409.514 | 2.23755e-05 | 1 | 376 | 1.091 | 1.20077 | 1.243083 | 1.09177 | 411.249 | 0.000326782 | 1 | 376 | 1.09161 | 1.20077 | 18.15456 | 16.91147 | 0.006089276 | 285.9979
| 1.09573 | 409.914 | 2.25952e-05 | 1 | 377 | 1.09497 | 1.20473 | 1.255289 | 1.09573 | 411.649 | 0.000326263 | 1 | 377 | 1.09528 | 1.20473 | 18.12572 | 16.87043 | 0.006079605 | 284.6115
| 1.0997 | 410.314 | 2.28149e-05 | 1 | 378 | 1.09955 | 1.2087 | 1.267494 | 1.0997 | 412.049 | 0.000327972 | 1 | 378 | 1.09894 | 1.2087 | 18.22067 | 16.95317 | 0.00611145 | 287.41
| 1.10367 | 410.714 | 2.30408e-05 | 1 | 379 | 1.10352 | 1.21267 | 1.280044 | 1.10367 | 412.449 | 0.000330353 | 1 | 379 | 1.10321 | 1.21267 | 18.35294 | 17.0729 | 0.006155818 | 291.4839
| 1.0997 | 411.114 | 2.27295e-05 | 1 | 380 | 1.09924 | 1.2087 | 1.26275 | 1.0997 | 412.849 | 0.000326538 | 1 | 380 | 1.09924 | 1.2087 | 18.141 | 16.87825 | 0.006084729 | 284.8753
| 1.09573 | 411.514 | 2.24243e-05 | 1 | 381 | 1.09528 | 1.20473 | 1.245794 | 1.09573 | 413.249 | 0.000326843 | 1 | 381 | 1.09528 | 1.20473 | 18.15794 | 16.91215 | 0.006090413 | 286.0208
| 1.09177 | 411.914 | 2.21497e-05 | 1 | 382 | 1.09131 | 1.20077 | 1.230539 | 1.09177 | 413.649 | 0.000323364 | 1 | 382 | 1.09161 | 1.20077 | 17.96467 | 16.73413 | 0.006025585 | 280.031
| 1.0878 | 412.314 | 2.1875e-05 | 1 | 383 | 1.08765 | 1.1968 | 1.215278 | 1.0878 | 414.049 | 0.000325317 | 1 | 383 | 1.08765 | 1.1968 | 18.07317 | 16.85789 | 0.006061977 | 284.1884
| 1.08383 | 412.714 | 2.16187e-05 | 1 | 384 | 1.08368 | 1.19283 | 1.201039 | 1.08383 | 414.449 | 0.000322052 | 1 | 384 | 1.08368 | 1.19283 | 17.89178 | 16.69074 | 0.006001137 | 278.5808
| 1.07986 | 413.114 | 2.13562e-05 | 1 | 385 | 1.07941 | 1.18886 | 1.186456 | 1.07986 | 414.849 | 0.000319977 | 1 | 385 | 1.0791 | 1.18886 | 17.7765 | 16.59004 | 0.005962471 | 275.2296
| 1.0759 | 413.514 | 2.1106e-05 | 1 | 386 | 1.07574 | 1.1849 | 1.172556 | 1.0759 | 415.249 | 0.000321716 | 1 | 386 | 1.07513 | 1.1849 | 17.87311 | 16.70056 | 0.005994876 | 278.9086
| 1.07193 | 413.914 | 2.08588e-05 | 1 | 387 | 1.07178 | 1.18093 | 1.158822 | 1.07193 | 415.649 | 0.000320251 | 1 | 387 | 1.07178 | 1.18093 | 17.79172 | 16.6329 | 0.005967577 | 276.6534
| 1.06796 | 414.314 | 2.06268e-05 | 1 | 388 | 1.0672 | 1.17696 | 1.145933 | 1.06796 | 416.049 | 0.000324554 | 1 | 388 | 1.06781 | 1.17696 | 18.03078 | 16.88484 | 0.006047759 | 285.098
| 1.064 | 414.714 | 2.03949e-05 | 1 | 389 | 1.06323 | 1.173 | 1.13305 | 1.064 | 416.449 | 0.000319641 | 1 | 389 | 1.06354 | 1.173 | 17.75783 | 16.62478 | 0.00595621 | 276.3834
| 1.06003 | 415.114 | 2.01691e-05 | 1 | 390 | 1.05957 | 1.16903 | 1.120506 | 1.06003 | 416.849 | 0.000319458 | 1 | 390 | 1.05896 | 1.16903 | 17.74767 | 16.62716 | 0.0059528 | 276.4625
| 1.05606 | 415.514 | 1.99463e-05 | 1 | 391 | 1.05621 | 1.16506 | 1.108128 | 1.05606 | 417.249 | 0.000320679 | 1 | 391 | 1.0556 | 1.16506 | 17.8155 | 16.70737 | 0.005975552 | 279.1363
| 1.05209 | 415.914 | 1.97327e-05 | 1 | 392 | 1.05164 | 1.16109 | 1.096261 | 1.05209 | 417.649 | 0.00032132 | 1 | 392 | 1.05164 | 1.16109 | 17.85111 | 16.75485 | 0.005987497 | 280.725
| 1.04813 | 416.314 | 1.9519e-05 | 1 | 393 | 1.04767 | 1.15713 | 1.084389 | 1.04813 | 418.049 | 0.000317871 | 1 | 393 | 1.04767 | 1.15713 | 17.6595 | 16.57511 | 0.005923228 | 274.7343
| 1.04416 | 416.714 | 1.93115e-05 | 1 | 394 | 1.0437 | 1.15316 | 1.072861 | 1.04416 | 418.449 | 0.000317444 | 1 | 394 | 1.0437 | 1.15316 | 17.63578 | 16.56292 | 0.005915271 | 274.3302
| 1.04019 | 417.114 | 1.9104e-05 | 1 | 395 | 1.03912 | 1.14919 | 1.061333 | 1.04019 | 418.849 | 0.000314087 | 1 | 395 | 1.03943 | 1.14919 | 17.44928 | 16.38794 | 0.005852717 | 268.5647
| 1.03622 | 417.514 | 1.89056e-05 | 1 | 396 | 1.03546 | 1.14522 | 1.050311 | 1.03622 | 419.249 | 0.000319305 | 1 | 396 | 1.03516 | 1.14522 | 17.73917 | 16.68886 | 0.005949949 | 278.5179
| 1.03226 | 417.914 | 1.87073e-05 | 1 | 397 | 1.03149 | 1.14126 | 1.039294 | 1.03226 | 419.649 | 0.000315033 | 1 | 397 | 1.0318 | 1.14126 | 17.50183 | 16.46254 | 0.005870344 | 271.0152
| 1.02829 | 418.314 | 1.85181e-05 | 1 | 398 | 1.02783 | 1.13729 | 1.028783 | 1.02829 | 420.049 | 0.00031311 | 1 | 398 | 1.02783 | 1.13729 | 17.395 | 16.36622 | 0.005834511 | 267.853
| 1.02432 | 418.714 | 1.83319e-05 | 1 | 399 | 1.02386 | 1.13332 | 1.018439 | 1.02432 | 420.449 | 0.000312988 | 1 | 399 | 1.02356 | 1.13332 | 17.38822 | 16.36978 | 0.005832238 | 267.9698
| 1.02036 | 419.114 | 1.81427e-05 | 1 | 400 | 1.01959 | 1.12936 | 1.007928 | 1.02036 | 420.849 | 0.000307861 | 1 | 400 | 1.02051 | 1.12936 | 17.10339 | 16.09546 | 0.005736701 | 259.0639
| 1.01639 | 419.514 | 1.79565e-05 | 1 | 401 | 1.01593 | 1.12539 | 0.9975833 | 1.01639 | 421.249 | 0.000310852 | 1 | 401 | 1.01593 | 1.12539 | 17.26956 | 16.27197 | 0.005792435 | 264.7771
| 1.01242 | 419.914 | 1.77795e-05 | 1 | 402 | 1.01227 | 1.12142 | 0.98775 | 1.01242 | 421.649 | 0.000308655 | 1 | 402 | 1.01196 | 1.12142 | 17.1475 | 16.15975 | 0.005751496 | 261.1375
| 1.00845 | 420.314 | 1.75995e-05 | 1 | 403 | 1.0083 | 1.11745 | 0.97775 | 1.00845 | 422.049 | 0.000308411 | 1 | 403 | 1.0083 | 1.11745 | 17.13394 | 16.15619 | 0.00574695 | 261.0226
| 1.00449 | 420.714 | 1.74286e-05 | 1 | 404 | 1.00464 | 1.11349 | 0.9682556 | 1.00449 | 422.449 | 0.000311005 | 1 | 404 | 1.00403 | 1.11349 | 17.27806 | 16.3098 | 0.005795286 | 266.0096
| 1.00052 | 421.114 | 1.72699e-05 | 1 | 405 | 1.00037 | 1.10952 | 0.9594389 | 1.00052 | 422.849 | 0.000309113 | 1 | 405 | 1.00067 | 1.10952 | 17.17294 | 16.21351 | 0.005760031 | 262.8778
| 0.996552 | 421.514 | 1.71051e-05 | 1 | 406 | 0.996399 | 1.105552 | 0.9502833 | 0.996552 | 423.249 | 0.000307922 | 1 | 406 | 0.996399 | 1.105552 | 17.10678 | 16.15649 | 0.005737838 | 261.0323
| 0.992584 | 421.914 | 1.69434e-05 | 1 | 407 | 0.991821 | 1.101584 | 0.9413 | 0.992584 | 423.649 | 0.000311188 | 1 | 407 | 0.991821 | 1.101584 | 17.28822 | 16.34692 | 0.005798696 | 267.2219
| 0.988617 | 422.314 | 1.67816e-05 | 1 | 408 | 0.988464 | 1.097617 | 0.9323111 | 0.988617 | 424.049 | 0.000310272 | 1 | 408 | 0.988464 | 1.097617 | 17.23733 | 16.30502 | 0.005781628 | 265.8537
| 0.98465 | 422.714 | 1.66229e-05 | 1 | 409 | 0.984497 | 1.09365 | 0.9234944 | 0.98465 | 424.449 | 0.000307861 | 1 | 409 | 0.984192 | 1.09365 | 17.10339 | 16.17989 | 0.005736701 | 261.789
| 0.980682 | 423.114 | 1.64642e-05 | 1 | 410 | 0.980225 | 1.089682 | 0.9146778 | 0.980682 | 424.849 | 0.00030658 | 1 | 410 | 0.98053 | 1.089682 | 17.03222 | 16.11754 | 0.005712831 | 259.7752
| 0.976715 | 423.514 | 1.63116e-05 | 1 | 411 | 0.976257 | 1.085715 | 0.9062 | 0.976715 | 425.249 | 0.000307678 | 1 | 411 | 0.975952 | 1.085715 | 17.09322 | 16.18702 | 0.005733291 | 262.0197
| 0.972748 | 423.914 | 1.61591e-05 | 1 | 412 | 0.97229 | 1.081748 | 0.8977278 | 0.972748 | 425.649 | 0.000308014 | 1 | 412 | 0.97229 | 1.081748 | 17.11189 | 16.21416 | 0.005739552 | 262.899
| 0.968781 | 424.314 | 1.60065e-05 | 1 | 413 | 0.968628 | 1.077781 | 0.88925 | 0.968781 | 426.049 | 0.000306274 | 1 | 413 | 0.968323 | 1.077781 | 17.01522 | 16.12597 | 0.005707129 | 260.047
| 0.964813 | 424.714 | 1.58569e-05 | 1 | 414 | 0.964661 | 1.073813 | 0.8809389 | 0.964813 | 426.449 | 0.000307495 | 1 | 414 | 0.964355 | 1.073813 | 17.08306 | 16.20212 | 0.005729881 | 262.5086
| 0.960846 | 425.114 | 1.57074e-05 | 1 | 415 | 0.960693 | 1.069846 | 0.8726333 | 0.960846 | 426.849 | 0.000307007 | 1 | 415 | 0.960999 | 1.069846 | 17.05594 | 16.18331 | 0.005720787 | 261.8996
| 0.956879 | 425.514 | 1.55762e-05 | 1 | 416 | 0.957031 | 1.065879 | 0.8653444 | 0.956879 | 427.249 | 0.000307343 | 1 | 416 | 0.957031 | 1.065879 | 17.07461 | 16.20927 | 0.005727048 | 262.7403
| 0.952911 | 425.914 | 1.54327e-05 | 1 | 417 | 0.952454 | 1.061911 | 0.8573722 | 0.952911 | 427.649 | 0.000307251 | 1 | 417 | 0.952759 | 1.061911 | 17.0695 | 16.21213 | 0.005725334 | 262.8331
| 0.948944 | 426.314 | 1.52985e-05 | 1 | 418 | 0.948792 | 1.057944 | 0.8499167 | 0.948944 | 428.049 | 0.000304474 | 1 | 418 | 0.948486 | 1.057944 | 16.91522 | 16.06531 | 0.005673587 | 258.094
| 0.944977 | 426.714 | 1.51611e-05 | 1 | 419 | 0.945129 | 1.053977 | 0.8422833 | 0.944977 | 428.449 | 0.000305756 | 1 | 419 | 0.945129 | 1.053977 | 16.98644 | 16.14416 | 0.005697476 | 260.6339
| 0.94101 | 427.114 | 1.50269e-05 | 1 | 420 | 0.939941 | 1.05001 | 0.8348278 | 0.94101 | 428.849 | 0.000305206 | 1 | 420 | 0.940552 | 1.05001 | 16.95589 | 16.12106 | 0.005687227 | 259.8886
| 0.937042 | 427.514 | 1.48956e-05 | 1 | 421 | 0.936584 | 1.046042 | 0.8275333 | 0.937042 | 429.249 | 0.000302856 | 1 | 421 | 0.936584 | 1.046042 | 16.82533 | 15.9978 | 0.005643437 | 255.9296
| 0.933075 | 427.914 | 1.47614e-05 | 1 | 422 | 0.932922 | 1.042075 | 0.8200778 | 0.933075 | 429.649 | 0.000308319 | 1 | 422 | 0.932922 | 1.042075 | 17.12883 | 16.30876 | 0.005745235 | 265.9755
| 0.929108 | 428.314 | 1.46301e-05 | 1 | 423 | 0.92865 | 1.038108 | 0.8127833 | 0.929108 | 430.049 | 0.000308411 | 1 | 423 | 0.928345 | 1.038108 | 17.13394 | 16.32116 | 0.00574695 | 266.3803
| 0.92514 | 428.714 | 1.4505e-05 | 1 | 424 | 0.924377 | 1.03414 | 0.8058333 | 0.92514 | 430.449 | 0.00030777 | 1 | 424 | 0.924683 | 1.03414 | 17.09833 | 16.2925 | 0.005735005 | 265.4456
| 0.921173 | 429.114 | 1.43738e-05 | 1 | 425 | 0.921021 | 1.030173 | 0.7985444 | 0.921173 | 430.849 | 0.000309357 | 1 | 425 | 0.921021 | 1.030173 | 17.1865 | 16.38796 | 0.005764577 | 268.5651
| 0.917206 | 429.514 | 1.42548e-05 | 1 | 426 | 0.917358 | 1.026206 | 0.7919333 | 0.917206 | 431.249 | 0.000308716 | 1 | 426 | 0.917053 | 1.026206 | 17.15089 | 16.35896 | 0.005752633 | 267.6154
| 0.913239 | 429.914 | 1.41266e-05 | 1 | 427 | 0.913086 | 1.022239 | 0.7848111 | 0.913239 | 431.649 | 0.000308899 | 1 | 427 | 0.913086 | 1.022239 | 17.16106 | 16.37624 | 0.005756043 | 268.1814
| 0.909271 | 430.314 | 1.40076e-05 | 1 | 428 | 0.908813 | 1.018271 | 0.7782 | 0.909271 | 432.049 | 0.000306946 | 1 | 428 | 0.909119 | 1.018271 | 17.05256 | 16.27436 | 0.005719651 | 264.8546
| 0.905304 | 430.714 | 1.38824e-05 | 1 | 429 | 0.905151 | 1.014304 | 0.7712444 | 0.905304 | 432.449 | 0.000305756 | 1 | 429 | 0.905457 | 1.014304 | 16.98644 | 16.2152 | 0.005697476 | 262.9327
| 0.901337 | 431.114 | 1.37634e-05 | 1 | 430 | 0.900879 | 1.010337 | 0.7646333 | 0.901337 | 432.849 | 0.000312805 | 1 | 430 | 0.901184 | 1.010337 | 17.37806 | 16.61342 | 0.005828828 | 276.0058
| 0.897369 | 431.514 | 1.36475e-05 | 1 | 431 | 0.897522 | 1.006369 | 0.7581944 | 0.897369 | 433.249 | 0.000307098 | 1 | 431 | 0.896606 | 1.006369 | 17.061 | 16.30281 | 0.005722483 | 265.7815
| 0.893402 | 431.914 | 1.35315e-05 | 1 | 432 | 0.89325 | 1.002402 | 0.75175 | 0.893402 | 433.649 | 0.00030542 | 1 | 432 | 0.892944 | 1.002402 | 16.96778 | 16.21603 | 0.005691215 | 262.9596
| 0.889435 | 432.314 | 1.34155e-05 | 1 | 433 | 0.888977 | 0.998435 | 0.7453056 | 0.889435 | 434.049 | 0.00030426 | 1 | 433 | 0.889282 | 0.998435 | 16.90333 | 16.15803 | 0.0056696 | 261.0819
| 0.885468 | 432.714 | 1.33057e-05 | 1 | 434 | 0.88501 | 0.994468 | 0.7392056 | 0.885468 | 434.449 | 0.000304901 | 1 | 434 | 0.88501 | 0.994468 | 16.93894 | 16.19974 | 0.005681544 | 262.4315
| 0.8815 | 433.114 | 1.31897e-05 | 1 | 435 | 0.881348 | 0.9905 | 0.7327611 | 0.8815 | 434.849 | 0.000301422 | 1 | 435 | 0.881042 | 0.9905 | 16.74567 | 16.01291 | 0.005616716 | 256.4131
| 0.877533 | 433.514 | 1.30829e-05 | 1 | 436 | 0.877991 | 0.986533 | 0.7268278 | 0.877533 | 435.249 | 0.00030069 | 1 | 436 | 0.87738 | 0.986533 | 16.705 | 15.97817 | 0.005603076 | 255.302
| 0.873566 | 433.914 | 1.29669e-05 | 1 | 437 | 0.873108 | 0.982566 | 0.7203833 | 0.873566 | 435.649 | 0.000299286 | 1 | 437 | 0.873108 | 0.982566 | 16.627 | 15.90662 | 0.005576914 | 253.0205
| 0.869598 | 434.314 | 1.28601e-05 | 1 | 438 | 0.869446 | 0.978598 | 0.71445 | 0.869598 | 436.049 | 0.000302338 | 1 | 438 | 0.869751 | 0.978598 | 16.79656 | 16.08211 | 0.005633785 | 258.6341
| 0.865631 | 434.714 | 1.27533e-05 | 1 | 439 | 0.865479 | 0.974631 | 0.7085167 | 0.865631 | 436.449 | 0.000300415 | 1 | 439 | 0.865173 | 0.974631 | 16.68972 | 15.98121 | 0.005597952 | 255.3989
| 0.861664 | 435.114 | 1.26495e-05 | 1 | 440 | 0.861206 | 0.970664 | 0.70275 | 0.861664 | 436.849 | 0.000304443 | 1 | 440 | 0.861206 | 0.970664 | 16.9135 | 16.21075 | 0.00567301 | 262.7884
| 0.857697 | 435.514 | 1.25458e-05 | 1 | 441 | 0.857849 | 0.966697 | 0.6969889 | 0.857697 | 437.249 | 0.000303955 | 1 | 441 | 0.857544 | 0.966697 | 16.88639 | 16.1894 | 0.005663916 | 262.0967
| 0.853729 | 435.914 | 1.24451e-05 | 1 | 442 | 0.853882 | 0.962729 | 0.6913944 | 0.853729 | 437.649 | 0.000298401 | 1 | 442 | 0.853882 | 0.962729 | 16.57783 | 15.88644 | 0.005560423 | 252.3789
| 0.849762 | 436.314 | 1.23383e-05 | 1 | 443 | 0.849609 | 0.958762 | 0.6854611 | 0.849762 | 438.049 | 0.000299255 | 1 | 443 | 0.849609 | 0.958762 | 16.62528 | 15.93982 | 0.005576336 | 254.0778
| 0.845795 | 436.714 | 1.22375e-05 | 1 | 444 | 0.845337 | 0.954795 | 0.6798611 | 0.845795 | 438.449 | 0.000297211 | 1 | 444 | 0.845947 | 0.954795 | 16.51172 | 15.83186 | 0.005538248 | 250.6478
| 0.841827 | 437.114 | 1.21368e-05 | 1 | 445 | 0.842285 | 0.950827 | 0.6742667 | 0.841827 | 438.849 | 0.000301544 | 1 | 445 | 0.841675 | 0.950827 | 16.75244 | 16.07818 | 0.005618989 | 258.5078
| 0.83786 | 437.514 | 1.20392e-05 | 1 | 446 | 0.837402 | 0.94686 | 0.6688444 | 0.83786 | 439.249 | 0.000296539 | 1 | 446 | 0.837402 | 0.94686 | 16.47439 | 15.80554 | 0.005525726 | 249.8152
| 0.833893 | 437.914 | 1.19354e-05 | 1 | 447 | 0.833435 | 0.942893 | 0.6630778 | 0.833893 | 439.649 | 0.000297089 | 1 | 447 | 0.833435 | 0.942893 | 16.50494 | 15.84187 | 0.005535975 | 250.9647
| 0.829926 | 438.314 | 1.18439e-05 | 1 | 448 | 0.829468 | 0.938926 | 0.6579944 | 0.829926 | 440.049 | 0.000296722 | 1 | 448 | 0.829468 | 0.938926 | 16.48456 | 15.82656 | 0.005529136 | 250.48
| 0.825958 | 438.714 | 1.17401e-05 | 1 | 449 | 0.825806 | 0.934958 | 0.6522278 | 0.825958 | 440.449 | 0.000293884 | 1 | 449 | 0.826111 | 0.934958 | 16.32689 | 15.67466 | 0.005476253 | 245.695
| 0.821991 | 439.114 | 1.16486e-05 | 1 | 450 | 0.822144 | 0.930991 | 0.6471444 | 0.821991 | 440.849 | 0.000294037 | 1 | 450 | 0.821838 | 0.930991 | 16.33539 | 15.68824 | 0.005479104 | 246.121
| 0.818024 | 439.514 | 1.1557e-05 | 1 | 451 | 0.818176 | 0.927024 | 0.6420556 | 0.818024 | 441.249 | 0.00029483 | 1 | 451 | 0.817566 | 0.927024 | 16.37944 | 15.73739 | 0.00549388 | 247.6654
| 0.814056 | 439.914 | 1.14594e-05 | 1 | 452 | 0.814209 | 0.923056 | 0.6366333 | 0.814056 | 441.649 | 0.000292389 | 1 | 452 | 0.814209 | 0.923056 | 16.24383 | 15.6072 | 0.005448395 | 243.5847
| 0.810089 | 440.314 | 1.13708e-05 | 1 | 453 | 0.809937 | 0.919089 | 0.6317111 | 0.810089 | 442.049 | 0.000291748 | 1 | 453 | 0.809021 | 0.919089 | 16.20822 | 15.57651 | 0.00543645 | 242.6277
| 0.806122 | 440.714 | 1.12793e-05 | 1 | 454 | 0.80658 | 0.915122 | 0.6266278 | 0.806122 | 442.449 | 0.000291016 | 1 | 454 | 0.805664 | 0.915122 | 16.16756 | 15.54093 | 0.00542281 | 241.5204
| 0.802155 | 441.114 | 1.11847e-05 | 1 | 455 | 0.802002 | 0.911155 | 0.6213722 | 0.802155 | 442.849 | 0.000289246 | 1 | 455 | 0.802002 | 0.911155 | 16.06922 | 15.44785 | 0.005389828 | 238.6361
| 0.798187 | 441.514 | 1.10992e-05 | 1 | 456 | 0.79834 | 0.907187 | 0.6166222 | 0.798187 | 443.249 | 0.000289215 | 1 | 456 | 0.797729 | 0.907187 | 16.0675 | 15.45088 | 0.00538925 | 238.7296
| 0.79422 | 441.914 | 1.10077e-05 | 1 | 457 | 0.794067 | 0.90322 | 0.6115389 | 0.79422 | 443.649 | 0.000293457 | 1 | 457 | 0.794067 | 0.90322 | 16.30317 | 15.69163 | 0.005468296 | 246.2272
| 0.790253 | 442.314 | 1.09222e-05 | 1 | 458 | 0.7901 | 0.899253 | 0.6067889 | 0.790253 | 444.049 | 0.000293152 | 1 | 458 | 0.7901 | 0.899253 | 16.28622 | 15.67943 | 0.005462612 | 245.8446
| 0.786285 | 442.714 | 1.08337e-05 | 1 | 459 | 0.785828 | 0.895285 | 0.6018722 | 0.786285 | 444.449 | 0.000291504 | 1 | 459 | 0.785828 | 0.895285 | 16.19467 | 15.59279 | 0.005431904 | 243.1352
| 0.782318 | 443.114 | 1.07513e-05 | 1 | 460 | 0.782166 | 0.891318 | 0.5972944 | 0.782318 | 444.849 | 0.000289337 | 1 | 460 | 0.78186 | 0.891318 | 16.07428 | 15.47698 | 0.005391523 | 239.537
| 0.778351 | 443.514 | 1.06628e-05 | 1 | 461 | 0.778198 | 0.887351 | 0.5923778 | 0.778351 | 445.249 | 0.000290619 | 1 | 461 | 0.778503 | 0.887351 | 16.1455 | 15.55312 | 0.005415412 | 241.8996
| 0.774384 | 443.914 | 1.05835e-05 | 1 | 462 | 0.774536 | 0.883384 | 0.5879722 | 0.774384 | 445.649 | 0.000290588 | 1 | 462 | 0.773926 | 0.883384 | 16.14378 | 15.55581 | 0.005414835 | 241.9831
| 0.770416 | 444.314 | 1.05042e-05 | 1 | 463 | 0.770569 | 0.879416 | 0.5835667 | 0.770416 | 446.049 | 0.000293182 | 1 | 463 | 0.770569 | 0.879416 | 16.28789 | 15.70432 | 0.005463171 | 246.6257
| 0.766449 | 444.714 | 1.04218e-05 | 1 | 464 | 0.766907 | 0.875449 | 0.5789889 | 0.766449 | 446.449 | 0.000293549 | 1 | 464 | 0.766602 | 0.875449 | 16.30828 | 15.72929 | 0.00547001 | 247.4105
| 0.762482 | 445.114 | 1.03394e-05 | 1 | 465 | 0.762024 | 0.871482 | 0.5744111 | 0.762482 | 446.849 | 0.000292023 | 1 | 465 | 0.762329 | 0.871482 | 16.2235 | 15.64909 | 0.005441575 | 244.894
| 0.758514 | 445.514 | 1.02631e-05 | 1 | 466 | 0.758667 | 0.867514 | 0.5701722 | 0.758514 | 447.249 | 0.000291656 | 1 | 466 | 0.758362 | 0.867514 | 16.20311 | 15.63294 | 0.005434736 | 244.3888
| 0.754547 | 445.914 | 1.01837e-05 | 1 | 467 | 0.7547 | 0.863547 | 0.5657611 | 0.754547 | 447.649 | 0.000290039 | 1 | 467 | 0.754395 | 0.863547 | 16.11328 | 15.54752 | 0.005404605 | 241.7253
| 0.75058 | 446.314 | 1.01074e-05 | 1 | 468 | 0.750031 | 0.85958 | 0.5615222 | 0.75058 | 448.049 | 0.000290649 | 1 | 468 | 0.750092 | 0.85958 | 16.14717 | 15.58564 | 0.005415971 | 242.9123
| 0.746613 | 446.714 | 1.00281e-05 | 1 | 469 | 0.746185 | 0.855613 | 0.5571167 | 0.746613 | 448.449 | 0.000287354 | 1 | 469 | 0.746124 | 0.855613 | 15.96411 | 15.40699 | 0.005354572 | 237.3755
| 0.742645 | 447.114 | 9.95178e-06 | 1 | 470 | 0.742188 | 0.851645 | 0.5528767 | 0.742645 | 448.849 | 0.000290985 | 1 | 470 | 0.74234 | 0.851645 | 16.16583 | 15.61296 | 0.005422232 | 243.7644
| 0.738678 | 447.514 | 9.87854e-06 | 1 | 471 | 0.738129 | 0.847678 | 0.5488078 | 0.738678 | 449.249 | 0.000290558 | 1 | 471 | 0.738312 | 0.847678 | 16.14211 | 15.5933 | 0.005414276 | 243.1511
| 0.734711 | 447.914 | 9.80225e-06 | 1 | 472 | 0.734131 | 0.843711 | 0.5445694 | 0.734711 | 449.649 | 0.000285645 | 1 | 472 | 0.734314 | 0.843711 | 15.86917 | 15.3246 | 0.005322727 | 234.8433
| 0.730743 | 448.314 | 9.729e-06 | 1 | 473 | 0.730194 | 0.839743 | 0.5405 | 0.730743 | 450.049 | 0.000286011 | 1 | 473 | 0.730347 | 0.839743 | 15.8895 | 15.349 | 0.005329547 | 235.591801
| 0.726776 | 448.714 | 9.65576e-06 | 1 | 474 | 0.726257 | 0.835776 | 0.5364311 | 0.726776 | 450.449 | 0.000283966 | 1 | 474 | 0.726318 | 0.835776 | 15.77589 | 15.23946 | 0.00529144 | 232.2411
| 0.722809 | 449.114 | 9.58252e-06 | 1 | 475 | 0.722321 | 0.831809 | 0.5323622 | 0.722809 | 450.849 | 0.000279999 | 1 | 475 | 0.722351 | 0.831809 | 15.5555 | 15.02314 | 0.005217519 | 225.6947
| 0.718842 | 449.514 | 9.51233e-06 | 1 | 476 | 0.718384 | 0.827842 | 0.5284628 | 0.718842 | 451.249 | 0.000285706 | 1 | 476 | 0.718445 | 0.827842 | 15.87256 | 15.34409 | 0.005323863 | 235.4412
| 0.714874 | 449.914 | 9.44214e-06 | 1 | 477 | 0.714386 | 0.823874 | 0.5245633 | 0.714874 | 451.649 | 0.000282928 | 1 | 477 | 0.714508 | 0.823874 | 15.71822 | 15.19366 | 0.005272098 | 230.8473
| 0.710907 | 450.314 | 9.37195e-06 | 1 | 478 | 0.710327 | 0.819907 | 0.5206639 | 0.710907 | 452.049 | 0.000286316 | 1 | 478 | 0.71048 | 0.819907 | 15.90644 | 15.38578 | 0.00533523 | 236.7222
| 0.70694 | 450.714 | 9.30176e-06 | 1 | 479 | 0.706482 | 0.81594 | 0.5167644 | 0.70694 | 452.449 | 0.000285919 | 1 | 479 | 0.706482 | 0.81594 | 15.88439 | 15.36762 | 0.005327832 | 236.1639
| 0.702972 | 451.114 | 9.23462e-06 | 1 | 480 | 0.702515 | 0.811972 | 0.5130344 | 0.702972 | 452.849 | 0.000283569 | 1 | 480 | 0.702576 | 0.811972 | 15.75383 | 15.2408 | 0.005284042 | 232.282
| 0.699005 | 451.514 | 9.16138e-06 | 1 | 481 | 0.698517 | 0.808005 | 0.5089656 | 0.699005 | 453.249 | 0.000285248 | 1 | 481 | 0.698608 | 0.808005 | 15.84711 | 15.33815 | 0.005315329 | 235.2587
| 0.695038 | 451.914 | 9.09424e-06 | 1 | 482 | 0.694641 | 0.804038 | 0.5052356 | 0.695038 | 453.649 | 0.000281555 | 1 | 482 | 0.694702 | 0.804038 | 15.64194 | 15.13671 | 0.005246513 | 229.12
| 0.691071 | 452.314 | 9.02405e-06 | 1 | 483 | 0.690643 | 0.800071 | 0.5013361 | 0.691071 | 454.049 | 0.000282074 | 1 | 483 | 0.690735 | 0.800071 | 15.67078 | 15.16944 | 0.005256184 | 230.112
| 0.687103 | 452.714 | 8.96301e-06 | 1 | 484 | 0.686646 | 0.796103 | 0.497945 | 0.687103 | 454.449 | 0.000276733 | 1 | 484 | 0.686707 | 0.796103 | 15.37406 | 14.87611 | 0.00515666 | 221.2987
| 0.683136 | 453.114 | 8.89587e-06 | 1 | 485 | 0.682709 | 0.792136 | 0.494215 | 0.683136 | 454.849 | 0.000281616 | 1 | 485 | 0.682739 | 0.792136 | 15.64533 | 15.15112 | 0.00524765 | 229.5564
| 0.679169 | 453.514 | 8.82874e-06 | 1 | 486 | 0.678711 | 0.788169 | 0.4904856 | 0.679169 | 455.249 | 0.000282654 | 1 | 486 | 0.678772 | 0.788169 | 15.703 | 15.21251 | 0.005266992 | 231.4206
| 0.675201 | 453.914 | 8.7616e-06 | 1 | 487 | 0.674774 | 0.784201 | 0.4867556 | 0.675201 | 455.649 | 0.000285767 | 1 | 487 | 0.674896 | 0.784201 | 15.87594 | 15.38919 | 0.005325 | 236.8271
| 0.671234 | 454.314 | 8.70056e-06 | 1 | 488 | 0.670746 | 0.780234 | 0.4833644 | 0.671234 | 456.049 | 0.000281433 | 1 | 488 | 0.670868 | 0.780234 | 15.63517 | 15.1518 | 0.00524424 | 229.5771
| 0.667267 | 454.714 | 8.63342e-06 | 1 | 489 | 0.666809 | 0.776267 | 0.4796344 | 0.667267 | 456.449 | 0.000282166 | 1 | 489 | 0.666931 | 0.776267 | 15.67589 | 15.19625 | 0.005257899 | 230.9261
| 0.6633 | 455.114 | 8.57239e-06 | 1 | 490 | 0.662872 | 0.7723 | 0.4762439 | 0.6633 | 456.849 | 0.000283051 | 1 | 490 | 0.662964 | 0.7723 | 15.72506 | 15.24881 | 0.00527439 | 232.5263
| 0.659332 | 455.514 | 8.50525e-06 | 1 | 491 | 0.658936 | 0.768332 | 0.4725139 | 0.659332 | 457.249 | 0.000284241 | 1 | 491 | 0.658966 | 0.768332 | 15.79117 | 15.31865 | 0.005296564 | 234.6611
| 0.655365 | 455.914 | 8.45032e-06 | 1 | 492 | 0.654999 | 0.764365 | 0.4694622 | 0.655365 | 457.649 | 0.00027829 | 1 | 492 | 0.654999 | 0.764365 | 15.46056 | 14.99109 | 0.005185673 | 224.7329
| 0.651398 | 456.314 | 8.38928e-06 | 1 | 493 | 0.651093 | 0.760398 | 0.4660711 | 0.651398 | 458.049 | 0.000278839 | 1 | 493 | 0.65097 | 0.760398 | 15.49106 | 15.02498 | 0.005195903 | 225.7502
| 0.64743 | 456.714 | 8.3313e-06 | 1 | 494 | 0.647064 | 0.75643 | 0.46285 | 0.64743 | 458.449 | 0.000278076 | 1 | 494 | 0.647064 | 0.75643 | 15.44867 | 14.98582 | 0.005181685 | 224.5747
| 0.643463 | 457.114 | 8.27637e-06 | 1 | 495 | 0.643066 | 0.752463 | 0.4597983 | 0.643463 | 458.849 | 0.000279327 | 1 | 495 | 0.643158 | 0.752463 | 15.51817 | 15.05837 | 0.005204997 | 226.7545
| 0.639496 | 457.514 | 8.21838e-06 | 1 | 496 | 0.63913 | 0.748496 | 0.4565767 | 0.639496 | 459.249 | 0.000277924 | 1 | 496 | 0.63913 | 0.748496 | 15.44022 | 14.98365 | 0.005178853 | 224.5096
| 0.635529 | 457.914 | 8.15735e-06 | 1 | 497 | 0.635101 | 0.744529 | 0.4531861 | 0.635529 | 459.649 | 0.000280487 | 1 | 497 | 0.635223 | 0.744529 | 15.58261 | 15.129425 | 0.005226612 | 228.8995
| 0.631561 | 458.314 | 8.10242e-06 | 1 | 498 | 0.631287 | 0.740561 | 0.4501344 | 0.631561 | 460.049 | 0.00027771 | 1 | 498 | 0.631226 | 0.740561 | 15.42833 | 14.9782 | 0.005174865 | 224.3464
| 0.627594 | 458.714 | 8.04138e-06 | 1 | 499 | 0.627289 | 0.736594 | 0.4467433 | 0.627594 | 460.449 | 0.000279785 | 1 | 499 | 0.627258 | 0.736594 | 15.54361 | 15.09687 | 0.005213531 | 227.9154
| 0.623627 | 459.114 | 7.9895e-06 | 1 | 500 | 0.623322 | 0.732627 | 0.4438611 | 0.623627 | 460.849 | 0.000279602 | 1 | 500 | 0.623352 | 0.732627 | 15.53344 | 15.08958 | 0.005210121 | 227.6955
| 0.619659 | 459.514 | 7.93152e-06 | 1 | 501 | 0.619324 | 0.728659 | 0.44064 | 0.619659 | 461.249 | 0.000273956 | 1 | 501 | 0.619324 | 0.728659 | 15.21978 | 14.77914 | 0.005104913 | 218.4229
| 0.615692 | 459.914 | 7.87354e-06 | 1 | 502 | 0.615356 | 0.724692 | 0.4374189 | 0.615692 | 461.649 | 0.000279907 | 1 | 502 | 0.615387 | 0.724692 | 15.55039 | 15.11297 | 0.005215804 | 228.4019
| 0.611725 | 460.314 | 7.8186e-06 | 1 | 503 | 0.611328 | 0.720725 | 0.4343667 | 0.611725 | 462.049 | 0.000276825 | 1 | 503 | 0.61145 | 0.720725 | 15.37917 | 14.9448 | 0.005158374 | 223.347
| 0.607758 | 460.714 | 7.76367e-06 | 1 | 504 | 0.607361 | 0.716758 | 0.431315 | 0.607758 | 462.449 | 0.000277008 | 1 | 504 | 0.607483 | 0.716758 | 15.38933 | 14.95802 | 0.005161784 | 223.7423
| 0.60379 | 461.114 | 7.70874e-06 | 1 | 505 | 0.603516 | 0.71279 | 0.4282633 | 0.60379 | 462.849 | 0.000276672 | 1 | 505 | 0.603485 | 0.71279 | 15.37067 | 14.9424 | 0.005155523 | 223.2754
| 0.599823 | 461.514 | 7.65686e-06 | 1 | 506 | 0.599548 | 0.708823 | 0.4253811 | 0.599823 | 463.249 | 0.0002771 | 1 | 506 | 0.599548 | 0.708823 | 15.39444 | 14.96906 | 0.005163498 | 224.0729
| 0.595856 | 461.914 | 7.59583e-06 | 1 | 507 | 0.59552 | 0.704856 | 0.4219906 | 0.595856 | 463.649 | 0.000277649 | 1 | 507 | 0.595551 | 0.704856 | 15.42494 | 15.00295 | 0.005173729 | 225.0886
| 0.591888 | 462.314 | 7.54395e-06 | 1 | 508 | 0.591614 | 0.700888 | 0.4191083 | 0.591888 | 464.049 | 0.000274506 | 1 | 508 | 0.591614 | 0.700888 | 15.25033 | 14.831225 | 0.005115162 | 219.9652
| 0.587921 | 462.714 | 7.48901e-06 | 1 | 509 | 0.587677 | 0.696921 | 0.4160561 | 0.587921 | 464.449 | 0.000276306 | 1 | 509 | 0.587616 | 0.696921 | 15.35033 | 14.93428 | 0.005148703 | 223.0326
| 0.583954 | 463.114 | 7.44019e-06 | 1 | 510 | 0.583649 | 0.692954 | 0.4133439 | 0.583954 | 464.849 | 0.000275452 | 1 | 510 | 0.583679 | 0.692954 | 15.30289 | 14.889545 | 0.00513279 | 221.6986
| 0.579987 | 463.514 | 7.3822e-06 | 1 | 511 | 0.57959 | 0.688987 | 0.4101222 | 0.579987 | 465.249 | 0.000271759 | 1 | 511 | 0.579742 | 0.688987 | 15.09772 | 14.6876 | 0.005063974 | 215.7256
| 0.576019 | 463.914 | 7.33337e-06 | 1 | 512 | 0.575623 | 0.685019 | 0.4074094 | 0.576019 | 465.649 | 0.000274872 | 1 | 512 | 0.575806 | 0.685019 | 15.27067 | 14.86326 | 0.005121982 | 220.9164
| 0.572052 | 464.314 | 7.27844e-06 | 1 | 513 | 0.571686 | 0.681052 | 0.4043578 | 0.572052 | 466.049 | 0.000272736 | 1 | 513 | 0.571716 | 0.681052 | 15.152 | 14.74764 | 0.005082179 | 217.493
| 0.568085 | 464.714 | 7.22656e-06 | 1 | 514 | 0.567749 | 0.677085 | 0.4014756 | 0.568085 | 466.449 | 0.000270813 | 1 | 514 | 0.56781 | 0.677085 | 15.04517 | 14.64369 | 0.005046346 | 214.4377
| 0.564117 | 465.114 | 7.17773e-06 | 1 | 515 | 0.563843 | 0.673117 | 0.3987628 | 0.564117 | 466.849 | 0.000274445 | 1 | 515 | 0.563904 | 0.673117 | 15.24694 | 14.84818 | 0.005114025 | 220.4685
| 0.56015 | 465.514 | 7.12891e-06 | 1 | 516 | 0.559937 | 0.66915 | 0.3960506 | 0.56015 | 467.249 | 0.000272125 | 1 | 516 | 0.559875 | 0.66915 | 15.11806 | 14.722005 | 0.005070794 | 216.7374
| 0.556183 | 465.914 | 7.08008e-06 | 1 | 517 | 0.555847 | 0.665183 | 0.3933378 | 0.556183 | 467.649 | 0.000267883 | 1 | 517 | 0.555878 | 0.665183 | 14.88239 | 14.48905 | 0.004991748 | 209.9326
| 0.552216 | 466.314 | 7.0282e-06 | 1 | 518 | 0.55191 | 0.661216 | 0.3904556 | 0.552216 | 468.049 | 0.000270203 | 1 | 518 | 0.552002 | 0.661216 | 15.01128 | 14.62082 | 0.005034979 | 213.7684
| 0.548248 | 466.714 | 6.97937e-06 | 1 | 519 | 0.548035 | 0.657248 | 0.3877428 | 0.548248 | 468.449 | 0.000271606 | 1 | 519 | 0.547913 | 0.657248 | 15.08922 | 14.70148 | 0.005061123 | 216.1335
| 0.544281 | 467.114 | 6.93054e-06 | 1 | 520 | 0.543884 | 0.653281 | 0.38503 | 0.544281 | 468.849 | 0.00027063 | 1 | 520 | 0.544098 | 0.653281 | 15.035 | 14.64997 | 0.005042936 | 214.6216
| 0.540314 | 467.514 | 6.87866e-06 | 1 | 521 | 0.540039 | 0.649314 | 0.3821478 | 0.540314 | 469.249 | 0.000268036 | 1 | 521 | 0.540039 | 0.649314 | 14.89089 | 14.50874 | 0.004994599 | 210.5036
| 0.536346 | 467.914 | 6.82983e-06 | 1 | 522 | 0.536102 | 0.645346 | 0.379435 | 0.536346 | 469.649 | 0.000270599 | 1 | 522 | 0.536041 | 0.645346 | 15.03328 | 14.65384 | 0.005042358 | 214.7351
| 0.532379 | 468.314 | 6.78101e-06 | 1 | 523 | 0.532135 | 0.641379 | 0.3767228 | 0.532379 | 470.049 | 0.000271576 | 1 | 523 | 0.532166 | 0.641379 | 15.08756 | 14.71083 | 0.005060564 | 216.4086
| 0.528412 | 468.714 | 6.73218e-06 | 1 | 524 | 0.528076 | 0.637412 | 0.37401 | 0.528412 | 470.449 | 0.000268402 | 1 | 524 | 0.528198 | 0.637412 | 14.91122 | 14.53721 | 0.005001419 | 211.3305
| 0.524445 | 469.114 | 6.6864e-06 | 1 | 525 | 0.524231 | 0.633445 | 0.3714667 | 0.524445 | 470.849 | 0.000266235 | 1 | 525 | 0.5242 | 0.633445 | 14.79083 | 14.41937 | 0.004961039 | 207.9181
| 0.520477 | 469.514 | 6.63757e-06 | 1 | 526 | 0.520172 | 0.629477 | 0.3687539 | 0.520477 | 471.249 | 0.00026767 | 1 | 526 | 0.520264 | 0.629477 | 14.87056 | 14.5018 | 0.004987779 | 210.3023
| 0.51651 | 469.914 | 6.58875e-06 | 1 | 527 | 0.516235 | 0.62551 | 0.3660417 | 0.51651 | 471.649 | 0.000268524 | 1 | 527 | 0.516327 | 0.62551 | 14.918 | 14.55196 | 0.005003693 | 211.7595
| 0.512543 | 470.314 | 6.53992e-06 | 1 | 528 | 0.51236 | 0.621543 | 0.3633289 | 0.512543 | 472.049 | 0.000268585 | 1 | 528 | 0.512299 | 0.621543 | 14.92139 | 14.55806 | 0.005004829 | 211.9371
| 0.508575 | 470.714 | 6.49109e-06 | 1 | 529 | 0.508301 | 0.617575 | 0.3606161 | 0.508575 | 472.449 | 0.000266937 | 1 | 529 | 0.508301 | 0.617575 | 14.82983 | 14.46922 | 0.004974121 | 209.3582
| 0.504608 | 471.114 | 6.45142e-06 | 1 | 530 | 0.504395 | 0.613608 | 0.3584122 | 0.504608 | 472.849 | 0.000266541 | 1 | 530 | 0.504395 | 0.613608 | 14.80783 | 14.44942 | 0.004966741 | 208.7858
| 0.500641 | 471.514 | 6.41174e-06 | 1 | 531 | 0.500366 | 0.609641 | 0.3562078 | 0.500641 | 473.249 | 0.000264709 | 1 | 531 | 0.500427 | 0.609641 | 14.70606 | 14.34985 | 0.004932604 | 205.9181
| 0.496674 | 471.914 | 6.37207e-06 | 1 | 532 | 0.49646 | 0.605674 | 0.3540039 | 0.496674 | 473.649 | 0.000263885 | 1 | 532 | 0.49646 | 0.605674 | 14.66028 | 14.30627 | 0.004917249 | 204.6695
| 0.492706 | 472.314 | 6.32935e-06 | 1 | 533 | 0.492462 | 0.601706 | 0.3516306 | 0.492706 | 474.049 | 0.000267487 | 1 | 533 | 0.492462 | 0.601706 | 14.86039 | 14.50876 | 0.004984369 | 210.5041
| 0.488739 | 472.714 | 6.28357e-06 | 1 | 534 | 0.488525 | 0.597739 | 0.3490872 | 0.488739 | 474.449 | 0.000264801 | 1 | 534 | 0.488556 | 0.597739 | 14.71117 | 14.36208 | 0.004934318 | 206.2693
| 0.484772 | 473.114 | 6.2439e-06 | 1 | 535 | 0.484497 | 0.593772 | 0.3468833 | 0.484772 | 474.849 | 0.000263763 | 1 | 535 | 0.484619 | 0.593772 | 14.6535 | 14.30662 | 0.004914976 | 204.6793
| 0.480804 | 473.514 | 6.19812e-06 | 1 | 536 | 0.48056 | 0.589804 | 0.34434 | 0.480804 | 475.249 | 0.000265686 | 1 | 536 | 0.480591 | 0.589804 | 14.76033 | 14.41599 | 0.004950809 | 207.8209
| 0.476837 | 473.914 | 6.1554e-06 | 1 | 537 | 0.476624 | 0.585837 | 0.3419667 | 0.476837 | 475.649 | 0.000262787 | 1 | 537 | 0.476563 | 0.585837 | 14.59928 | 14.25731 | 0.004896789 | 203.2709
| 0.47287 | 474.314 | 6.11267e-06 | 1 | 538 | 0.472565 | 0.58187 | 0.3395928 | 0.47287 | 476.049 | 0.000261993 | 1 | 538 | 0.472656 | 0.58187 | 14.55517 | 14.21557 | 0.004881994 | 202.0825
| 0.468903 | 474.714 | 6.06689e-06 | 1 | 539 | 0.468689 | 0.577903 | 0.3370494 | 0.468903 | 476.449 | 0.000261475 | 1 | 539 | 0.468719 | 0.577903 | 14.52639 | 14.18934 | 0.004872341 | 201.3374
| 0.464935 | 475.114 | 6.02722e-06 | 1 | 540 | 0.464722 | 0.573935 | 0.3348456 | 0.464935 | 476.849 | 0.000264099 | 1 | 540 | 0.464783 | 0.573935 | 14.67217 | 14.33732 | 0.004921237 | 205.5588
| 0.460968 | 475.514 | 5.98145e-06 | 1 | 541 | 0.460754 | 0.569968 | 0.3323028 | 0.460968 | 477.249 | 0.000259705 | 1 | 541 | 0.460846 | 0.569968 | 14.42806 | 14.09575 | 0.004839359 | 198.6902
| 0.457001 | 475.914 | 5.93872e-06 | 1 | 542 | 0.456787 | 0.566001 | 0.3299289 | 0.457001 | 477.649 | 0.000259827 | 1 | 542 | 0.456879 | 0.566001 | 14.43483 | 14.1049 | 0.004841632 | 198.9483
| 0.453033 | 476.314 | 5.896e-06 | 1 | 543 | 0.452881 | 0.562033 | 0.3275556 | 0.453033 | 478.049 | 0.000260376 | 1 | 543 | 0.452972 | 0.562033 | 14.46533 | 14.13778 | 0.004851862 | 199.8768
| 0.449066 | 476.714 | 5.85632e-06 | 1 | 544 | 0.448883 | 0.558066 | 0.3253511 | 0.449066 | 478.449 | 0.00026059 | 1 | 544 | 0.448853 | 0.558066 | 14.47722 | 14.15187 | 0.00485585 | 200.2755
| 0.445099 | 477.114 | 5.8075e-06 | 1 | 545 | 0.444855 | 0.554099 | 0.3226389 | 0.445099 | 478.849 | 0.000258759 | 1 | 545 | 0.444885 | 0.554099 | 14.3755 | 14.05286 | 0.004821731 | 197.4829
| 0.441132 | 477.514 | 5.76782e-06 | 1 | 546 | 0.440948 | 0.550132 | 0.3204344 | 0.441132 | 479.249 | 0.00025708 | 1 | 546 | 0.440948 | 0.550132 | 14.28222 | 13.96179 | 0.004790445 | 194.9315
| 0.437164 | 477.914 | 5.7251e-06 | 1 | 547 | 0.437012 | 0.546164 | 0.3180611 | 0.437164 | 479.649 | 0.000260773 | 1 | 547 | 0.43692 | 0.546164 | 14.48739 | 14.16933 | 0.00485926 | 200.7698
| 0.433197 | 478.314 | 5.68237e-06 | 1 | 548 | 0.433014 | 0.542197 | 0.3156872 | 0.433197 | 480.049 | 0.000260132 | 1 | 548 | 0.433136 | 0.542197 | 14.45178 | 14.13609 | 0.004847316 | 199.8291
| 0.42923 | 478.714 | 5.6427e-06 | 1 | 549 | 0.429047 | 0.53823 | 0.3134833 | 0.42923 | 480.449 | 0.000258118 | 1 | 549 | 0.429108 | 0.53823 | 14.33989 | 14.02641 | 0.004809787 | 196.7401
| 0.425262 | 479.114 | 5.59998e-06 | 1 | 550 | 0.42514 | 0.534262 | 0.31111 | 0.425262 | 480.849 | 0.000255096 | 1 | 550 | 0.42514 | 0.534262 | 14.172 | 13.86089 | 0.004753475 | 192.1243
| 0.421295 | 479.514 | 5.55725e-06 | 1 | 551 | 0.421112 | 0.530295 | 0.3087361 | 0.421295 | 481.249 | 0.00025589 | 1 | 551 | 0.421112 | 0.530295 | 14.21611 | 13.907375 | 0.00476827 | 193.4151
| 0.417328 | 479.914 | 5.52063e-06 | 1 | 552 | 0.417267 | 0.526328 | 0.3067017 | 0.417328 | 481.649 | 0.000253265 | 1 | 552 | 0.417175 | 0.526328 | 14.07028 | 13.76358 | 0.004719356 | 189.436
| 0.413361 | 480.314 | 5.4718e-06 | 1 | 553 | 0.413269 | 0.522361 | 0.3039889 | 0.413361 | 482.049 | 0.000251862 | 1 | 553 | 0.413177 | 0.522361 | 13.99233 | 13.68834 | 0.004693212 | 187.3708
| 0.409393 | 480.714 | 5.43518e-06 | 1 | 554 | 0.40918 | 0.518393 | 0.3019544 | 0.409393 | 482.449 | 0.000251221 | 1 | 554 | 0.409271 | 0.518393 | 13.95672 | 13.65477 | 0.004681268 | 186.4527
| 0.405426 | 481.114 | 5.3894e-06 | 1 | 555 | 0.405273 | 0.514426 | 0.2994111 | 0.405426 | 482.849 | 0.000252808 | 1 | 555 | 0.405365 | 0.514426 | 14.04489 | 13.74548 | 0.00471084 | 188.9382
| 0.401459 | 481.514 | 5.34973e-06 | 1 | 556 | 0.401215 | 0.510459 | 0.2972072 | 0.401459 | 483.249 | 0.000252045 | 1 | 556 | 0.401276 | 0.510459 | 14.0025 | 13.70529 | 0.004696622 | 187.8351
| 0.397491 | 481.914 | 5.31006e-06 | 1 | 557 | 0.3974 | 0.506491 | 0.2950033 | 0.397491 | 483.649 | 0.000250946 | 1 | 557 | 0.397369 | 0.506491 | 13.94144 | 13.64644 | 0.004676143 | 186.2254
| 0.393524 | 482.314 | 5.26733e-06 | 1 | 558 | 0.393311 | 0.502524 | 0.2926294 | 0.393524 | 484.049 | 0.000250519 | 1 | 558 | 0.393433 | 0.502524 | 13.91772 | 13.62509 | 0.004668186 | 185.6432
| 0.389557 | 482.714 | 5.23071e-06 | 1 | 559 | 0.389374 | 0.498557 | 0.290595 | 0.389557 | 484.449 | 0.000248749 | 1 | 559 | 0.389435 | 0.498557 | 13.81939 | 13.52879 | 0.004635204 | 183.0283
| 0.38559 | 483.114 | 5.18799e-06 | 1 | 560 | 0.385468 | 0.49459 | 0.2882217 | 0.38559 | 484.849 | 0.00024881 | 1 | 560 | 0.385498 | 0.49459 | 13.82278 | 13.53456 | 0.004636341 | 183.1842
| 0.381622 | 483.514 | 5.14526e-06 | 1 | 561 | 0.38147 | 0.490622 | 0.2858478 | 0.381622 | 485.249 | 0.000248535 | 1 | 561 | 0.381592 | 0.490622 | 13.8075 | 13.52165 | 0.004631217 | 182.8351
| 0.377655 | 483.914 | 5.10559e-06 | 1 | 562 | 0.377594 | 0.486655 | 0.2836439 | 0.377655 | 485.649 | 0.00024823 | 1 | 562 | 0.377563 | 0.486655 | 13.79056 | 13.50691 | 0.004625533 | 182.4367
| 0.373688 | 484.314 | 5.06592e-06 | 1 | 563 | 0.373535 | 0.482688 | 0.28144 | 0.373688 | 486.049 | 0.000246368 | 1 | 563 | 0.373535 | 0.482688 | 13.68711 | 13.40567 | 0.004590837 | 179.712
| 0.36972 | 484.714 | 5.02319e-06 | 1 | 564 | 0.369507 | 0.47872 | 0.2790661 | 0.36972 | 486.449 | 0.000247345 | 1 | 564 | 0.369568 | 0.47872 | 13.74139 | 13.46232 | 0.004609042 | 181.2341
| 0.365753 | 485.114 | 4.98657e-06 | 1 | 565 | 0.365601 | 0.474753 | 0.2770317 | 0.365753 | 486.849 | 0.000242767 | 1 | 565 | 0.36554 | 0.474753 | 13.48706 | 13.21002 | 0.004523735 | 174.5047
| 0.361786 | 485.514 | 4.9469e-06 | 1 | 566 | 0.361725 | 0.470786 | 0.2748278 | 0.361786 | 487.249 | 0.000245026 | 1 | 566 | 0.361633 | 0.470786 | 13.61256 | 13.33773 | 0.00456583 | 177.895
| 0.357819 | 485.914 | 4.90417e-06 | 1 | 567 | 0.357758 | 0.466819 | 0.2724539 | 0.357819 | 487.649 | 0.000243927 | 1 | 567 | 0.357758 | 0.466819 | 13.5515 | 13.27905 | 0.004545351 | 176.3331
| 0.353851 | 486.314 | 4.8645e-06 | 1 | 568 | 0.353729 | 0.462851 | 0.27025 | 0.353851 | 488.049 | 0.000239075 | 1 | 568 | 0.35379 | 0.462851 | 13.28194 | 13.01169 | 0.004454938 | 169.3042
| 0.349884 | 486.714 | 4.82178e-06 | 1 | 569 | 0.349731 | 0.458884 | 0.2678767 | 0.349884 | 488.449 | 0.000240082 | 1 | 569 | 0.349792 | 0.458884 | 13.33789 | 13.07001 | 0.004473703 | 170.8252
| 0.345917 | 487.114 | 4.7821e-06 | 1 | 570 | 0.345795 | 0.454917 | 0.2656722 | 0.345917 | 488.849 | 0.000241486 | 1 | 570 | 0.345856 | 0.454917 | 13.41589 | 13.15022 | 0.004499865 | 172.9282
| 0.341949 | 487.514 | 4.73938e-06 | 1 | 571 | 0.341797 | 0.450949 | 0.2632989 | 0.341949 | 489.249 | 0.000239899 | 1 | 571 | 0.341888 | 0.450949 | 13.32772 | 13.06442 | 0.004470293 | 170.6792
| 0.337982 | 487.914 | 4.69666e-06 | 1 | 572 | 0.337891 | 0.446982 | 0.2609256 | 0.337982 | 489.649 | 0.000236633 | 1 | 572 | 0.33783 | 0.446982 | 13.14628 | 12.88535 | 0.004409434 | 166.0323
| 0.334015 | 488.314 | 4.66309e-06 | 1 | 573 | 0.333923 | 0.443015 | 0.2590606 | 0.334015 | 490.049 | 0.000234985 | 1 | 573 | 0.333862 | 0.443015 | 13.05472 | 12.79566 | 0.004378725 | 163.729
| 0.330048 | 488.714 | 4.62341e-06 | 1 | 574 | 0.329926 | 0.439048 | 0.2568561 | 0.330048 | 490.449 | 0.00023822 | 1 | 574 | 0.329987 | 0.439048 | 13.23444 | 12.97759 | 0.004439006 | 168.4178
| 0.32608 | 489.114 | 4.58069e-06 | 1 | 575 | 0.325928 | 0.43508 | 0.2544828 | 0.32608 | 490.849 | 0.000237091 | 1 | 575 | 0.325958 | 0.43508 | 13.17172 | 12.91724 | 0.004417968 | 166.8551
| 0.322113 | 489.514 | 4.54407e-06 | 1 | 576 | 0.321991 | 0.431113 | 0.2524483 | 0.322113 | 491.249 | 0.000237701 | 1 | 576 | 0.322021 | 0.431113 | 13.20561 | 12.95316 | 0.004429335 | 167.7844
| 0.318146 | 489.914 | 4.50439e-06 | 1 | 577 | 0.318054 | 0.427146 | 0.2502439 | 0.318146 | 491.649 | 0.000237701 | 1 | 577 | 0.318085 | 0.427146 | 13.20561 | 12.95537 | 0.004429335 | 167.8415
| 0.314178 | 490.314 | 4.46167e-06 | 1 | 578 | 0.314178 | 0.423178 | 0.2478706 | 0.314178 | 492.049 | 0.000238495 | 1 | 578 | 0.314117 | 0.423178 | 13.24972 | 13.00185 | 0.004444131 | 169.0481
| 0.310211 | 490.714 | 4.42505e-06 | 1 | 579 | 0.310059 | 0.419211 | 0.2458361 | 0.310211 | 492.449 | 0.000239349 | 1 | 579 | 0.310089 | 0.419211 | 13.29717 | 13.05133 | 0.004460044 | 170.3372
| 0.306244 | 491.114 | 4.38232e-06 | 1 | 580 | 0.306091 | 0.415244 | 0.2434622 | 0.306244 | 492.849 | 0.000233582 | 1 | 580 | 0.306213 | 0.415244 | 12.97678 | 12.73332 | 0.004352581 | 162.1373
| 0.302277 | 491.514 | 4.34875e-06 | 1 | 581 | 0.302063 | 0.411277 | 0.2415972 | 0.302277 | 493.249 | 0.000236298 | 1 | 581 | 0.302216 | 0.411277 | 13.12767 | 12.88607 | 0.004403192 | 166.0508
| 0.298309 | 491.914 | 4.30603e-06 | 1 | 582 | 0.298309 | 0.407309 | 0.2392239 | 0.298309 | 493.649 | 0.000233856 | 1 | 582 | 0.298309 | 0.407309 | 12.992 | 12.75278 | 0.004357687 | 162.6333
| 0.294342 | 492.314 | 4.26941e-06 | 1 | 583 | 0.294281 | 0.403342 | 0.2371894 | 0.294342 | 494.049 | 0.000231903 | 1 | 583 | 0.294312 | 0.403342 | 12.8835 | 12.64631 | 0.004321295 | 159.9292
| 0.290375 | 492.714 | 4.23279e-06 | 1 | 584 | 0.290283 | 0.399375 | 0.235155 | 0.290375 | 494.449 | 0.000234406 | 1 | 584 | 0.290314 | 0.399375 | 13.02256 | 12.7874 | 0.004367936 | 163.5176
| 0.286407 | 493.114 | 4.19617e-06 | 1 | 585 | 0.286255 | 0.395407 | 0.2331206 | 0.286407 | 494.849 | 0.00023111 | 1 | 585 | 0.286377 | 0.395407 | 12.83944 | 12.60632 | 0.004306518 | 158.9194
| 0.28244 | 493.514 | 4.15955e-06 | 1 | 586 | 0.28241 | 0.39144 | 0.2310861 | 0.28244 | 495.249 | 0.000227173 | 1 | 586 | 0.282349 | 0.39144 | 12.62072 | 12.38964 | 0.004233156 | 153.5031
| 0.278473 | 493.914 | 4.12079e-06 | 1 | 587 | 0.278351 | 0.387473 | 0.2289328 | 0.278473 | 495.649 | 0.000227661 | 1 | 587 | 0.278381 | 0.387473 | 12.64783 | 12.4189 | 0.004242249 | 154.2291
| 0.274506 | 494.314 | 4.08234e-06 | 1 | 588 | 0.274506 | 0.383506 | 0.2267967 | 0.274506 | 496.049 | 0.000228882 | 1 | 588 | 0.274506 | 0.383506 | 12.71567 | 12.48887 | 0.004265001 | 155.9719
| 0.270538 | 494.714 | 4.04053e-06 | 1 | 589 | 0.270447 | 0.379538 | 0.2244739 | 0.270538 | 496.449 | 0.000222931 | 1 | 589 | 0.270477 | 0.379538 | 12.38506 | 12.16058 | 0.00415411 | 147.8797
| 0.266571 | 495.114 | 4.00391e-06 | 1 | 590 | 0.266602 | 0.375571 | 0.2224394 | 0.266571 | 496.849 | 0.000222656 | 1 | 590 | 0.266602 | 0.375571 | 12.36978 | 12.14734 | 0.004148986 | 147.5578
| 0.262604 | 495.514 | 3.96667e-06 | 1 | 591 | 0.262573 | 0.371604 | 0.2203706 | 0.262604 | 497.249 | 0.000222687 | 1 | 591 | 0.262604 | 0.371604 | 12.3715 | 12.15113 | 0.004149563 | 147.6499
| 0.258636 | 495.914 | 3.92944e-06 | 1 | 592 | 0.258514 | 0.367636 | 0.2183022 | 0.258636 | 497.649 | 0.000221588 | 1 | 592 | 0.258636 | 0.367636 | 12.31044 | 12.09214 | 0.004129084 | 146.2199
| 0.254669 | 496.314 | 3.89069e-06 | 1 | 593 | 0.254639 | 0.363669 | 0.2161494 | 0.254669 | 498.049 | 0.000223053 | 1 | 593 | 0.254669 | 0.363669 | 12.39183 | 12.17568 | 0.004156383 | 148.2473
| 0.250702 | 496.714 | 3.85223e-06 | 1 | 594 | 0.250702 | 0.359702 | 0.2140128 | 0.250702 | 498.449 | 0.000218628 | 1 | 594 | 0.250671 | 0.359702 | 12.146 | 11.93199 | 0.004073928 | 142.3723
| 0.246735 | 497.114 | 3.81439e-06 | 1 | 595 | 0.246857 | 0.355735 | 0.2119106 | 0.246735 | 498.849 | 0.000218658 | 1 | 595 | 0.246765 | 0.355735 | 12.14767 | 11.93576 | 0.004074487 | 142.4623
| 0.242767 | 497.514 | 3.77533e-06 | 1 | 596 | 0.242828 | 0.351767 | 0.2097406 | 0.242767 | 499.249 | 0.000220947 | 1 | 596 | 0.242737 | 0.351767 | 12.27483 | 12.06509 | 0.00411714 | 145.5665
| 0.2388 | 497.914 | 3.73962e-06 | 1 | 597 | 0.23877 | 0.3478 | 0.2077567 | 0.2388 | 499.649 | 0.000218903 | 1 | 597 | 0.238831 | 0.3478 | 12.16128 | 11.95352 | 0.004079052 | 142.8867
| 0.234833 | 498.314 | 3.70148e-06 | 1 | 598 | 0.234894 | 0.343833 | 0.2056378 | 0.234833 | 500.049 | 0.000219299 | 1 | 598 | 0.234833 | 0.343833 | 12.18328 | 11.97764 | 0.004086431 | 143.4639
| 0.230865 | 498.714 | 3.66364e-06 | 1 | 599 | 0.230835 | 0.339865 | 0.2035356 | 0.230865 | 500.449 | 0.000216919 | 1 | 599 | 0.230865 | 0.339865 | 12.05106 | 11.84752 | 0.004042082 | 140.3637
| 0.226898 | 499.114 | 3.62915e-06 | 1 | 600 | 0.226837 | 0.335898 | 0.2016194 | 0.226898 | 500.849 | 0.000216919 | 1 | 600 | 0.226868 | 0.335898 | 12.05106 | 11.84944 | 0.004042082 | 140.4091
| 0.222931 | 499.514 | 3.58978e-06 | 1 | 601 | 0.222992 | 0.331931 | 0.1994322 | 0.222931 | 501.249 | 0.00021637 | 1 | 601 | 0.22287 | 0.331931 | 12.02056 | 11.82112 | 0.004031852 | 139.739
| 0.218964 | 499.914 | 3.55286e-06 | 1 | 602 | 0.219025 | 0.327964 | 0.1973811 | 0.218964 | 501.649 | 0.000213684 | 1 | 602 | 0.219025 | 0.327964 | 11.87133 | 11.67395 | 0.003981801 | 136.2812
| 0.214996 | 500.314 | 3.51563e-06 | 1 | 603 | 0.215027 | 0.323996 | 0.1953128 | 0.214996 | 502.049 | 0.000213409 | 1 | 603 | 0.214996 | 0.323996 | 11.85606 | 11.66074 | 0.003976676 | 135.9729
| 0.211029 | 500.714 | 3.47961e-06 | 1 | 604 | 0.210968 | 0.320029 | 0.1933117 | 0.211029 | 502.449 | 0.000211029 | 1 | 604 | 0.211029 | 0.320029 | 11.72383 | 11.53052 | 0.003932327 | 132.9529
| 0.207062 | 501.114 | 3.44299e-06 | 1 | 605 | 0.207031 | 0.316062 | 0.1912772 | 0.207062 | 502.849 | 0.000210175 | 1 | 605 | 0.207001 | 0.316062 | 11.67639 | 11.48511 | 0.003916414 | 131.9078
| 0.203094 | 501.514 | 3.40515e-06 | 1 | 606 | 0.203156 | 0.312094 | 0.189175 | 0.203094 | 503.249 | 0.000209381 | 1 | 606 | 0.203186 | 0.312094 | 11.63228 | 11.4431 | 0.003901618 | 130.9446
| 0.199127 | 501.914 | 3.37036e-06 | 1 | 607 | 0.199158 | 0.308127 | 0.1872422 | 0.199127 | 503.649 | 0.000207977 | 1 | 607 | 0.199219 | 0.308127 | 11.55428 | 11.36704 | 0.003875456 | 129.2095
| 0.19516 | 502.314 | 3.33252e-06 | 1 | 608 | 0.195251 | 0.30416 | 0.18514 | 0.19516 | 504.049 | 0.000211121 | 1 | 608 | 0.195221 | 0.30416 | 11.72894 | 11.5438 | 0.003934042 | 133.2594
| 0.191193 | 502.714 | 3.29681e-06 | 1 | 609 | 0.191254 | 0.300193 | 0.1831561 | 0.191193 | 504.449 | 0.000205658 | 1 | 609 | 0.191254 | 0.300193 | 11.42544 | 11.24229 | 0.003832244 | 126.389
| 0.187225 | 503.114 | 3.26294e-06 | 1 | 610 | 0.187225 | 0.296225 | 0.1812744 | 0.187225 | 504.849 | 0.000205902 | 1 | 610 | 0.187317 | 0.296225 | 11.439 | 11.25773 | 0.003836791 | 126.7364
| 0.183258 | 503.514 | 3.22418e-06 | 1 | 611 | 0.183289 | 0.292258 | 0.1791211 | 0.183258 | 505.249 | 0.000203857 | 1 | 611 | 0.183319 | 0.292258 | 11.32539 | 11.14627 | 0.003798684 | 124.2393
| 0.179291 | 503.914 | 3.19061e-06 | 1 | 612 | 0.179321 | 0.288291 | 0.1772561 | 0.179291 | 505.649 | 0.000201599 | 1 | 612 | 0.179291 | 0.288291 | 11.19994 | 11.02269 | 0.003756608 | 121.4997
| 0.175323 | 504.314 | 3.15582e-06 | 1 | 613 | 0.175354 | 0.284323 | 0.1753233 | 0.175323 | 506.049 | 0.000200897 | 1 | 613 | 0.175446 | 0.284323 | 11.16094 | 10.98562 | 0.003743527 | 120.6839
| 0.171356 | 504.714 | 3.11829e-06 | 1 | 614 | 0.171417 | 0.280356 | 0.1732383 | 0.171356 | 506.449 | 0.000197937 | 1 | 614 | 0.171387 | 0.280356 | 10.9965 | 10.82326 | 0.00368837 | 117.143
| 0.167389 | 505.114 | 3.08624e-06 | 1 | 615 | 0.167419 | 0.276389 | 0.1714578 | 0.167389 | 506.849 | 0.000198792 | 1 | 615 | 0.167389 | 0.276389 | 11.044 | 10.87254 | 0.003704302 | 118.2122
| 0.163422 | 505.514 | 3.0484e-06 | 1 | 616 | 0.163483 | 0.272422 | 0.1693556 | 0.163422 | 507.249 | 0.000196777 | 1 | 616 | 0.163483 | 0.272422 | 10.93206 | 10.7627 | 0.003666755 | 115.8357
| 0.159454 | 505.914 | 3.01361e-06 | 1 | 617 | 0.159515 | 0.268454 | 0.1674228 | 0.159454 | 507.649 | 0.00019754 | 1 | 617 | 0.159485 | 0.268454 | 10.97444 | 10.80702 | 0.003680973 | 116.7917
| 0.155487 | 506.314 | 2.97852e-06 | 1 | 618 | 0.155518 | 0.264487 | 0.1654733 | 0.155487 | 508.049 | 0.000192963 | 1 | 618 | 0.155609 | 0.264487 | 10.72017 | 10.55469 | 0.003595684 | 111.4016
| 0.15152 | 506.714 | 2.94525e-06 | 1 | 619 | 0.151611 | 0.26052 | 0.163625 | 0.15152 | 508.449 | 0.000192261 | 1 | 619 | 0.151581 | 0.26052 | 10.68117 | 10.51754 | 0.003582603 | 110.6187
| 0.147552 | 507.114 | 2.91138e-06 | 1 | 620 | 0.147614 | 0.256552 | 0.1617433 | 0.147552 | 508.849 | 0.000191376 | 1 | 620 | 0.147736 | 0.256552 | 10.632 | 10.47026 | 0.003566112 | 109.6263
| 0.143585 | 507.514 | 2.87628e-06 | 1 | 621 | 0.143585 | 0.252585 | 0.1597933 | 0.143585 | 509.249 | 0.000189453 | 1 | 621 | 0.143677 | 0.252585 | 10.52517 | 10.36537 | 0.003530279 | 107.441
| 0.139618 | 507.914 | 2.84149e-06 | 1 | 622 | 0.139709 | 0.248618 | 0.1578606 | 0.139618 | 509.649 | 0.000190491 | 1 | 622 | 0.139679 | 0.248618 | 10.58283 | 10.42497 | 0.003549621 | 108.6801
| 0.135651 | 508.314 | 2.80457e-06 | 1 | 623 | 0.135712 | 0.244651 | 0.1558094 | 0.135651 | 510.049 | 0.000188782 | 1 | 623 | 0.135712 | 0.244651 | 10.48789 | 10.33208 | 0.003517775 | 106.7519
| 0.131683 | 508.714 | 2.76947e-06 | 1 | 624 | 0.131714 | 0.240683 | 0.1538594 | 0.131683 | 510.449 | 0.000186951 | 1 | 624 | 0.131775 | 0.240683 | 10.38617 | 10.23231 | 0.003483656 | 104.7001
| 0.127716 | 509.114 | 2.73346e-06 | 1 | 625 | 0.127899 | 0.236716 | 0.1518589 | 0.127716 | 510.849 | 0.000186035 | 1 | 625 | 0.127838 | 0.236716 | 10.33528 | 10.18342 | 0.003466588 | 103.702
| 0.123749 | 509.514 | 2.69562e-06 | 1 | 626 | 0.12384 | 0.232749 | 0.1497567 | 0.123749 | 511.249 | 0.000184967 | 1 | 626 | 0.12381 | 0.232749 | 10.27594 | 10.12619 | 0.003446686 | 102.5397
| 0.119781 | 509.914 | 2.65991e-06 | 1 | 627 | 0.119812 | 0.228781 | 0.1477728 | 0.119781 | 511.649 | 0.000183685 | 1 | 627 | 0.119904 | 0.228781 | 10.20472 | 10.05695 | 0.003422798 | 101.1422
| 0.115814 | 510.314 | 2.62085e-06 | 1 | 628 | 0.115967 | 0.224814 | 0.1456028 | 0.115814 | 512.049 | 0.000183014 | 1 | 628 | 0.115936 | 0.224814 | 10.16744 | 10.02184 | 0.003410294 | 100.4373
| 0.111847 | 510.714 | 2.58362e-06 | 1 | 629 | 0.111938 | 0.220847 | 0.1435344 | 0.111847 | 512.449 | 0.000181396 | 1 | 629 | 0.111969 | 0.220847 | 10.07756 | 9.934021 | 0.003380144 | 98.68478
| 0.10788 | 511.114 | 2.54578e-06 | 1 | 630 | 0.107971 | 0.21688 | 0.1414322 | 0.10788 | 512.849 | 0.000180328 | 1 | 630 | 0.107971 | 0.21688 | 10.01822 | 9.87679 | 0.003360243 | 97.55098
| 0.103912 | 511.514 | 2.50275e-06 | 1 | 631 | 0.104034 | 0.212912 | 0.1390417 | 0.103912 | 513.249 | 0.000176208 | 1 | 631 | 0.104034 | 0.212912 | 9.789333 | 9.650292 | 0.003283471 | 93.12813
| 0.0999451 | 511.914 | 2.46429e-06 | 1 | 632 | 0.100037 | 0.2089451 | 0.136905 | 0.0999451 | 513.649 | 0.000176239 | 1 | 632 | 0.100128 | 0.2089451 | 9.791056 | 9.654151 | 0.003284048 | 93.20262
| 0.0959778 | 512.314 | 2.4234e-06 | 1 | 633 | 0.0961609 | 0.2049778 | 0.1346333 | 0.0959778 | 514.049 | 0.000173584 | 1 | 633 | 0.0961304 | 0.2049778 | 9.643556 | 9.508922 | 0.003234575 | 90.4196
| 0.0920105 | 512.714 | 2.38251e-06 | 1 | 634 | 0.0921326 | 0.2010105 | 0.1323617 | 0.0920105 | 514.449 | 0.000173828 | 1 | 634 | 0.0921021 | 0.2010105 | 9.657111 | 9.524749 | 0.003239122 | 90.72085
| 0.0880432 | 513.114 | 2.34039e-06 | 1 | 635 | 0.0881348 | 0.1970432 | 0.1300217 | 0.0880432 | 514.849 | 0.00017514 | 1 | 635 | 0.0882568 | 0.1970432 | 9.73 | 9.599978 | 0.00326357 | 92.15958
| 0.0840759 | 513.514 | 2.29767e-06 | 1 | 636 | 0.084259 | 0.1930759 | 0.1276483 | 0.0840759 | 515.249 | 0.000172668 | 1 | 636 | 0.0842285 | 0.1930759 | 9.592667 | 9.465018 | 0.003217506 | 89.58657
| 0.0801086 | 513.914 | 2.25311e-06 | 1 | 637 | 0.0802917 | 0.1891086 | 0.1251728 | 0.0801086 | 515.649 | 0.000168976 | 1 | 637 | 0.0802612 | 0.1891086 | 9.387556 | 9.262383 | 0.003148709 | 85.79173
| 0.0761414 | 514.314 | 2.20673e-06 | 1 | 638 | 0.0763245 | 0.1851414 | 0.1225961 | 0.0761414 | 516.049 | 0.000169067 | 1 | 638 | 0.0763245 | 0.1851414 | 9.392611 | 9.270015 | 0.003150405 | 85.93318
| 0.0721741 | 514.714 | 2.16187e-06 | 1 | 639 | 0.0723267 | 0.1811741 | 0.1201039 | 0.0721741 | 516.449 | 0.000166718 | 1 | 639 | 0.0722961 | 0.1811741 | 9.262111 | 9.142007 | 0.003106633 | 83.5763
| 0.0682068 | 515.114 | 2.11273e-06 | 1 | 640 | 0.0683899 | 0.1772068 | 0.1173739 | 0.0682068 | 516.849 | 0.000165863 | 1 | 640 | 0.0683594 | 0.1772068 | 9.214611 | 9.097237 | 0.003090701 | 82.75973
| 0.0642395 | 515.514 | 2.06726e-06 | 1 | 641 | 0.0644226 | 0.1732395 | 0.1148478 | 0.0642395 | 517.249 | 0.000162964 | 1 | 641 | 0.0643921 | 0.1732395 | 9.053556 | 8.938708 | 0.003036681 | 79.9005
| 0.0602722 | 515.914 | 2.01721e-06 | 1 | 642 | 0.0604248 | 0.1692722 | 0.1120672 | 0.0602722 | 517.649 | 0.000163879 | 1 | 642 | 0.0603943 | 0.1692722 | 9.104389 | 8.992322 | 0.003053731 | 80.86185
| 0.0563049 | 516.314 | 1.96686e-06 | 1 | 643 | 0.0565491 | 0.1653049 | 0.10927 | 0.0563049 | 518.049 | 0.00016153 | 1 | 643 | 0.0565491 | 0.1653049 | 8.973889 | 8.864619 | 0.00300996 | 78.58147
| 0.0523376 | 516.714 | 1.91498e-06 | 1 | 644 | 0.0524902 | 0.1613376 | 0.1063878 | 0.0523376 | 518.449 | 0.000161102 | 1 | 644 | 0.0525208 | 0.1613376 | 8.950111 | 8.843723 | 0.003001985 | 78.21144
| 0.0483704 | 517.114 | 1.86218e-06 | 1 | 645 | 0.0486481 | 0.1573704 | 0.1034544 | 0.0483704 | 518.849 | 0.000161713 | 1 | 645 | 0.0485687 | 0.1573704 | 8.984056 | 8.880601 | 0.00301337 | 78.86508
| 0.0444031 | 517.514 | 1.8045e-06 | 1 | 646 | 0.0445923 | 0.1534031 | 0.10025 | 0.0444031 | 519.249 | 0.000160553 | 1 | 646 | 0.0445557 | 0.1534031 | 8.919611 | 8.819361 | 0.002991755 | 77.78113
| 0.0404358 | 517.914 | 1.75018e-06 | 1 | 647 | 0.0406403 | 0.1494358 | 0.09723222 | 0.0404358 | 519.649 | 0.000159821 | 1 | 647 | 0.0406311 | 0.1494358 | 8.878944 | 8.781712 | 0.002978114 | 77.11847
| 0.0364685 | 518.314 | 1.69006e-06 | 1 | 648 | 0.0367493 | 0.1454685 | 0.09389222 | 0.0364685 | 520.049 | 0.000157471 | 1 | 648 | 0.0367096 | 0.1454685 | 8.748389 | 8.654497 | 0.002934324 | 74.90031
| 0.0325012 | 518.714 | 1.6272e-06 | 1 | 649 | 0.0327759 | 0.1415012 | 0.0904 | 0.0325012 | 520.449 | 0.000155151 | 1 | 649 | 0.0327576 | 0.1415012 | 8.6195 | 8.5291 | 0.002891093 | 72.74554681
| 0.0285339 | 519.114 | 1.56586e-06 | 1 | 650 | 0.028775 | 0.1375339 | 0.08699222 | 0.0285339 | 520.849 | 0.000153137 | 1 | 650 | 0.0287781 | 0.1375339 | 8.507611 | 8.420619 | 0.002853564 | 70.90682
| 0.0245667 | 519.514 | 1.49902e-06 | 1 | 651 | 0.0248993 | 0.1335667 | 0.08327889 | 0.0245667 | 521.249 | 0.000151733 | 1 | 651 | 0.0248169 | 0.1335667 | 8.429611 | 8.346332 | 0.002827402 | 69.66126
| 0.0205994 | 519.914 | 1.4325e-06 | 1 | 652 | 0.0208282 | 0.1295994 | 0.07958333 | 0.0205994 | 521.649 | 0.000149353 | 1 | 652 | 0.0208771 | 0.1295994 | 8.297389 | 8.217806 | 0.002783053 | 67.53233
| 0.0166321 | 520.314 | 1.36017e-06 | 1 | 653 | 0.0168823 | 0.1256321 | 0.075565 | 0.0166321 | 522.049 | 0.000149261 | 1 | 653 | 0.0168793 | 0.1256321 | 8.292278 | 8.216713 | 0.002781339 | 67.51437
| 0.0126648 | 520.714 | 1.28601e-06 | 1 | 654 | 0.0128815 | 0.1216648 | 0.071445 | 0.0126648 | 522.449 | 0.000146576 | 1 | 654 | 0.0128693 | 0.1216648 | 8.143111 | 8.071666 | 0.002731306 | 65.15179
| 0.00869751 | 521.114 | 1.21063e-06 | 1 | 655 | 0.00891418 | 0.11769751 | 0.06725722 | 0.00869751 | 522.849 | 0.000145203 | 1 | 655 | 0.00895386 | 0.11769751 | 8.066833 | 7.999576 | 0.002705722 | 63.99322
| 0.00473022 | 521.514 | 1.13129e-06 | 1 | 656 | 0.00498657 | 0.11373022 | 0.06284944 | 0.00473022 | 523.249 | 0.000145416 | 1 | 656 | 0.00500793 | 0.11373022 | 8.078667 | 8.015817 | 0.002709691 | 64.25333
| 0.000762939 | 521.914 | 1.04889e-06 | 1 | 657 | 0.0010498 | 0.109762939 | 0.05827167 | 0.000762939 | 523.649 | 0.000145142 | 1 | 657 | 0.00098877 | 0.109762939 | 8.063444 | 8.005173 | 0.002704585 | 64.08279
| -0.00320435 | 522.314 | 9.64355e-07 | 1 | 658 | -0.00302429 | 0.10579565 | 0.05357528 | -0.00320435 | 524.049 | 0.000142853 | 1 | 658 | -0.00292969 | 0.10579565 | 7.936278 | 7.8827025 | 0.002661932 | 62.137
| -0.00717163 | 522.714 | 8.71582e-07 | 1 | 659 | -0.00690002 | 0.10182837 | 0.04842122 | -0.00717163 | 524.449 | 0.000140259 | 1 | 659 | -0.00689087 | 0.10182837 | 7.792167 | 7.743745 | 0.002613595 | 59.96559
| -0.0111389 | 523.114 | 7.80334e-07 | 1 | 660 | -0.0109222 | 0.0978611 | 0.04335189 | -0.0111389 | 524.849 | 0.000140045 | 1 | 660 | -0.0109039 | 0.0978611 | 7.780278 | 7.736926 | 0.002609607 | 59.86002
| -0.0151062 | 523.514 | 6.79321e-07 | 1 | 661 | -0.0148285 | 0.0938938 | 0.03774006 | -0.0151062 | 525.249 | 0.000139679 | 1 | 661 | -0.0148254 | 0.0938938 | 7.759944 | 7.722204 | 0.002602787 | 59.63244
| -0.0190735 | 523.914 | 5.8197e-07 | 1 | 662 | -0.0188171 | 0.0899265 | 0.03233167 | -0.0190735 | 525.649 | 0.00013681 | 1 | 662 | -0.0187775 | 0.0899265 | 7.600556 | 7.568224 | 0.002549326 | 57.27801
| -0.0230408 | 524.314 | 4.89197e-07 | 1 | 663 | -0.0226532 | 0.0859592 | 0.02717761 | -0.0230408 | 526.049 | 0.000134888 | 1 | 663 | -0.0227875 | 0.0859592 | 7.493778 | 7.4666 | 0.002513511 | 55.75012
| -0.0270081 | 524.714 | 3.75977e-07 | 1 | 664 | -0.0268677 | 0.0819919 | 0.02088761 | -0.0270081 | 526.449 | 0.000133667 | 1 | 664 | -0.0267151 | 0.0819919 | 7.425944 | 7.405057 | 0.002490759 | 54.83487
| -0.0309753 | 525.114 | 2.44751e-07 | 1 | 665 | -0.0303558 | 0.0780247 | 0.01359728 | -0.0309753 | 526.849 | 0.000133026 | 1 | 665 | -0.0306671 | 0.0780247 | 7.390333 | 7.376736 | 0.002478815 | 54.41623
| -0.0349426 | 525.514 | 1.33057e-07 | 1 | 666 | -0.0346863 | 0.0740574 | 0.007392056 | -0.0349426 | 527.249 | 0.000132599 | 1 | 666 | -0.0346344 | 0.0740574 | 7.366611 | 7.359219 | 0.002470858 | 54.15811
| -0.0389099 | 525.914 | 9.46045e-09 | 1 | 667 | -0.0382019 | 0.0700901 | 0.0005255806 | -0.0389099 | 527.649 | 0.000129852 | 1 | 667 | -0.0385803 | 0.0700901 | 7.214 | 7.213474 | 0.00241967 | 52.03421
| -0.0428772 | 526.314 | -1.04065e-07 | 1 | 668 | -0.0425079 | 0.0661228 | -0.005781389 | -0.0428772 | 528.049 | 0.000129181 | 1 | 668 | -0.0425995 | 0.0661228 | 7.176722 | 7.182504 | 0.002407167 | 51.58836
| -0.0468445 | 526.714 | -2.52075e-07 | 1 | 669 | -0.046402 | 0.0621555 | -0.01400417 | -0.0468445 | 528.449 | 0.000126953 | 1 | 669 | -0.0464966 | 0.0621555 | 7.052944 | 7.066949 | 0.00236565 | 49.94176
| -0.0508118 | 527.114 | -4.03748e-07 | 1 | 670 | -0.0507202 | 0.0581882 | -0.02243044 | -0.0508118 | 528.849 | 0.000126312 | 1 | 670 | -0.0505371 | 0.0581882 | 7.017333 | 7.039764 | 0.002353706 | 49.55827
| -0.0547791 | 527.514 | -5.59998e-07 | 1 | 671 | -0.0543823 | 0.0542209 | -0.031111 | -0.0547791 | 529.249 | 0.000123932 | 1 | 671 | -0.0544434 | 0.0542209 | 6.885111 | 6.916222 | 0.002309357 | 47.83413
| -0.0587463 | 527.914 | -7.23877e-07 | 1 | 672 | -0.0583496 | 0.0502537 | -0.04021539 | -0.0587463 | 529.649 | 0.000122314 | 1 | 672 | -0.0584717 | 0.0502537 | 6.795222 | 6.835438 | 0.002279207 | 46.72321
| -0.0627136 | 528.314 | -8.95386e-07 | 1 | 673 | -0.0623779 | 0.0462864 | -0.04974367 | -0.0627136 | 530.049 | 0.000121735 | 1 | 673 | -0.0624084 | 0.0462864 | 6.763056 | 6.812799 | 0.002268417 | 46.41423
| -0.0666809 | 528.714 | -1.07635e-06 | 1 | 674 | -0.0661316 | 0.0423191 | -0.05979722 | -0.0666809 | 530.449 | 0.000120667 | 1 | 674 | -0.0663757 | 0.0423191 | 6.703722 | 6.763519 | 0.002248516 | 45.7452
| -0.0706482 | 529.114 | -1.26343e-06 | 1 | 675 | -0.0700378 | 0.0383518 | -0.07019056 | -0.0706482 | 530.849 | 0.000119049 | 1 | 675 | -0.0703735 | 0.0383518 | 6.613833 | 6.684024 | 0.002218366 | 44.67618
| -0.0746155 | 529.514 | -1.46332e-06 | 1 | 676 | -0.0742188 | 0.0343845 | -0.08129556 | -0.0746155 | 531.249 | 0.000117737 | 1 | 676 | -0.0744019 | 0.0343845 | 6.540944 | 6.62224 | 0.002193919 | 43.85406
| -0.0785828 | 529.914 | -1.6748e-06 | 1 | 677 | -0.078186 | 0.0304172 | -0.09304444 | -0.0785828 | 531.649 | 0.000115356 | 1 | 677 | -0.0783691 | 0.0304172 | 6.408667 | 6.501711 | 0.002149551 | 42.27225
| -0.08255 | 530.314 | -1.90155e-06 | 1 | 678 | -0.0821533 | 0.02645 | -0.1056417 | -0.08255 | 532.049 | 0.000114899 | 1 | 678 | -0.0822144 | 0.02645 | 6.383278 | 6.488919 | 0.002141035 | 42.10608
| -0.0865173 | 530.714 | -2.14142e-06 | 1 | 679 | -0.0862122 | 0.0224827 | -0.1189678 | -0.0865173 | 532.449 | 0.000112366 | 1 | 679 | -0.0862427 | 0.0224827 | 6.242556 | 6.361523 | 0.002093835 | 40.46898
| -0.0904846 | 531.114 | -2.39716e-06 | 1 | 680 | -0.0898438 | 0.0185154 | -0.1331756 | -0.0904846 | 532.849 | 0.000110626 | 1 | 680 | -0.0901489 | 0.0185154 | 6.145889 | 6.279064 | 0.002061412 | 39.42665
| -0.0944519 | 531.514 | -2.67426e-06 | 1 | 681 | -0.0939331 | 0.0145481 | -0.14857 | -0.0944519 | 533.249 | 0.000109802 | 1 | 681 | -0.0941162 | 0.0145481 | 6.100111 | 6.248681 | 0.002046057 | 39.04602
| -0.0984192 | 531.914 | -2.96753e-06 | 1 | 682 | -0.0979614 | 0.0105808 | -0.1648628 | -0.0984192 | 533.649 | 0.000107849 | 1 | 682 | -0.0980225 | 0.0105808 | 5.991611 | 6.156474 | 0.002009665 | 37.90217
| -0.102386 | 532.314 | -3.27972e-06 | 1 | 683 | -0.101776 | 0.006614 | -0.1822067 | -0.102386 | 534.049 | 0.000105865 | 1 | 683 | -0.102051 | 0.006614 | 5.881389 | 6.063596 | 0.001972695 | 36.76719
| -0.106354 | 532.714 | -3.62549e-06 | 1 | 684 | -0.105896 | 0.002646 | -0.2014161 | -0.106354 | 534.449 | 0.000103729 | 1 | 684 | -0.10611 | 0.002646 | 5.762722 | 5.964138 | 0.001932893 | 35.57095
| -0.110321 | 533.114 | -3.9856e-06 | 1 | 685 | -0.109894 | -0.001321 | -0.2214222 | -0.110321 | 534.849 | 0.00010202 | 1 | 685 | -0.109924 | -0.001321 | 5.667778 | 5.8892 | 0.001901047 | 34.68267664
| -0.114288 | 533.514 | -4.38538e-06 | 1 | 686 | -0.113861 | -0.005288 | -0.2436322 | -0.114288 | 535.249 | 0.000102051 | 1 | 686 | -0.113922 | -0.005288 | 5.6695 | 5.913132 | 0.001901625 | 34.96513
| -0.118256 | 533.914 | -4.80042e-06 | 1 | 687 | -0.117859 | -0.009256 | -0.26669 | -0.118256 | 535.649 | 0.000100067 | 1 | 687 | -0.117889 | -0.009256 | 5.559278 | 5.825968 | 0.001864655 | 33.9419
| -0.122223 | 534.314 | -5.24597e-06 | 1 | 688 | -0.121765 | -0.013223 | -0.2914428 | -0.122223 | 536.049 | 9.74121e-05 | 1 | 688 | -0.121857 | -0.013223 | 5.411783 | 5.703226 | 0.001815183 | 32.52679
| -0.12619 | 534.714 | -5.72815e-06 | 1 | 689 | -0.125854 | -0.01719 | -0.3182306 | -0.12619 | 536.449 | 9.65881e-05 | 1 | 689 | -0.125824 | -0.01719 | 5.366006 | 5.684236 | 0.001799829 | 32.31054
| -0.130157 | 535.114 | -6.24084e-06 | 1 | 690 | -0.129761 | -0.021157 | -0.3467133 | -0.130157 | 536.849 | 9.33533e-05 | 1 | 690 | -0.129822 | -0.021157 | 5.186294 | 5.533008 | 0.001739551 | 30.61418
| -0.134125 | 535.514 | -6.80237e-06 | 1 | 691 | -0.133606 | -0.025125 | -0.3779094 | -0.134125 | 537.249 | 9.06677e-05 | 1 | 691 | -0.133789 | -0.025125 | 5.037094 | 5.415004 | 0.001689508 | 29.32227
| -0.138092 | 535.914 | -7.40356e-06 | 1 | 692 | -0.137604 | -0.029092 | -0.4113089 | -0.138092 | 537.649 | 8.88062e-05 | 1 | 692 | -0.137726 | -0.029092 | 4.933678 | 5.344987 | 0.00165482 | 28.56888
| -0.142059 | 536.314 | -8.05359e-06 | 1 | 693 | -0.141632 | -0.033059 | -0.4474217 | -0.142059 | 538.049 | 8.59985e-05 | 1 | 693 | -0.141785 | -0.033059 | 4.777694 | 5.225116 | 0.001602501 | 27.30184
| -0.146027 | 536.714 | -8.75854e-06 | 1 | 694 | -0.145569 | -0.037027 | -0.4865856 | -0.146027 | 538.449 | 8.49609e-05 | 1 | 694 | -0.145844 | -0.037027 | 4.72005 | 5.206636 | 0.001583167 | 27.10905
| -0.149994 | 537.114 | -9.51538e-06 | 1 | 695 | -0.149506 | -0.040994 | -0.5286322 | -0.149994 | 538.849 | 8.28247e-05 | 1 | 695 | -0.149719 | -0.040994 | 4.601372 | 5.130004 | 0.001543361 | 26.31695
| -0.153961 | 537.514 | -1.03394e-05 | 1 | 696 | -0.153442 | -0.044961 | -0.5744111 | -0.153961 | 539.249 | 7.99866e-05 | 1 | 696 | -0.153717 | -0.044961 | 4.4437 | 5.018111 | 0.001490475 | 25.18144
| -0.157928 | 537.914 | -1.12244e-05 | 1 | 697 | -0.157471 | -0.048928 | -0.6235778 | -0.157928 | 539.649 | 7.724e-05 | 1 | 697 | -0.157654 | -0.048928 | 4.291111 | 4.914689 | 0.001439295 | 24.15417
| -0.161896 | 538.314 | -1.21918e-05 | 1 | 698 | -0.161377 | -0.052896 | -0.6773222 | -0.161896 | 540.049 | 7.50122e-05 | 1 | 698 | -0.161652 | -0.052896 | 4.167344 | 4.844667 | 0.001397782 | 23.4708
| -0.165863 | 538.714 | -1.32416e-05 | 1 | 699 | -0.165283 | -0.056863 | -0.7356444 | -0.165863 | 540.449 | 7.21741e-05 | 1 | 699 | -0.165527 | -0.056863 | 4.009672 | 4.745317 | 0.001344897 | 22.51803
| -0.16983 | 539.114 | -1.43677e-05 | 1 | 700 | -0.169189 | -0.06083 | -0.7982056 | -0.16983 | 540.849 | 6.98853e-05 | 1 | 700 | -0.169495 | -0.06083 | 3.882517 | 4.680722 | 0.001302247 | 21.90916
| -0.173798 | 539.514 | -1.56006e-05 | 1 | 701 | -0.173187 | -0.064798 | -0.8667 | -0.173798 | 541.249 | 6.69556e-05 | 1 | 701 | -0.173431 | -0.064798 | 3.719756 | 4.586456 | 0.001247655 | 21.03557
| -0.177765 | 539.914 | -1.69312e-05 | 1 | 702 | -0.177155 | -0.068765 | -0.9406222 | -0.177765 | 541.649 | 6.52466e-05 | 1 | 702 | -0.17749 | -0.068765 | 3.624811 | 4.565433 | 0.001215809 | 20.84318
| -0.181732 | 540.314 | -1.83685e-05 | 1 | 703 | -0.181061 | -0.072732 | -1.020472 | -0.181732 | 542.049 | 6.0791e-05 | 1 | 703 | -0.181427 | -0.072732 | 3.377278 | 4.39775 | 0.001132783 | 19.34021
| -0.185699 | 540.714 | -1.9931e-05 | 1 | 704 | -0.184998 | -0.076699 | -1.107278 | -0.185699 | 542.449 | 5.80139e-05 | 1 | 704 | -0.185394 | -0.076699 | 3.222994 | 4.330272 | 0.001081035 | 18.75126
| -0.189667 | 541.114 | -2.16217e-05 | 1 | 705 | -0.189026 | -0.080667 | -1.201206 | -0.189667 | 542.849 | 5.40466e-05 | 1 | 705 | -0.189362 | -0.080667 | 3.002589 | 4.203794 | 0.001007108 | 17.67189
| -0.193634 | 541.514 | -2.34528e-05 | 1 | 706 | -0.192932 | -0.084634 | -1.302933 | -0.193634 | 543.249 | 5.16052e-05 | 1 | 706 | -0.193329 | -0.084634 | 2.866956 | 4.169889 | 0.0009616145 | 17.38797
| -0.197601 | 541.914 | -2.54303e-05 | 1 | 707 | -0.196899 | -0.088601 | -1.412794 | -0.197601 | 543.649 | 4.77692e-05 | 1 | 707 | -0.197296 | -0.088601 | 2.653844 | 4.066639 | 0.0008901342 | 16.53755
| -0.201569 | 542.314 | -2.75726e-05 | 1 | 708 | -0.200958 | -0.092569 | -1.531811 | -0.201569 | 544.049 | 4.41833e-05 | 1 | 708 | -0.201263 | -0.092569 | 2.454628 | 3.986439 | 0.0008233143 | 15.8917
| -0.205536 | 542.714 | -2.98828e-05 | 1 | 709 | -0.204712 | -0.096536 | -1.660156 | -0.205536 | 544.449 | 4.09729e-05 | 1 | 709 | -0.205139 | -0.096536 | 2.276272 | 3.936428 | 0.0007634915 | 15.49546
| -0.209503 | 543.114 | -3.23822e-05 | 1 | 710 | -0.208679 | -0.100503 | -1.799011 | -0.209503 | 544.849 | 3.60413e-05 | 1 | 710 | -0.209076 | -0.100503 | 2.002294 | 3.801306 | 0.0006715958 | 14.44992
| -0.21347 | 543.514 | -3.50952e-05 | 1 | 711 | -0.213013 | -0.10447 | -1.949733 | -0.21347 | 545.249 | 3.19397e-05 | 1 | 711 | -0.213043 | -0.10447 | 1.774428 | 3.724161 | 0.0005951663 | 13.86938
| -0.217438 | 543.914 | -3.80096e-05 | 1 | 712 | -0.216888 | -0.108438 | -2.111644 | -0.217438 | 545.649 | 2.81158e-05 | 1 | 712 | -0.21701 | -0.108438 | 1.561989 | 3.673633 | 0.0005239116 | 13.49558
| -0.221405 | 544.314 | -4.11499e-05 | 1 | 713 | -0.220917 | -0.112405 | -2.286106 | -0.221405 | 546.049 | 2.24365e-05 | 1 | 713 | -0.220917 | -0.112405 | 1.246472 | 3.532578 | 0.0004180831 | 12.47911
| -0.225372 | 544.714 | -4.45374e-05 | 1 | 714 | -0.224854 | -0.116372 | -2.4743 | -0.225372 | 546.449 | 2.04224e-05 | 1 | 714 | -0.224884 | -0.116372 | 1.134578 | 3.608878 | 0.0003805523 | 13.024
| -0.22934 | 545.114 | -4.81842e-05 | 1 | 715 | -0.228821 | -0.12034 | -2.6769 | -0.22934 | 546.849 | 1.50116e-05 | 1 | 715 | -0.228821 | -0.12034 | 0.8339778 | 3.510878 | 0.0002797271 | 12.32626
| -0.233307 | 545.514 | -5.2124e-05 | 1 | 716 | -0.232758 | -0.124307 | -2.895778 | -0.233307 | 547.249 | 9.78088e-06 | 1 | 716 | -0.23291 | -0.124307 | 0.5433822 | 3.43916 | 0.0001822575 | 11.82782
| -0.237274 | 545.914 | -5.63354e-05 | 1 | 717 | -0.236725 | -0.128274 | -3.129744 | -0.237274 | 547.649 | 4.5166e-06 | 1 | 717 | -0.236816 | -0.128274 | 0.2509222 | 3.380667 | 8.41626e-05 | 11.42891
| -0.241241 | 546.314 | -6.08826e-05 | 1 | 718 | -0.240692 | -0.132241 | -3.382367 | -0.241241 | 548.049 | -2.54822e-07 | 1 | 718 | -0.240723 | -0.132241 | -0.01415678 | 3.36821 | -4.748369e-06 | 11.34484
| -0.245209 | 546.714 | -6.57349e-05 | 1 | 719 | -0.244659 | -0.136209 | -3.651939 | -0.245209 | 548.449 | -6.39648e-06 | 1 | 719 | -0.24472 | -0.136209 | -0.35536 | 3.296579 | -0.0001191924 | 10.86743
| -0.249176 | 547.114 | -7.09839e-05 | 1 | 720 | -0.248627 | -0.140176 | -3.94355 | -0.249176 | 548.849 | -1.33392e-05 | 1 | 720 | -0.248688 | -0.140176 | -0.7410667 | 3.202483 | -0.0002485635 | 10.2559
| -0.253143 | 547.514 | -7.65686e-05 | 1 | 721 | -0.252533 | -0.144143 | -4.253811 | -0.253143 | 549.249 | -1.77216e-05 | 1 | 721 | -0.252686 | -0.144143 | -0.9845333 | 3.269278 | -0.0003302254 | 10.68818
| -0.257111 | 547.914 | -8.26111e-05 | 1 | 722 | -0.25647 | -0.148111 | -4.589506 | -0.257111 | 549.649 | -2.53265e-05 | 1 | 722 | -0.256531 | -0.148111 | -1.407028 | 3.182478 | -0.0004719356 | 10.12816
| -0.261078 | 548.314 | -8.90503e-05 | 1 | 723 | -0.260437 | -0.152078 | -4.947239 | -0.261078 | 550.049 | -3.26477e-05 | 1 | 723 | -0.260529 | -0.152078 | -1.813761 | 3.133478 | -0.0006083593 | 9.818683
| -0.265045 | 548.714 | -9.59167e-05 | 1 | 724 | -0.264404 | -0.156045 | -5.328706 | -0.265045 | 550.449 | -3.93311e-05 | 1 | 724 | -0.264435 | -0.156045 | -2.185061 | 3.143644 | -0.0007328981 | 9.8825
| -0.269012 | 549.114 | -0.000103302 | 1 | 725 | -0.268311 | -0.160012 | -5.739 | -0.269012 | 550.849 | -4.72717e-05 | 1 | 725 | -0.268433 | -0.160012 | -2.626206 | 3.112794 | -0.0008808638 | 9.689489
| -0.27298 | 549.514 | -0.000111206 | 1 | 726 | -0.272369 | -0.16398 | -6.178111 | -0.27298 | 551.249 | -5.56641e-05 | 1 | 726 | -0.272339 | -0.16398 | -3.09245 | 3.085661 | -0.001037248 | 9.521304
| -0.276947 | 549.914 | -0.000119629 | 1 | 727 | -0.276276 | -0.167947 | -6.646056 | -0.276947 | 551.649 | -6.45752e-05 | 1 | 727 | -0.276276 | -0.167947 | -3.587511 | 3.058544 | -0.001203298 | 9.354694
| -0.280914 | 550.314 | -0.000128601 | 1 | 728 | -0.280212 | -0.171914 | -7.1445 | -0.280914 | 552.049 | -7.39136e-05 | 1 | 728 | -0.280212 | -0.171914 | -4.106311 | 3.038189 | -0.001377311 | 9.230592
| -0.284882 | 550.714 | -0.000138184 | 1 | 729 | -0.284271 | -0.175882 | -7.676889 | -0.284882 | 552.449 | -8.22754e-05 | 1 | 729 | -0.284332 | -0.175882 | -4.570856 | 3.106033 | -0.001533125 | 9.647443
| -0.288849 | 551.114 | -0.000148438 | 1 | 730 | -0.288086 | -0.179849 | -8.246556 | -0.288849 | 552.849 | -9.21021e-05 | 1 | 730 | -0.288147 | -0.179849 | -5.116783 | 3.129772 | -0.001716236 | 9.795474
| -0.292816 | 551.514 | -0.000159363 | 1 | 731 | -0.292145 | -0.183816 | -8.8535 | -0.292816 | 553.249 | -0.00010321 | 1 | 731 | -0.292175 | -0.183816 | -5.733889 | 3.119611 | -0.001923222 | 9.731973
| -0.296783 | 551.914 | -0.00017099 | 1 | 732 | -0.296082 | -0.187783 | -9.499444 | -0.296783 | 553.649 | -0.000114655 | 1 | 732 | -0.296112 | -0.187783 | -6.369722 | 3.129722 | -0.002136488 | 9.795161
| -0.300751 | 552.314 | -0.000183441 | 1 | 733 | -0.299957 | -0.191751 | -10.19117 | -0.300751 | 554.049 | -0.000126373 | 1 | 733 | -0.300049 | -0.191751 | -7.020722 | 3.170444 | -0.002354842 | 10.05172
| -0.304718 | 552.714 | -0.000196655 | 1 | 734 | -0.303864 | -0.195718 | -10.92528 | -0.304718 | 554.449 | -0.000138611 | 1 | 734 | -0.304016 | -0.195718 | -7.700611 | 3.224667 | -0.002582886 | 10.39848
| -0.308685 | 553.114 | -0.000210785 | 1 | 735 | -0.307861 | -0.199685 | -11.71028 | -0.308685 | 554.849 | -0.0001521 | 1 | 735 | -0.307953 | -0.199685 | -8.45 | 3.260278 | -0.002834241 | 10.62941
| -0.312653 | 553.514 | -0.000225922 | 1 | 736 | -0.31189 | -0.203653 | -12.55122 | -0.312653 | 555.249 | -0.000166138 | 1 | 736 | -0.311981 | -0.203653 | -9.229889 | 3.321333 | -0.003095826 | 11.03126
| -0.31662 | 553.914 | -0.000241913 | 1 | 737 | -0.315918 | -0.20762 | -13.43961 | -0.31662 | 555.649 | -0.000180542 | 1 | 737 | -0.315826 | -0.20762 | -10.03011 | 3.4095 | -0.003364231 | 11.62469025
| -0.320587 | 554.314 | -0.000258942 | 1 | 738 | -0.319794 | -0.211587 | -14.38567 | -0.320587 | 556.049 | -0.000197052 | 1 | 738 | -0.319946 | -0.211587 | -10.94733 | 3.438333 | -0.003671879 | 11.82214
| -0.324554 | 554.714 | -0.0002771 | 1 | 739 | -0.323639 | -0.215554 | -15.39444 | -0.324554 | 556.449 | -0.000214233 | 1 | 739 | -0.323761 | -0.215554 | -11.90183 | 3.492611 | -0.003992031 | 12.19833
| -0.328522 | 555.114 | -0.000296478 | 1 | 740 | -0.327606 | -0.219522 | -16.471 | -0.328522 | 556.849 | -0.000231689 | 1 | 740 | -0.327698 | -0.219522 | -12.87161 | 3.599389 | -0.004317307 | 12.9556
| -0.332489 | 555.514 | -0.000317078 | 1 | 741 | -0.331482 | -0.223489 | -17.61544 | -0.332489 | 557.249 | -0.000250671 | 1 | 741 | -0.331696 | -0.223489 | -13.92617 | 3.689278 | -0.004671019 | 13.61077
| -0.336456 | 555.914 | -0.000339172 | 1 | 742 | -0.335907 | -0.227456 | -18.84289 | -0.336456 | 557.649 | -0.00027124 | 1 | 742 | -0.33551 | -0.227456 | -15.06889 | 3.774 | -0.005054303 | 14.243076
| -0.340424 | 556.314 | -0.000362549 | 1 | 743 | -0.339813 | -0.231424 | -20.14161 | -0.340424 | 558.049 | -0.000293243 | 1 | 743 | -0.339478 | -0.231424 | -16.29128 | 3.850333 | -0.005464308 | 14.82507
| -0.344391 | 556.714 | -0.000387451 | 1 | 744 | -0.343719 | -0.235391 | -21.52506 | -0.344391 | 558.449 | -0.000316437 | 1 | 744 | -0.343323 | -0.235391 | -17.57983 | 3.945222 | -0.005896507 | 15.56478
| -0.348358 | 557.114 | -0.000413971 | 1 | 745 | -0.347778 | -0.239358 | -22.99839 | -0.348358 | 558.849 | -0.000341187 | 1 | 745 | -0.347717 | -0.239358 | -18.95483 | 4.043556 | -0.0063577 | 16.35034
| -0.352325 | 557.514 | -0.000442261 | 1 | 746 | -0.351624 | -0.243325 | -24.57006 | -0.352325 | 559.249 | -0.000368408 | 1 | 746 | -0.351685 | -0.243325 | -20.46711 | 4.102944 | -0.006864937 | 16.83415
| -0.356293 | 557.914 | -0.00047226 | 1 | 747 | -0.355621 | -0.247293 | -26.23667 | -0.356293 | 559.649 | -0.000396576 | 1 | 747 | -0.355652 | -0.247293 | -22.032 | 4.204667 | -0.007389822 | 17.67922
| -0.36026 | 558.314 | -0.000504761 | 1 | 748 | -0.359589 | -0.25126 | -28.04228 | -0.36026 | 560.049 | -0.000427185 | 1 | 748 | -0.359589 | -0.25126 | -23.7325 | 4.309778 | -0.007960192 | 18.57418
| -0.364227 | 558.714 | -0.000538635 | 1 | 749 | -0.363586 | -0.255227 | -29.92417 | -0.364227 | 560.449 | -0.000460327 | 1 | 749 | -0.363617 | -0.255227 | -25.57372 | 4.350444 | -0.008577762 | 18.92637
| -0.368195 | 559.114 | -0.000574951 | 1 | 750 | -0.367615 | -0.259195 | -31.94172 | -0.368195 | 560.849 | -0.000494965 | 1 | 750 | -0.367523 | -0.259195 | -27.49806 | 4.443667 | -0.009223208 | 19.74617
| -0.372162 | 559.514 | -0.000613403 | 1 | 751 | -0.371429 | -0.263162 | -34.07794 | -0.372162 | 561.249 | -0.000532227 | 1 | 751 | -0.37149 | -0.263162 | -29.56817 | 4.509778 | -0.009917551 | 20.3381
| -0.376129 | 559.914 | -0.000654297 | 1 | 752 | -0.375488 | -0.267129 | -36.34983 | -0.376129 | 561.649 | -0.000572205 | 1 | 752 | -0.375488 | -0.267129 | -31.78917 | 4.560667 | -0.0106625 | 20.79968
| -0.380096 | 560.314 | -0.000697937 | 1 | 753 | -0.379425 | -0.271096 | -38.77428 | -0.380096 | 562.049 | -0.000614319 | 1 | 753 | -0.379425 | -0.271096 | -34.12883 | 4.645444 | -0.01144726 | 21.58015
| -0.384064 | 560.714 | -0.000744019 | 1 | 754 | -0.383331 | -0.275064 | -41.33439 | -0.384064 | 562.449 | -0.00065979 | 1 | 754 | -0.383331 | -0.275064 | -36.655 | 4.679389 | -0.01229457 | 21.89668
| -0.388031 | 561.114 | -0.000792847 | 1 | 755 | -0.387329 | -0.279031 | -44.04706 | -0.388031 | 562.849 | -0.000708008 | 1 | 755 | -0.387299 | -0.279031 | -39.33378 | 4.713278 | -0.01319306 | 22.21499
| -0.391998 | 561.514 | -0.000844727 | 1 | 756 | -0.391327 | -0.282998 | -46.92928 | -0.391998 | 563.249 | -0.000758667 | 1 | 756 | -0.391266 | -0.282998 | -42.14817 | 4.781111 | -0.01413705 | 22.85902
| -0.395966 | 561.914 | -0.000899658 | 1 | 757 | -0.395172 | -0.286966 | -49.981 | -0.395966 | 563.649 | -0.000813293 | 1 | 757 | -0.395264 | -0.286966 | -45.18294 | 4.798056 | -0.01515495 | 23.02134
| -0.399933 | 562.314 | -0.000957642 | 1 | 758 | -0.3992 | -0.290933 | -53.20233 | -0.399933 | 564.049 | -0.000870667 | 1 | 758 | -0.3992 | -0.290933 | -48.37039 | 4.831944 | -0.01622406 | 23.34769
| -0.4039 | 562.714 | -0.00101868 | 1 | 759 | -0.403076 | -0.2949 | -56.59333 | -0.4039 | 564.449 | -0.000931702 | 1 | 759 | -0.403229 | -0.2949 | -51.76122 | 4.832111 | -0.01736139 | 23.3493
| -0.407867 | 563.114 | -0.00108337 | 1 | 760 | -0.407074 | -0.298867 | -60.18722 | -0.407867 | 564.849 | -0.000996094 | 1 | 760 | -0.407135 | -0.298867 | -55.33856 | 4.848667 | -0.01856128 | 23.50957
| -0.411835 | 563.514 | -0.00115173 | 1 | 761 | -0.411041 | -0.302835 | -63.985 | -0.411835 | 565.249 | -0.00106476 | 1 | 761 | -0.411072 | -0.302835 | -59.15333 | 4.831667 | -0.0198408 | 23.345
| -0.407867 | 563.914 | -0.00106781 | 1 | 762 | -0.407135 | -0.298867 | -59.32278 | -0.407867 | 565.649 | -0.000985107 | 1 | 762 | -0.407104 | -0.298867 | -54.72817 | 4.594611 | -0.01835654 | 21.11045
| -0.4039 | 564.314 | -0.000990601 | 1 | 763 | -0.403107 | -0.2949 | -55.03339 | -0.4039 | 566.049 | -0.000910339 | 1 | 763 | -0.403198 | -0.2949 | -50.57439 | 4.459 | -0.01696331 | 19.882681
| -0.399933 | 564.714 | -0.000919189 | 1 | 764 | -0.399231 | -0.290933 | -51.06606 | -0.399933 | 566.449 | -0.00084137 | 1 | 764 | -0.39917 | -0.290933 | -46.74278 | 4.323278 | -0.01567814 | 18.69073
| -0.395966 | 565.114 | -0.000852966 | 2 | 765 | -0.395172 | -0.286966 | -47.387 | -0.395966 | 566.849 | -0.000777588 | 2 | 765 | -0.395325 | -0.286966 | -43.19933 | 4.187667 | -0.01448962 | 17.53655
| -0.391998 | 565.514 | -0.000791626 | 2 | 766 | -0.391266 | -0.282998 | -43.97922 | -0.391998 | 567.249 | -0.000718079 | 2 | 766 | -0.391327 | -0.282998 | -39.89328 | 4.085944 | -0.01338073 | 16.69494
| -0.388031 | 565.914 | -0.000734558 | 2 | 767 | -0.38736 | -0.279031 | -40.80878 | -0.388031 | 567.649 | -0.000663147 | 2 | 767 | -0.387329 | -0.279031 | -36.8415 | 3.967278 | -0.01235712 | 15.73929
| -0.384064 | 566.314 | -0.000681458 | 2 | 768 | -0.383423 | -0.275064 | -37.85878 | -0.384064 | 568.049 | -0.000611877 | 2 | 768 | -0.383514 | -0.275064 | -33.99317 | 3.865611 | -0.01140175 | 14.94295
| -0.380096 | 566.714 | -0.000632324 | 2 | 769 | -0.379425 | -0.271096 | -35.12911 | -0.380096 | 568.449 | -0.000563965 | 2 | 769 | -0.379395 | -0.271096 | -31.33139 | 3.797722 | -0.01050896 | 14.42269
| -0.376129 | 567.114 | -0.000586853 | 2 | 770 | -0.375458 | -0.267129 | -32.60294 | -0.376129 | 568.849 | -0.00052002 | 2 | 770 | -0.375488 | -0.267129 | -28.89 | 3.712944 | -0.009690085 | 13.78596
| -0.372162 | 567.514 | -0.000544128 | 2 | 771 | -0.37149 | -0.263162 | -30.22933 | -0.372162 | 569.249 | -0.000478241 | 2 | 771 | -0.37149 | -0.263162 | -26.56894 | 3.660389 | -0.008911572 | 13.39845
| -0.368195 | 567.914 | -0.000504761 | 2 | 772 | -0.367554 | -0.259195 | -28.04228 | -0.368195 | 569.649 | -0.000440857 | 2 | 772 | -0.367554 | -0.259195 | -24.49206 | 3.550222 | -0.008214957 | 12.60408
| -0.364227 | 568.314 | -0.000467926 | 2 | 773 | -0.363525 | -0.255227 | -25.99589 | -0.364227 | 570.049 | -0.000405273 | 2 | 773 | -0.363525 | -0.255227 | -22.51517 | 3.480722 | -0.007551882 | 12.11543
| -0.36026 | 568.714 | -0.000434052 | 2 | 774 | -0.359589 | -0.25126 | -24.114 | -0.36026 | 570.449 | -0.000372894 | 2 | 774 | -0.359558 | -0.25126 | -20.71633 | 3.397667 | -0.00694853 | 11.54414
| -0.356293 | 569.114 | -0.000402618 | 2 | 775 | -0.355652 | -0.247293 | -22.36767 | -0.356293 | 570.849 | -0.000342407 | 2 | 775 | -0.355713 | -0.247293 | -19.02261 | 3.345056 | -0.006380433 | 11.1894
| -0.352325 | 569.514 | -0.000373444 | 2 | 776 | -0.351685 | -0.243325 | -20.74689 | -0.352325 | 571.249 | -0.000313812 | 2 | 776 | -0.351654 | -0.243325 | -17.434 | 3.312889 | -0.005847592 | 10.97523
| -0.348358 | 569.914 | -0.000346375 | 2 | 777 | -0.347687 | -0.239358 | -19.24306 | -0.348358 | 571.649 | -0.000287659 | 2 | 777 | -0.347717 | -0.239358 | -15.98106 | 3.262 | -0.005360256 | 10.640644
| -0.344391 | 570.314 | -0.000321228 | 2 | 778 | -0.34375 | -0.235391 | -17.846 | -0.344391 | 572.049 | -0.000263092 | 2 | 778 | -0.343811 | -0.235391 | -14.61622 | 3.229778 | -0.004902473 | 10.43146
| -0.340424 | 570.714 | -0.000297943 | 2 | 779 | -0.339874 | -0.231424 | -16.55239 | -0.340424 | 572.449 | -0.000241608 | 2 | 779 | -0.339844 | -0.231424 | -13.42267 | 3.129722 | -0.004502138 | 9.795161
| -0.336456 | 571.114 | -0.000276367 | 2 | 780 | -0.335846 | -0.227456 | -15.35372 | -0.336456 | 572.849 | -0.000220917 | 2 | 780 | -0.335846 | -0.227456 | -12.27317 | 3.080556 | -0.004116581 | 9.489823
| -0.332489 | 571.514 | -0.000256378 | 2 | 781 | -0.33197 | -0.223489 | -14.24322 | -0.332489 | 573.249 | -0.000201019 | 2 | 781 | -0.33194 | -0.223489 | -11.16772 | 3.0755 | -0.0037458 | 9.45870025
| -0.328522 | 571.914 | -0.000237793 | 2 | 782 | -0.327911 | -0.219522 | -13.21072 | -0.328522 | 573.649 | -0.000182892 | 2 | 782 | -0.327942 | -0.219522 | -10.16067 | 3.050056 | -0.003408021 | 9.302839
| -0.324554 | 572.314 | -0.000220551 | 2 | 783 | -0.323914 | -0.215554 | -12.25283 | -0.324554 | 574.049 | -0.000165802 | 2 | 783 | -0.323975 | -0.215554 | -9.211222 | 3.041611 | -0.003089565 | 9.251398
| -0.320587 | 572.714 | -0.00020459 | 2 | 784 | -0.320068 | -0.211587 | -11.36611 | -0.320587 | 574.449 | -0.000149384 | 2 | 784 | -0.319946 | -0.211587 | -8.299111 | 3.067 | -0.002783631 | 9.406489
| -0.31662 | 573.114 | -0.000189789 | 2 | 785 | -0.31604 | -0.20762 | -10.54383 | -0.31662 | 574.849 | -0.000134552 | 2 | 785 | -0.31604 | -0.20762 | -7.475111 | 3.068722 | -0.00250725 | 9.417056
| -0.312653 | 573.514 | -0.000176056 | 2 | 786 | -0.312042 | -0.203653 | -9.780889 | -0.312653 | 575.249 | -0.000121124 | 2 | 786 | -0.312073 | -0.203653 | -6.729111 | 3.051778 | -0.002257032 | 9.313348
| -0.308685 | 573.914 | -0.000163208 | 2 | 787 | -0.308044 | -0.199685 | -9.067111 | -0.308685 | 575.649 | -0.000108704 | 2 | 787 | -0.308075 | -0.199685 | -6.039111 | 3.028 | -0.002025597 | 9.168784
| -0.304718 | 574.314 | -0.000151367 | 2 | 788 | -0.304077 | -0.195718 | -8.409278 | -0.304718 | 576.049 | -9.66492e-05 | 2 | 788 | -0.304108 | -0.195718 | -5.3694 | 3.039878 | -0.001800967 | 9.240857
| -0.300751 | 574.714 | -0.000140381 | 2 | 789 | -0.30014 | -0.191751 | -7.798944 | -0.300751 | 576.449 | -8.59985e-05 | 2 | 789 | -0.300201 | -0.191751 | -4.777694 | 3.02125 | -0.001602501 | 9.127952
| -0.296783 | 575.114 | -0.000130219 | 2 | 790 | -0.296204 | -0.187783 | -7.234389 | -0.296783 | 576.849 | -7.57141e-05 | 2 | 790 | -0.296143 | -0.187783 | -4.206339 | 3.02805 | -0.001410861 | 9.169087
| -0.292816 | 575.514 | -0.000120728 | 2 | 791 | -0.292236 | -0.183816 | -6.707111 | -0.292816 | 577.249 | -6.60095e-05 | 2 | 791 | -0.292328 | -0.183816 | -3.667194 | 3.039917 | -0.001230025 | 9.241093
| -0.288849 | 575.914 | -0.000111938 | 2 | 792 | -0.288269 | -0.179849 | -6.218778 | -0.288849 | 577.649 | -5.67017e-05 | 2 | 792 | -0.288239 | -0.179849 | -3.150094 | 3.068683 | -0.001056583 | 9.416817
| -0.284882 | 576.314 | -0.00010379 | 2 | 793 | -0.284271 | -0.175882 | -5.766111 | -0.284882 | 578.049 | -4.74915e-05 | 2 | 793 | -0.284363 | -0.175882 | -2.638417 | 3.127694 | -0.0008849595 | 9.782473
| -0.280914 | 576.714 | -9.62219e-05 | 2 | 794 | -0.280365 | -0.171914 | -5.345661 | -0.280914 | 578.449 | -3.89282e-05 | 2 | 794 | -0.280334 | -0.171914 | -2.162678 | 3.182983 | -0.0007253905 | 10.13138
| -0.276947 | 577.114 | -8.92029e-05 | 2 | 795 | -0.276337 | -0.167947 | -4.955717 | -0.276947 | 578.849 | -3.16193e-05 | 2 | 795 | -0.276428 | -0.167947 | -1.756628 | 3.199089 | -0.000589196 | 10.23417
| -0.27298 | 577.514 | -8.26721e-05 | 2 | 796 | -0.272461 | -0.16398 | -4.592894 | -0.27298 | 579.249 | -2.4527e-05 | 2 | 796 | -0.27243 | -0.16398 | -1.362611 | 3.230283 | -0.0004570376 | 10.43473
| -0.269012 | 577.914 | -7.65991e-05 | 2 | 797 | -0.268463 | -0.160012 | -4.255506 | -0.269012 | 579.649 | -1.70258e-05 | 2 | 797 | -0.268402 | -0.160012 | -0.9458778 | 3.309628 | -0.0003172598 | 10.95364
| -0.265045 | 578.314 | -7.09839e-05 | 2 | 798 | -0.264526 | -0.156045 | -3.94355 | -0.265045 | 580.049 | -1.11145e-05 | 2 | 798 | -0.264526 | -0.156045 | -0.6174722 | 3.326078 | -0.0002071083 | 11.06279
| -0.261078 | 578.714 | -6.55212e-05 | 2 | 799 | -0.260529 | -0.152078 | -3.640067 | -0.261078 | 580.449 | -5.3009e-06 | 2 | 799 | -0.260529 | -0.152078 | -0.2944944 | 3.345572 | -9.87773e-05 | 11.19285
| -0.257111 | 579.114 | -6.06689e-05 | 2 | 800 | -0.256531 | -0.148111 | -3.370494 | -0.257111 | 580.849 | -2.11182e-07 | 2 | 800 | -0.256561 | -0.148111 | -0.01173233 | 3.358762 | -3.935178e-06 | 11.28128
| -0.253143 | 579.514 | -5.61523e-05 | 2 | 801 | -0.252625 | -0.144143 | -3.119572 | -0.253143 | 581.249 | 6.66809e-06 | 2 | 801 | -0.252625 | -0.144143 | 0.3704494 | 3.490022 | 0.0001242536 | 12.18025
| -0.249176 | 579.914 | -5.19714e-05 | 2 | 802 | -0.248688 | -0.140176 | -2.8873 | -0.249176 | 581.649 | 1.06659e-05 | 2 | 802 | -0.248627 | -0.140176 | 0.59255 | 3.47985 | 0.000198749 | 12.10936
| -0.245209 | 580.314 | -4.80652e-05 | 2 | 803 | -0.244598 | -0.136209 | -2.670289 | -0.245209 | 582.049 | 1.57104e-05 | 2 | 803 | -0.244812 | -0.136209 | 0.8728 | 3.543089 | 0.0002927486 | 12.55348
| -0.241241 | 580.714 | -4.44672e-05 | 2 | 804 | -0.240692 | -0.132241 | -2.4704 | -0.241241 | 582.449 | 1.98914e-05 | 2 | 804 | -0.240784 | -0.132241 | 1.105078 | 3.575478 | 0.0003706576 | 12.78404
| -0.237274 | 581.114 | -4.11194e-05 | 2 | 805 | -0.236694 | -0.128274 | -2.284411 | -0.237274 | 582.849 | 2.42584e-05 | 2 | 805 | -0.236786 | -0.128274 | 1.347689 | 3.6321 | 0.0004520325 | 13.19215041
| -0.233307 | 581.514 | -3.80096e-05 | 2 | 806 | -0.232788 | -0.124307 | -2.111644 | -0.233307 | 583.249 | 2.89734e-05 | 2 | 806 | -0.232849 | -0.124307 | 1.609633 | 3.721278 | 0.0005398921 | 13.84791
| -0.22934 | 581.914 | -3.51227e-05 | 2 | 807 | -0.228821 | -0.12034 | -1.951261 | -0.22934 | 583.649 | 3.33923e-05 | 2 | 807 | -0.228851 | -0.12034 | 1.855128 | 3.806389 | 0.0006222342 | 14.4886
| -0.225372 | 582.314 | -3.24402e-05 | 2 | 808 | -0.224823 | -0.116372 | -1.802233 | -0.225372 | 584.049 | 3.56445e-05 | 2 | 808 | -0.224884 | -0.116372 | 1.98025 | 3.782483 | 0.0006642018 | 14.30718
| -0.221405 | 582.714 | -2.99591e-05 | 2 | 809 | -0.220947 | -0.112405 | -1.664394 | -0.221405 | 584.449 | 4.06494e-05 | 2 | 809 | -0.220978 | -0.112405 | 2.2583 | 3.922694 | 0.0007574634 | 15.38753
| -0.217438 | 583.114 | -2.76489e-05 | 2 | 810 | -0.216949 | -0.108438 | -1.53605 | -0.217438 | 584.849 | 4.33868e-05 | 2 | 810 | -0.217072 | -0.108438 | 2.410378 | 3.946428 | 0.0008084723 | 15.57429
| -0.21347 | 583.514 | -2.55096e-05 | 2 | 811 | -0.212952 | -0.10447 | -1.4172 | -0.21347 | 585.249 | 4.80957e-05 | 2 | 811 | -0.213074 | -0.10447 | 2.671983 | 4.089183 | 0.0008962182 | 16.72142
| -0.209503 | 583.914 | -2.35229e-05 | 2 | 812 | -0.208954 | -0.100503 | -1.306828 | -0.209503 | 585.649 | 5.09033e-05 | 2 | 812 | -0.209167 | -0.100503 | 2.827961 | 4.134789 | 0.0009485352 | 17.09648
| -0.205536 | 584.314 | -2.16827e-05 | 2 | 813 | -0.205078 | -0.096536 | -1.204594 | -0.205536 | 586.049 | 5.44739e-05 | 2 | 813 | -0.205139 | -0.096536 | 3.026328 | 4.230922 | 0.00101507 | 17.9007
| -0.201569 | 584.714 | -1.99799e-05 | 2 | 814 | -0.201019 | -0.092569 | -1.109994 | -0.201569 | 586.449 | 5.72205e-05 | 2 | 814 | -0.201233 | -0.092569 | 3.178917 | 4.288911 | 0.00106625 | 18.39476
| -0.197601 | 585.114 | -1.83899e-05 | 2 | 815 | -0.197083 | -0.088601 | -1.021661 | -0.197601 | 586.849 | 6.03943e-05 | 2 | 815 | -0.197296 | -0.088601 | 3.355239 | 4.3769 | 0.001125391 | 19.15725361
| -0.193634 | 585.514 | -1.69189e-05 | 2 | 816 | -0.193176 | -0.084634 | -0.9399389 | -0.193634 | 587.249 | 6.32324e-05 | 2 | 816 | -0.193298 | -0.084634 | 3.512911 | 4.45285 | 0.001178276 | 19.82787
| -0.189667 | 585.914 | -1.55609e-05 | 2 | 817 | -0.189117 | -0.080667 | -0.8644944 | -0.189667 | 587.649 | 6.65894e-05 | 2 | 817 | -0.189392 | -0.080667 | 3.699411 | 4.563906 | 0.001240831 | 20.82923
| -0.185699 | 586.314 | -1.42944e-05 | 2 | 818 | -0.185181 | -0.076699 | -0.7941333 | -0.185699 | 588.049 | 6.89697e-05 | 2 | 818 | -0.185394 | -0.076699 | 3.83165 | 4.625783 | 0.001285186 | 21.39787
| -0.181732 | 586.714 | -1.31287e-05 | 2 | 819 | -0.181274 | -0.072732 | -0.7293722 | -0.181732 | 588.449 | 7.14417e-05 | 2 | 819 | -0.181366 | -0.072732 | 3.968983 | 4.698356 | 0.001331249 | 22.07454
| -0.177765 | 587.114 | -1.20361e-05 | 2 | 820 | -0.177307 | -0.068765 | -0.6686722 | -0.177765 | 588.849 | 7.30591e-05 | 2 | 820 | -0.17746 | -0.068765 | 4.058839 | 4.727511 | 0.001361388 | 22.34936
| -0.173798 | 587.514 | -1.10321e-05 | 2 | 821 | -0.17337 | -0.064798 | -0.6128944 | -0.173798 | 589.249 | 7.61108e-05 | 2 | 821 | -0.173462 | -0.064798 | 4.228378 | 4.841272 | 0.001418253 | 23.43792
| -0.16983 | 587.914 | -1.00891e-05 | 2 | 822 | -0.169342 | -0.06083 | -0.5605056 | -0.16983 | 589.649 | 7.80334e-05 | 2 | 822 | -0.169617 | -0.06083 | 4.335189 | 4.895694 | 0.001454079 | 23.96782
| -0.165863 | 588.314 | -9.22241e-06 | 2 | 823 | -0.165436 | -0.056863 | -0.5123561 | -0.165863 | 590.049 | 8.09937e-05 | 2 | 823 | -0.165558 | -0.056863 | 4.49965 | 5.012006 | 0.001509242 | 25.12021
| -0.161896 | 588.714 | -8.41675e-06 | 2 | 824 | -0.161499 | -0.052896 | -0.4675972 | -0.161896 | 590.449 | 8.15125e-05 | 2 | 824 | -0.161682 | -0.052896 | 4.528472 | 4.996069 | 0.001518909 | 24.96071
| -0.157928 | 589.114 | -7.66602e-06 | 2 | 825 | -0.157501 | -0.048928 | -0.42589 | -0.157928 | 590.849 | 8.45642e-05 | 2 | 825 | -0.157684 | -0.048928 | 4.698011 | 5.123901 | 0.001575775 | 26.25436
| -0.153961 | 589.514 | -6.97937e-06 | 2 | 826 | -0.153503 | -0.044961 | -0.3877428 | -0.153961 | 591.249 | 8.68225e-05 | 2 | 826 | -0.153717 | -0.044961 | 4.823472 | 5.211215 | 0.001617856 | 27.15676
| -0.149994 | 589.914 | -6.32935e-06 | 2 | 827 | -0.149567 | -0.040994 | -0.3516306 | -0.149994 | 591.649 | 8.89587e-05 | 2 | 827 | -0.149719 | -0.040994 | 4.94215 | 5.293781 | 0.001657662 | 28.02411
| -0.146027 | 590.314 | -5.71289e-06 | 2 | 828 | -0.14566 | -0.037027 | -0.3173828 | -0.146027 | 592.049 | 9.03931e-05 | 2 | 828 | -0.145844 | -0.037027 | 5.021839 | 5.339222 | 0.001684391 | 28.50729
| -0.142059 | 590.714 | -5.14526e-06 | 2 | 829 | -0.141541 | -0.033059 | -0.2858478 | -0.142059 | 592.449 | 9.15222e-05 | 2 | 829 | -0.141846 | -0.033059 | 5.084567 | 5.370414 | 0.00170543 | 28.84135
| -0.138092 | 591.114 | -4.62341e-06 | 2 | 830 | -0.137665 | -0.029092 | -0.2568561 | -0.138092 | 592.849 | 9.38721e-05 | 2 | 830 | -0.137878 | -0.029092 | 5.215117 | 5.471973 | 0.001749218 | 29.94249
| -0.134125 | 591.514 | -4.11987e-06 | 2 | 831 | -0.133728 | -0.025125 | -0.2288817 | -0.134125 | 593.249 | 9.79919e-05 | 2 | 831 | -0.13385 | -0.025125 | 5.443994 | 5.672876 | 0.001825987 | 32.18152
| -0.130157 | 591.914 | -3.67126e-06 | 2 | 832 | -0.129822 | -0.021157 | -0.2039589 | -0.130157 | 593.649 | 9.80835e-05 | 2 | 832 | -0.129883 | -0.021157 | 5.449083 | 5.653042 | 0.001827694 | 31.95689
| -0.12619 | 592.314 | -3.24493e-06 | 2 | 833 | -0.125793 | -0.01719 | -0.1802739 | -0.12619 | 594.049 | 9.96094e-05 | 2 | 833 | -0.125916 | -0.01719 | 5.533856 | 5.714129 | 0.001856128 | 32.65128
| -0.122223 | 592.714 | -2.85187e-06 | 2 | 834 | -0.121796 | -0.013223 | -0.1584372 | -0.122223 | 594.449 | 0.000101105 | 2 | 834 | -0.122009 | -0.013223 | 5.616944 | 5.775382 | 0.001883997 | 33.35503
| -0.118256 | 593.114 | -2.48505e-06 | 2 | 835 | -0.11792 | -0.009256 | -0.1380583 | -0.118256 | 594.849 | 0.000103302 | 2 | 835 | -0.118042 | -0.009256 | 5.739 | 5.877058 | 0.001924936 | 34.53981
| -0.114288 | 593.514 | -2.13348e-06 | 2 | 836 | -0.113983 | -0.005288 | -0.1185267 | -0.114288 | 595.249 | 0.000105652 | 2 | 836 | -0.114075 | -0.005288 | 5.869556 | 5.988082 | 0.001968726 | 35.85713
| -0.110321 | 593.914 | -1.80786e-06 | 2 | 837 | -0.109894 | -0.001321 | -0.1004367 | -0.110321 | 595.649 | 0.000107422 | 2 | 837 | -0.110107 | -0.001321 | 5.967889 | 6.068326 | 0.002001708 | 36.82458
| -0.106354 | 594.314 | -1.50574e-06 | 2 | 838 | -0.106018 | 0.002646 | -0.08365222 | -0.106354 | 596.049 | 0.000109406 | 2 | 838 | -0.106171 | 0.002646 | 6.078111 | 6.161763 | 0.002038678 | 37.96733
| -0.102386 | 594.714 | -1.21765e-06 | 2 | 839 | -0.102051 | 0.006614 | -0.06764722 | -0.102386 | 596.449 | 0.000110992 | 2 | 839 | -0.102173 | 0.006614 | 6.166222 | 6.233869 | 0.002068232 | 38.86113
| -0.0984192 | 595.114 | -9.50012e-07 | 2 | 840 | -0.098114 | 0.0105808 | -0.05277844 | -0.0984192 | 596.849 | 0.000112518 | 2 | 840 | -0.0982666 | 0.0105808 | 6.251 | 6.303778 | 0.002096667 | 39.73762
| -0.0944519 | 595.514 | -6.89697e-07 | 2 | 841 | -0.0940552 | 0.0145481 | -0.0383165 | -0.0944519 | 597.249 | 0.00011441 | 2 | 841 | -0.0942688 | 0.0145481 | 6.356111 | 6.394428 | 0.002131923 | 40.8887
| -0.0904846 | 595.914 | -4.52576e-07 | 2 | 842 | -0.0900574 | 0.0185154 | -0.02514311 | -0.0904846 | 597.649 | 0.000115326 | 2 | 842 | -0.0903931 | 0.0185154 | 6.407 | 6.432143 | 0.002148992 | 41.37247
| -0.0865173 | 596.314 | -2.23694e-07 | 2 | 843 | -0.0862122 | 0.0224827 | -0.01242744 | -0.0865173 | 598.049 | 0.000117706 | 2 | 843 | -0.0863953 | 0.0224827 | 6.539222 | 6.55165 | 0.002193341 | 42.92411
| -0.08255 | 596.714 | -9.76563e-09 | 2 | 844 | -0.0821228 | 0.02645 | -0.000542535 | -0.08255 | 598.449 | 0.000118683 | 2 | 844 | -0.0823975 | 0.02645 | 6.5935 | 6.594042535 | 0.002211546 | 43.4814
| -0.0785828 | 597.114 | 2.09351e-07 | 2 | 845 | -0.0782471 | 0.0304172 | 0.01163061 | -0.0785828 | 598.849 | 0.000119263 | 2 | 845 | -0.0783691 | 0.0304172 | 6.625722 | 6.614092 | 0.002222354 | 43.74621
| -0.0746155 | 597.514 | 4.04358e-07 | 2 | 846 | -0.0744019 | 0.0343845 | 0.02246433 | -0.0746155 | 599.249 | 0.000122742 | 2 | 846 | -0.0745239 | 0.0343845 | 6.819 | 6.796536 | 0.002287182 | 46.1929
| -0.0706482 | 597.914 | 5.91736e-07 | 2 | 847 | -0.0702209 | 0.0383518 | 0.03287422 | -0.0706482 | 599.649 | 0.000122314 | 2 | 847 | -0.0705261 | 0.0383518 | 6.795222 | 6.762348 | 0.002279207 | 45.72935
| -0.0666809 | 598.314 | 7.68738e-07 | 2 | 848 | -0.0668335 | 0.0423191 | 0.04270767 | -0.0666809 | 600.049 | 0.000123413 | 2 | 848 | -0.0665588 | 0.0423191 | 6.856278 | 6.81357 | 0.002299685 | 46.42474
| -0.0627136 | 598.714 | 9.3811e-07 | 2 | 849 | -0.0623474 | 0.0462864 | 0.05211722 | -0.0627136 | 600.449 | 0.000125732 | 2 | 849 | -0.0625916 | 0.0462864 | 6.985111 | 6.932994 | 0.002342898 | 48.0664
| -0.0587463 | 599.114 | 1.09802e-06 | 2 | 850 | -0.0585327 | 0.0502537 | 0.06100111 | -0.0587463 | 600.849 | 0.000125214 | 2 | 850 | -0.0585938 | 0.0502537 | 6.956333 | 6.895332 | 0.002333245 | 47.54561
| -0.0547791 | 599.514 | 1.25458e-06 | 2 | 851 | -0.0545349 | 0.0542209 | 0.06969889 | -0.0547791 | 601.249 | 0.000126587 | 2 | 851 | -0.0545959 | 0.0542209 | 7.032611 | 6.962912 | 0.00235883 | 48.48215
| -0.0508118 | 599.914 | 1.40015e-06 | 2 | 852 | -0.0506897 | 0.0581882 | 0.07778611 | -0.0508118 | 601.649 | 0.000130554 | 2 | 852 | -0.0507202 | 0.0581882 | 7.253 | 7.175214 | 0.002432751 | 51.48369
| -0.0468445 | 600.314 | 1.54236e-06 | 2 | 853 | -0.046463 | 0.0621555 | 0.08568667 | -0.0468445 | 602.049 | 0.000129669 | 2 | 853 | -0.0464996 | 0.0621555 | 7.203833 | 7.118147 | 0.00241626 | 50.66801
| -0.0428772 | 600.714 | 1.67786e-06 | 2 | 854 | -0.0423676 | 0.0661228 | 0.09321444 | -0.0428772 | 602.449 | 0.000131592 | 2 | 854 | -0.042569 | 0.0661228 | 7.310667 | 7.217452 | 0.002452093 | 52.09162
| -0.0389099 | 601.114 | 1.80725e-06 | 2 | 855 | -0.0385529 | 0.0700901 | 0.1004028 | -0.0389099 | 602.849 | 0.00013205 | 2 | 855 | -0.0386444 | 0.0700901 | 7.336111 | 7.235708 | 0.002460628 | 52.35548
| -0.0349426 | 601.514 | 1.93146e-06 | 2 | 856 | -0.034613 | 0.0740574 | 0.1073033 | -0.0349426 | 603.249 | 0.000136597 | 2 | 856 | -0.034668 | 0.0740574 | 7.588722 | 7.481419 | 0.002545357 | 55.97163
| -0.0309753 | 601.914 | 2.0517e-06 | 2 | 857 | -0.03078 | 0.0780247 | 0.1139833 | -0.0309753 | 603.649 | 0.000136993 | 2 | 857 | -0.0307098 | 0.0780247 | 7.610722 | 7.496739 | 0.002552736 | 56.20109
| -0.0270081 | 602.314 | 2.16644e-06 | 2 | 858 | -0.0266418 | 0.0819919 | 0.1203578 | -0.0270081 | 604.049 | 0.000138123 | 2 | 858 | -0.0267181 | 0.0819919 | 7.6735 | 7.553142 | 0.002573792 | 57.04996
| -0.0230408 | 602.714 | 2.27844e-06 | 2 | 859 | -0.0228363 | 0.0859592 | 0.12658 | -0.0230408 | 604.449 | 0.000140289 | 2 | 859 | -0.0227783 | 0.0859592 | 7.793833 | 7.667253 | 0.002614154 | 58.78677
| -0.0190735 | 603.114 | 2.38464e-06 | 2 | 860 | -0.0186005 | 0.0899265 | 0.13248 | -0.0190735 | 604.849 | 0.000141357 | 2 | 860 | -0.0188171 | 0.0899265 | 7.853167 | 7.720687 | 0.002634055 | 59.609
| -0.0151062 | 603.514 | 2.48657e-06 | 2 | 861 | -0.0146332 | 0.0938938 | 0.1381428 | -0.0151062 | 605.249 | 0.000142792 | 2 | 861 | -0.014856 | 0.0938938 | 7.932889 | 7.794746 | 0.002660795 | 60.75807
| -0.0111389 | 603.914 | 2.58423e-06 | 2 | 862 | -0.0107574 | 0.0978611 | 0.1435683 | -0.0111389 | 605.649 | 0.000143188 | 2 | 862 | -0.0108704 | 0.0978611 | 7.954889 | 7.811321 | 0.002668174 | 61.01673
| -0.00717163 | 604.314 | 2.68005e-06 | 2 | 863 | -0.00686951 | 0.10182837 | 0.1488917 | -0.00717163 | 606.049 | 0.000144257 | 2 | 863 | -0.00692749 | 0.10182837 | 8.014278 | 7.865386 | 0.002688094 | 61.8643
| -0.00320435 | 604.714 | 2.77069e-06 | 2 | 864 | -0.00294495 | 0.10579565 | 0.1539272 | -0.00320435 | 606.449 | 0.000145844 | 2 | 864 | -0.00301208 | 0.10579565 | 8.102444 | 7.948517 | 0.002717666 | 63.17893
| 0.000762939 | 605.114 | 2.85889e-06 | 2 | 865 | 0.00093689 | 0.109762939 | 0.1588272 | 0.000762939 | 606.849 | 0.000146332 | 2 | 865 | 0.000985718 | 0.109762939 | 8.129556 | 7.970728 | 0.00272676 | 63.53251
| 0.00473022 | 605.514 | 2.94342e-06 | 2 | 866 | 0.00485535 | 0.11373022 | 0.1635233 | 0.00473022 | 607.249 | 0.000150208 | 2 | 866 | 0.00498352 | 0.11373022 | 8.344889 | 8.181366 | 0.002798985 | 66.93474
| 0.00869751 | 605.914 | 3.0246e-06 | 2 | 867 | 0.00901184 | 0.11769751 | 0.1680333 | 0.00869751 | 607.649 | 0.000147522 | 2 | 867 | 0.00891113 | 0.11769751 | 8.195667 | 8.027633 | 0.002748934 | 64.4429
| 0.0126648 | 606.314 | 3.08899e-06 | 2 | 868 | 0.0128998 | 0.1216648 | 0.1716106 | 0.0126648 | 608.049 | 0.000150909 | 2 | 868 | 0.0128479 | 0.1216648 | 8.383833 | 8.212223 | 0.002812048 | 67.4406
| 0.0166321 | 606.714 | 3.16132e-06 | 2 | 869 | 0.0168243 | 0.1256321 | 0.1756289 | 0.0166321 | 608.449 | 0.000152527 | 2 | 869 | 0.0169067 | 0.1256321 | 8.473722 | 8.298093 | 0.002842198 | 68.85835
| 0.0205994 | 607.114 | 3.23364e-06 | 2 | 870 | 0.0208496 | 0.1295994 | 0.1796467 | 0.0205994 | 608.849 | 0.000153015 | 2 | 870 | 0.0208679 | 0.1295994 | 8.500833 | 8.321187 | 0.002851291 | 69.24215
| 0.0245667 | 607.514 | 3.30658e-06 | 2 | 871 | 0.0247894 | 0.1335667 | 0.1836989 | 0.0245667 | 609.249 | 0.000154846 | 2 | 871 | 0.0247925 | 0.1335667 | 8.602556 | 8.418857 | 0.00288541 | 70.87715
| 0.0285339 | 607.914 | 3.37402e-06 | 2 | 872 | 0.0287628 | 0.1375339 | 0.1874456 | 0.0285339 | 609.649 | 0.00015744 | 2 | 872 | 0.0287689 | 0.1375339 | 8.746667 | 8.559221 | 0.002933747 | 73.26027
| 0.0325012 | 608.314 | 3.43628e-06 | 2 | 873 | 0.0327576 | 0.1415012 | 0.1909044 | 0.0325012 | 610.049 | 0.000157745 | 2 | 873 | 0.0326477 | 0.1415012 | 8.763611 | 8.572707 | 0.00293943 | 73.4913
| 0.0364685 | 608.714 | 3.50281e-06 | 2 | 874 | 0.0367401 | 0.1454685 | 0.1946006 | 0.0364685 | 610.449 | 0.000160492 | 2 | 874 | 0.0366669 | 0.1454685 | 8.916222 | 8.721622 | 0.002990618 | 76.06668
| 0.0404358 | 609.114 | 3.56384e-06 | 2 | 875 | 0.0406708 | 0.1494358 | 0.1979911 | 0.0404358 | 610.849 | 0.000159515 | 2 | 875 | 0.0406738 | 0.1494358 | 8.861944 | 8.663953 | 0.002972412 | 75.06409
| 0.0444031 | 609.514 | 3.62549e-06 | 2 | 876 | 0.0445984 | 0.1534031 | 0.2014161 | 0.0444031 | 611.249 | 0.000164886 | 2 | 876 | 0.044632 | 0.1534031 | 9.160333 | 8.958917 | 0.003072496 | 80.2622
| 0.0483704 | 609.914 | 3.6795e-06 | 2 | 877 | 0.0485687 | 0.1573704 | 0.2044167 | 0.0483704 | 611.649 | 0.000164307 | 2 | 877 | 0.0485535 | 0.1573704 | 9.128167 | 8.92375 | 0.003061707 | 79.63331
| 0.0523376 | 610.314 | 3.7381e-06 | 2 | 878 | 0.0524902 | 0.1613376 | 0.2076722 | 0.0523376 | 612.049 | 0.000166656 | 2 | 878 | 0.0523376 | 0.1613376 | 9.258667 | 9.050994 | 0.003105478 | 81.9205
| 0.0563049 | 610.714 | 3.78723e-06 | 2 | 879 | 0.0565186 | 0.1653049 | 0.2104017 | 0.0563049 | 612.449 | 0.000170105 | 2 | 879 | 0.0562134 | 0.1653049 | 9.450278 | 9.239876 | 0.003169747 | 85.37531
| 0.0602722 | 611.114 | 3.83911e-06 | 2 | 880 | 0.0604248 | 0.1692722 | 0.2132839 | 0.0602722 | 612.849 | 0.000167603 | 2 | 880 | 0.0603027 | 0.1692722 | 9.311278 | 9.097994 | 0.003123125 | 82.77349
| 0.0642395 | 611.514 | 3.89404e-06 | 2 | 881 | 0.0643616 | 0.1732395 | 0.2163356 | 0.0642395 | 613.249 | 0.000165833 | 2 | 881 | 0.0642395 | 0.1732395 | 9.212944 | 8.996609 | 0.003090142 | 80.93897
| 0.0682068 | 611.914 | 3.94287e-06 | 2 | 882 | 0.0683899 | 0.1772068 | 0.2190483 | 0.0682068 | 613.649 | 0.000171051 | 2 | 882 | 0.0682068 | 0.1772068 | 9.502833 | 9.283785 | 0.003187375 | 86.18866
| 0.0721741 | 612.314 | 3.9917e-06 | 2 | 883 | 0.0722656 | 0.1811741 | 0.2217611 | 0.0721741 | 614.049 | 0.000172668 | 2 | 883 | 0.0721436 | 0.1811741 | 9.592667 | 9.370906 | 0.003217506 | 87.81387
| 0.0761414 | 612.714 | 4.04358e-06 | 2 | 884 | 0.0761414 | 0.1851414 | 0.2246433 | 0.0761414 | 614.449 | 0.000176849 | 2 | 884 | 0.0761108 | 0.1851414 | 9.824944 | 9.600301 | 0.003295415 | 92.16578
| 0.0801086 | 613.114 | 4.09241e-06 | 2 | 885 | 0.0802002 | 0.1891086 | 0.2273561 | 0.0801086 | 614.849 | 0.000176056 | 2 | 885 | 0.0801086 | 0.1891086 | 9.780889 | 9.553533 | 0.003280638 | 91.26999
| 0.0840759 | 613.514 | 4.13208e-06 | 2 | 886 | 0.084198 | 0.1930759 | 0.22956 | 0.0840759 | 615.249 | 0.000175079 | 2 | 886 | 0.0840149 | 0.1930759 | 9.726611 | 9.497051 | 0.003262433 | 90.19398
| 0.0880432 | 613.914 | 4.17786e-06 | 2 | 887 | 0.0881653 | 0.1970432 | 0.2321033 | 0.0880432 | 615.649 | 0.000178314 | 2 | 887 | 0.0879517 | 0.1970432 | 9.906333 | 9.67423 | 0.003322714 | 93.59073
| 0.0920105 | 614.314 | 4.21448e-06 | 2 | 888 | 0.092041 | 0.2010105 | 0.2341378 | 0.0920105 | 616.049 | 0.000179016 | 2 | 888 | 0.0919189 | 0.2010105 | 9.945333 | 9.711196 | 0.003335795 | 94.30732
| 0.0959778 | 614.714 | 4.2572e-06 | 2 | 889 | 0.0960693 | 0.2049778 | 0.2365111 | 0.0959778 | 616.449 | 0.000179962 | 2 | 889 | 0.0959473 | 0.2049778 | 9.997889 | 9.761378 | 0.003353423 | 95.2845
| 0.0999451 | 615.114 | 4.30603e-06 | 2 | 890 | 0.100006 | 0.2089451 | 0.2392239 | 0.0999451 | 616.849 | 0.000184265 | 2 | 890 | 0.0999146 | 0.2089451 | 10.23694 | 9.997721 | 0.003433605 | 99.95442
| 0.103912 | 615.514 | 4.34265e-06 | 2 | 891 | 0.103973 | 0.212912 | 0.2412583 | 0.103912 | 617.249 | 0.000183868 | 2 | 891 | 0.103821 | 0.212912 | 10.21489 | 9.973631 | 0.003426208 | 99.47331
| 0.10788 | 615.914 | 4.38538e-06 | 2 | 892 | 0.108032 | 0.21688 | 0.2436322 | 0.10788 | 617.649 | 0.000185089 | 2 | 892 | 0.107788 | 0.21688 | 10.28272 | 10.03909 | 0.00344896 | 100.7833
| 0.111847 | 616.314 | 4.42505e-06 | 2 | 893 | 0.111908 | 0.220847 | 0.2458361 | 0.111847 | 618.049 | 0.000185303 | 2 | 893 | 0.111786 | 0.220847 | 10.29461 | 10.048775 | 0.003452948 | 100.9779
| 0.115814 | 616.714 | 4.46777e-06 | 2 | 894 | 0.115875 | 0.224814 | 0.2482094 | 0.115814 | 618.449 | 0.000187927 | 2 | 894 | 0.115723 | 0.224814 | 10.44039 | 10.19218 | 0.003501843 | 103.8805
| 0.119781 | 617.114 | 4.50439e-06 | 2 | 895 | 0.119843 | 0.228781 | 0.2502439 | 0.119781 | 618.849 | 0.000188507 | 2 | 895 | 0.119751 | 0.228781 | 10.47261 | 10.22237 | 0.003512651 | 104.4968
| 0.123749 | 617.514 | 4.54712e-06 | 2 | 896 | 0.123779 | 0.232749 | 0.2526178 | 0.123749 | 619.249 | 0.000189362 | 2 | 896 | 0.123627 | 0.232749 | 10.52011 | 10.26749 | 0.003528583 | 105.4214
| 0.127716 | 617.914 | 4.58374e-06 | 2 | 897 | 0.127808 | 0.236716 | 0.2546522 | 0.127716 | 619.649 | 0.000188843 | 2 | 897 | 0.127625 | 0.236716 | 10.49128 | 10.23663 | 0.003518912 | 104.7885
| 0.131683 | 618.314 | 4.62036e-06 | 2 | 898 | 0.131775 | 0.240683 | 0.2566867 | 0.131683 | 620.049 | 0.00018927 | 2 | 898 | 0.131592 | 0.240683 | 10.515 | 10.25831 | 0.003526869 | 105.233
| 0.135651 | 618.714 | 4.65393e-06 | 2 | 899 | 0.135712 | 0.244651 | 0.2585517 | 0.135651 | 620.449 | 0.000190887 | 2 | 899 | 0.135529 | 0.244651 | 10.60483 | 10.34628 | 0.003557 | 107.0455
| 0.139618 | 619.114 | 4.6936e-06 | 2 | 900 | 0.139679 | 0.248618 | 0.2607556 | 0.139618 | 620.849 | 0.000193542 | 2 | 900 | 0.139526 | 0.248618 | 10.75233 | 10.49158 | 0.003606474 | 110.0732
| 0.143585 | 619.514 | 4.73328e-06 | 2 | 901 | 0.143646 | 0.252585 | 0.26296 | 0.143585 | 621.249 | 0.000195007 | 2 | 901 | 0.143494 | 0.252585 | 10.83372 | 10.57076 | 0.003633772 | 111.741
| 0.147552 | 619.914 | 4.7699e-06 | 2 | 902 | 0.147644 | 0.256552 | 0.2649944 | 0.147552 | 621.649 | 0.000200409 | 2 | 902 | 0.147369 | 0.256552 | 11.13383 | 10.86884 | 0.003734434 | 118.1317
| 0.15152 | 620.314 | 4.80042e-06 | 2 | 903 | 0.151459 | 0.26052 | 0.26669 | 0.15152 | 622.049 | 0.000195709 | 2 | 903 | 0.151398 | 0.26052 | 10.87272 | 10.60603 | 0.003646854 | 112.4879
| 0.155487 | 620.714 | 4.84619e-06 | 2 | 904 | 0.155548 | 0.264487 | 0.2692328 | 0.155487 | 622.449 | 0.000198151 | 2 | 904 | 0.155396 | 0.264487 | 11.00839 | 10.73916 | 0.003692358 | 115.3295
| 0.159454 | 621.114 | 4.87671e-06 | 2 | 905 | 0.159454 | 0.268454 | 0.2709283 | 0.159454 | 622.849 | 0.000200439 | 2 | 905 | 0.159241 | 0.268454 | 11.1355 | 10.86457 | 0.003734993 | 118.0389
| 0.163422 | 621.514 | 4.91333e-06 | 2 | 906 | 0.163391 | 0.272422 | 0.2729628 | 0.163422 | 623.249 | 0.000200256 | 2 | 906 | 0.163239 | 0.272422 | 11.12533 | 10.85237 | 0.003731583 | 117.7739
| 0.167389 | 621.914 | 4.94995e-06 | 2 | 907 | 0.167328 | 0.276389 | 0.2749972 | 0.167389 | 623.649 | 0.000204193 | 2 | 907 | 0.167206 | 0.276389 | 11.34406 | 11.06906 | 0.003804945 | 122.5241
| 0.171356 | 622.314 | 4.98657e-06 | 2 | 908 | 0.171387 | 0.280356 | 0.2770317 | 0.171356 | 624.049 | 0.000204803 | 2 | 908 | 0.171204 | 0.280356 | 11.37794 | 11.10091 | 0.003816312 | 123.2303
| 0.175323 | 622.714 | 5.02625e-06 | 2 | 909 | 0.175354 | 0.284323 | 0.2792361 | 0.175323 | 624.449 | 0.000204285 | 2 | 909 | 0.175171 | 0.284323 | 11.34917 | 11.06993 | 0.003806659 | 122.5434
| 0.179291 | 623.114 | 5.06287e-06 | 2 | 910 | 0.179352 | 0.288291 | 0.2812706 | 0.179291 | 624.849 | 0.000211426 | 2 | 910 | 0.179138 | 0.288291 | 11.74589 | 11.46462 | 0.003939725 | 131.4375
| 0.183258 | 623.514 | 5.09644e-06 | 2 | 911 | 0.183289 | 0.292258 | 0.2831356 | 0.183258 | 625.249 | 0.000208344 | 2 | 911 | 0.183044 | 0.292258 | 11.57467 | 11.29153 | 0.003882295 | 127.4987
| 0.187225 | 623.914 | 5.13306e-06 | 2 | 912 | 0.187195 | 0.296225 | 0.28517 | 0.187225 | 625.649 | 0.000208435 | 2 | 912 | 0.187042 | 0.296225 | 11.57972 | 11.29455 | 0.003883991 | 127.5669
| 0.191193 | 624.314 | 5.16968e-06 | 2 | 913 | 0.191254 | 0.300193 | 0.2872044 | 0.191193 | 626.049 | 0.000211395 | 2 | 913 | 0.19104 | 0.300193 | 11.74417 | 11.45696 | 0.003939147 | 131.262
| 0.19516 | 624.714 | 5.20935e-06 | 2 | 914 | 0.19519 | 0.30416 | 0.2894083 | 0.19516 | 626.449 | 0.00021283 | 2 | 914 | 0.194946 | 0.30416 | 11.82389 | 11.53448 | 0.003965887 | 133.0442
| 0.199127 | 625.114 | 5.24292e-06 | 2 | 915 | 0.199097 |  |  | 0.199127 | 626.849 | 0.000216766 | 2 | 915 | 0.198975 | 0.308127 |  | 0 | 0 | 0
| 0.203094 | 625.514 | 5.27954e-06 | 2 | 916 | 0.203064 |  |  | 0.203094 | 627.249 | 0.00021524 | 2 | 916 | 0.202881 | 0.312094 |  | 0 | 0 | 0
| 0.207062 | 625.914 | 5.31921e-06 | 2 | 917 | 0.207001 |  |  | 0.207062 | 627.649 | 0.000216187 | 2 | 917 | 0.206787 | 0.316062 |  | 0 | 0 | 0
| 0.211029 | 626.314 | 5.35889e-06 | 2 | 918 | 0.210968 |  |  | 0.211029 | 628.049 | 0.000215363 | 2 | 918 | 0.210754 | 0.320029 |  | 0 | 0 | 0
| 0.214996 | 626.714 | 5.39246e-06 | 2 | 919 | 0.214966 |  |  | 0.214996 | 628.449 | 0.000215576 | 2 | 919 | 0.214722 | 0.323996 |  | 0 | 0 | 0
| 0.218964 | 627.114 | 5.43213e-06 | 2 | 920 | 0.218994 |  |  | 0.218964 | 628.849 | 0.000221436 | 2 | 920 | 0.21875 | 0.327964 |  | 0 | 0 | 0
| 0.222931 | 627.514 | 5.4657e-06 | 2 | 921 | 0.222931 |  |  | 0.222931 | 629.249 | 0.000220184 | 2 | 921 | 0.222717 | 0.331931 |  | 0 | 0 | 0
| 0.226898 | 627.914 | 5.50842e-06 | 2 | 922 | 0.226929 |  |  | 0.226898 | 629.649 | 0.000219299 | 2 | 922 | 0.226685 | 0.335898 |  | 0 | 0 | 0
| 0.230865 | 628.314 | 5.54199e-06 | 2 | 923 | 0.230804 |  |  | 0.230865 | 630.049 | 0.0002164 | 2 | 923 | 0.23056 | 0.339865 |  | 0 | 0 | 0
| 0.234833 | 628.714 | 5.58472e-06 | 2 | 924 | 0.234711 |  |  | 0.234833 | 630.449 | 0.000225067 | 2 | 924 | 0.234497 | 0.343833 |  | 0 | 0 | 0
| 0.2388 | 629.114 | 5.62439e-06 | 2 | 925 | 0.238739 |  |  | 0.2388 | 630.849 | 0.000226746 | 2 | 925 | 0.238464 | 0.3478 |  | 0 | 0 | 0
| 0.242767 | 629.514 | 5.66101e-06 | 2 | 926 | 0.242645 |  |  | 0.242767 | 631.249 | 0.000223877 | 2 | 926 | 0.242523 | 0.351767 |  | 0 | 0 | 0
| 0.246735 | 629.914 | 5.69763e-06 | 2 | 927 | 0.246674 |  |  | 0.246735 | 631.649 | 0.000222931 | 2 | 927 | 0.24646 | 0.355735 |  | 0 | 0 | 0
| 0.250702 | 630.314 | 5.7373e-06 | 2 | 928 | 0.250763 |  |  | 0.250702 | 632.049 | 0.000223724 | 2 | 928 | 0.250397 | 0.359702 |  | 0 | 0 | 0
| 0.254669 | 630.714 | 5.77698e-06 | 2 | 929 | 0.254639 |  |  | 0.254669 | 632.449 | 0.000225983 | 2 | 929 | 0.254425 | 0.363669 |  | 0 | 0 | 0
| 0.258636 | 631.114 | 5.8197e-06 | 2 | 930 | 0.258514 |  |  | 0.258636 | 632.849 | 0.000227081 | 2 | 930 | 0.258331 | 0.367636 |  | 0 | 0 | 0
| 0.262604 | 631.514 | 5.85632e-06 | 2 | 931 | 0.262512 |  |  | 0.262604 | 633.249 | 0.000228668 | 2 | 931 | 0.262268 | 0.371604 |  | 0 | 0 | 0
| 0.266571 | 631.914 | 5.89905e-06 | 2 | 932 | 0.266449 |  |  | 0.266571 | 633.649 | 0.000228943 | 2 | 932 | 0.266296 | 0.375571 |  | 0 | 0 | 0
| 0.270538 | 632.314 | 5.94177e-06 | 2 | 933 | 0.270477 |  |  | 0.270538 | 634.049 | 0.000233032 | 2 | 933 | 0.270264 | 0.379538 |  | 0 | 0 | 0
| 0.274506 | 632.714 | 5.98145e-06 | 2 | 934 | 0.274353 |  |  | 0.274506 | 634.449 | 0.00023175 | 2 | 934 | 0.274109 | 0.383506 |  | 0 | 0 | 0
| 0.278473 | 633.114 | 6.02417e-06 | 2 | 935 | 0.278381 |  |  | 0.278473 | 634.849 | 0.000231354 | 2 | 935 | 0.278198 | 0.387473 |  | 0 | 0 | 0
| 0.28244 | 633.514 | 6.06995e-06 | 2 | 936 | 0.28241 |  |  | 0.28244 | 635.249 | 0.000234131 | 2 | 936 | 0.282135 | 0.39144 |  | 0 | 0 | 0
| 0.286407 | 633.914 | 6.11267e-06 | 2 | 937 | 0.286255 |  |  | 0.286407 | 635.649 | 0.000233582 | 2 | 937 | 0.286133 | 0.395407 |  | 0 | 0 | 0
| 0.290375 | 634.314 | 6.1554e-06 | 2 | 938 | 0.290222 |  |  | 0.290375 | 636.049 | 0.000235657 | 2 | 938 | 0.289948 | 0.399375 |  | 0 | 0 | 0
| 0.294342 | 634.714 | 6.19507e-06 | 2 | 939 | 0.29425 |  |  | 0.294342 | 636.449 | 0.000235565 | 2 | 939 | 0.294067 | 0.403342 |  | 0 | 0 | 0
| 0.298309 | 635.114 | 6.23779e-06 | 2 | 940 | 0.298218 |  |  | 0.298309 | 636.849 | 0.000236877 | 2 | 940 | 0.298004 | 0.407309 |  | 0 | 0 | 0
| 0.302277 | 635.514 | 6.28357e-06 | 2 | 941 | 0.302155 |  |  | 0.302277 | 637.249 | 0.000243134 | 2 | 941 | 0.30188 | 0.411277 |  | 0 | 0 | 0
| 0.306244 | 635.914 | 6.32324e-06 | 2 | 942 | 0.306122 |  |  | 0.306244 | 637.649 | 0.0002388 | 2 | 942 | 0.305878 | 0.415244 |  | 0 | 0 | 0
| 0.310211 | 636.314 | 6.36597e-06 | 2 | 943 | 0.310089 |  |  | 0.310211 | 638.049 | 0.00024176 | 2 | 943 | 0.309784 | 0.419211 |  | 0 | 0 | 0
| 0.314178 | 636.714 | 6.41174e-06 | 2 | 944 | 0.313965 |  |  | 0.314178 | 638.449 | 0.000243408 | 2 | 944 | 0.313812 | 0.423178 |  | 0 | 0 | 0
| 0.318146 | 637.114 | 6.45447e-06 | 2 | 945 | 0.318024 |  |  | 0.318146 | 638.849 | 0.000238037 | 2 | 945 | 0.317871 | 0.427146 |  | 0 | 0 | 0
| 0.322113 | 637.514 | 6.49414e-06 | 2 | 946 | 0.322021 |  |  | 0.322113 | 639.249 | 0.000241272 | 2 | 946 | 0.321777 | 0.431113 |  | 0 | 0 | 0
| 0.32608 | 637.914 | 6.53992e-06 | 2 | 947 | 0.325958 |  |  | 0.32608 | 639.649 | 0.00024762 | 2 | 947 | 0.325745 | 0.43508 |  | 0 | 0 | 0
| 0.330048 | 638.314 | 6.58264e-06 | 2 | 948 | 0.329865 |  |  | 0.330048 | 640.049 | 0.000245667 | 2 | 948 | 0.329651 | 0.439048 |  | 0 | 0 | 0
| 0.334015 | 638.714 | 6.62842e-06 | 2 | 949 | 0.333954 |  |  | 0.334015 | 640.449 | 0.0002453 | 2 | 949 | 0.333649 | 0.443015 |  | 0 | 0 | 0
| 0.337982 | 639.114 | 6.66809e-06 | 2 | 950 | 0.337891 |  |  | 0.337982 | 640.849 | 0.000247375 | 2 | 950 | 0.337616 | 0.446982 |  | 0 | 0 | 0
| 0.341949 | 639.514 | 6.71387e-06 | 2 | 951 | 0.341827 |  |  | 0.341949 | 641.249 | 0.000246765 | 2 | 951 | 0.341553 | 0.450949 |  | 0 | 0 | 0
| 0.345917 | 639.914 | 6.75964e-06 | 2 | 952 | 0.345703 |  |  | 0.345917 | 641.649 | 0.000246002 | 2 | 952 | 0.34549 | 0.454917 |  | 0 | 0 | 0
| 0.349884 | 640.314 | 6.80237e-06 | 2 | 953 | 0.349792 |  |  | 0.349884 | 642.049 | 0.000248169 | 2 | 953 | 0.349487 | 0.458884 |  | 0 | 0 | 0
| 0.353851 | 640.714 | 6.84204e-06 | 2 | 954 | 0.353668 |  |  | 0.353851 | 642.449 | 0.000250397 | 2 | 954 | 0.353424 | 0.462851 |  | 0 | 0 | 0
| 0.357819 | 641.114 | 6.89087e-06 | 2 | 955 | 0.357697 |  |  | 0.357819 | 642.849 | 0.000253235 | 2 | 955 | 0.357361 | 0.466819 |  | 0 | 0 | 0
| 0.361786 | 641.514 | 6.93665e-06 | 2 | 956 | 0.361725 |  |  | 0.361786 | 643.249 | 0.000253601 | 2 | 956 | 0.361328 | 0.470786 |  | 0 | 0 | 0
| 0.365753 | 641.914 | 6.98547e-06 | 2 | 957 | 0.36554 |  |  | 0.365753 | 643.649 | 0.000251923 | 2 | 957 | 0.365387 | 0.474753 |  | 0 | 0 | 0
| 0.36972 | 642.314 | 7.0282e-06 | 2 | 958 | 0.369629 |  |  | 0.36972 | 644.049 | 0.000252747 | 2 | 958 | 0.369263 | 0.47872 |  | 0 | 0 | 0
| 0.373688 | 642.714 | 7.07092e-06 | 2 | 959 | 0.373505 |  |  | 0.373688 | 644.449 | 0.00025351 | 2 | 959 | 0.37323 | 0.482688 |  | 0 | 0 | 0
| 0.377655 | 643.114 | 7.1167e-06 | 2 | 960 | 0.377502 |  |  | 0.377655 | 644.849 | 0.000254303 | 2 | 960 | 0.377258 | 0.486655 |  | 0 | 0 | 0
| 0.381622 | 643.514 | 7.16248e-06 | 2 | 961 | 0.381409 |  |  | 0.381622 | 645.249 | 0.00025531 | 2 | 961 | 0.381226 | 0.490622 |  | 0 | 0 | 0
| 0.38559 | 643.914 | 7.20825e-06 | 2 | 962 | 0.385406 |  |  | 0.38559 | 645.649 | 0.000259155 | 2 | 962 | 0.385071 | 0.49459 |  | 0 | 0 | 0
| 0.389557 | 644.314 | 7.25708e-06 | 2 | 963 | 0.389374 |  |  | 0.389557 | 646.049 | 0.000256317 | 2 | 963 | 0.389099 | 0.498557 |  | 0 | 0 | 0
| 0.393524 | 644.714 | 7.30286e-06 | 2 | 964 | 0.393433 |  |  | 0.393524 | 646.449 | 0.000257172 | 2 | 964 | 0.393097 | 0.502524 |  | 0 | 0 | 0
| 0.397491 | 645.114 | 7.34558e-06 | 2 | 965 | 0.397308 |  |  | 0.397491 | 646.849 | 0.000254791 | 2 | 965 | 0.397064 | 0.506491 |  | 0 | 0 | 0
| 0.401459 | 645.514 | 7.39441e-06 | 2 | 966 | 0.401215 |  |  | 0.401459 | 647.249 | 0.00026059 | 2 | 966 | 0.40097 | 0.510459 |  | 0 | 0 | 0
| 0.405426 | 645.914 | 7.44019e-06 | 2 | 967 | 0.405273 |  |  | 0.405426 | 647.649 | 0.000262207 | 2 | 967 | 0.404968 | 0.514426 |  | 0 | 0 | 0
| 0.409393 | 646.314 | 7.48901e-06 | 2 | 968 | 0.409241 |  |  | 0.409393 | 648.049 | 0.000257813 | 2 | 968 | 0.408905 | 0.518393 |  | 0 | 0 | 0
| 0.413361 | 646.714 | 7.53479e-06 | 2 | 969 | 0.413269 |  |  | 0.413361 | 648.449 | 0.000260956 | 2 | 969 | 0.412842 | 0.522361 |  | 0 | 0 | 0
| 0.417328 | 647.114 | 7.58057e-06 | 2 | 970 | 0.417145 |  |  | 0.417328 | 648.849 | 0.000258575 | 2 | 970 | 0.41684 | 0.526328 |  | 0 | 0 | 0
| 0.421295 | 647.514 | 7.62634e-06 | 2 | 971 | 0.421051 |  |  | 0.421295 | 649.249 | 0.000261078 | 2 | 971 | 0.420807 | 0.530295 |  | 0 | 0 | 0
| 0.425262 | 647.914 | 7.67517e-06 | 2 | 972 | 0.42514 |  |  | 0.425262 | 649.649 | 0.000260162 | 2 | 972 | 0.424744 | 0.534262 |  | 0 | 0 | 0
| 0.42923 | 648.314 | 7.724e-06 | 2 | 973 | 0.428955 |  |  | 0.42923 | 650.049 | 0.000263733 | 2 | 973 | 0.428711 | 0.53823 |  | 0 | 0 | 0
| 0.433197 | 648.714 | 7.76672e-06 | 2 | 974 | 0.432922 |  |  | 0.433197 | 650.449 | 0.000264618 | 2 | 974 | 0.432678 | 0.542197 |  | 0 | 0 | 0
| 0.437164 | 649.114 | 7.81555e-06 | 2 | 975 | 0.437012 |  |  | 0.437164 | 650.849 | 0.000265167 | 2 | 975 | 0.436646 | 0.546164 |  | 0 | 0 | 0
| 0.441132 | 649.514 | 7.86133e-06 | 2 | 976 | 0.440857 |  |  | 0.441132 | 651.249 | 0.000264435 | 2 | 976 | 0.440674 | 0.550132 |  | 0 | 0 | 0
| 0.445099 | 649.914 | 7.91016e-06 | 2 | 977 | 0.444855 |  |  | 0.445099 | 651.649 | 0.000266418 | 2 | 977 | 0.444611 | 0.554099 |  | 0 | 0 | 0
| 0.449066 | 650.314 | 7.95898e-06 | 2 | 978 | 0.44873 |  |  | 0.449066 | 652.049 | 0.000268036 | 2 | 978 | 0.448547 | 0.558066 |  | 0 | 0 | 0
| 0.453033 | 650.714 | 8.00171e-06 | 2 | 979 | 0.452942 |  |  | 0.453033 | 652.449 | 0.000269653 | 2 | 979 | 0.452545 | 0.562033 |  | 0 | 0 | 0
| 0.457001 | 651.114 | 8.05054e-06 | 2 | 980 | 0.456787 |  |  | 0.457001 | 652.849 | 0.000270691 | 2 | 980 | 0.456512 | 0.566001 |  | 0 | 0 | 0
| 0.460968 | 651.514 | 8.09326e-06 | 2 | 981 | 0.460785 |  |  | 0.460968 | 653.249 | 0.000267426 | 2 | 981 | 0.460388 | 0.569968 |  | 0 | 0 | 0
| 0.464935 | 651.914 | 8.14514e-06 | 2 | 982 | 0.464722 |  |  | 0.464935 | 653.649 | 0.000271057 | 2 | 982 | 0.464478 | 0.573935 |  | 0 | 0 | 0
| 0.468903 | 652.314 | 8.18787e-06 | 2 | 983 | 0.468628 |  |  | 0.468903 | 654.049 | 0.000266327 | 2 | 983 | 0.468353 | 0.577903 |  | 0 | 0 | 0
| 0.47287 | 652.714 | 8.23669e-06 | 2 | 984 | 0.472626 |  |  | 0.47287 | 654.449 | 0.000269531 | 2 | 984 | 0.47226 | 0.58187 |  | 0 | 0 | 0
| 0.476837 | 653.114 | 8.28552e-06 | 2 | 985 | 0.476563 |  |  | 0.476837 | 654.849 | 0.000269592 | 2 | 985 | 0.476318 | 0.585837 |  | 0 | 0 | 0
| 0.480804 | 653.514 | 8.33435e-06 | 2 | 986 | 0.48053 |  |  | 0.480804 | 655.249 | 0.000271423 | 2 | 986 | 0.480286 | 0.589804 |  | 0 | 0 | 0
| 0.484772 | 653.914 | 8.37708e-06 | 2 | 987 | 0.484558 |  |  | 0.484772 | 655.649 | 0.000273499 | 2 | 987 | 0.484161 | 0.593772 |  | 0 | 0 | 0
| 0.488739 | 654.314 | 8.4259e-06 | 2 | 988 | 0.488586 |  |  | 0.488739 | 656.049 | 0.000271942 | 2 | 988 | 0.488129 | 0.597739 |  | 0 | 0 | 0
| 0.492706 | 654.714 | 8.47168e-06 | 2 | 989 | 0.492401 |  |  | 0.492706 | 656.449 | 0.000271576 | 2 | 989 | 0.492157 | 0.601706 |  | 0 | 0 | 0
| 0.496674 | 655.114 | 8.52051e-06 | 2 | 990 | 0.496368 |  |  | 0.496674 | 656.849 | 0.000264587 | 2 | 990 | 0.496185 | 0.605674 |  | 0 | 0 | 0
| 0.500641 | 655.514 | 8.56323e-06 | 2 | 991 | 0.500336 |  |  | 0.500641 | 657.249 | 0.000274414 | 2 | 991 | 0.500092 | 0.609641 |  | 0 | 0 | 0
| 0.504608 | 655.914 | 8.61206e-06 | 2 | 992 | 0.504333 |  |  | 0.504608 | 657.649 | 0.0002742 | 2 | 992 | 0.504059 | 0.613608 |  | 0 | 0 | 0
| 0.508575 | 656.314 | 8.65479e-06 | 2 | 993 | 0.508362 |  |  | 0.508575 | 658.049 | 0.000275726 | 2 | 993 | 0.508057 | 0.617575 |  | 0 | 0 | 0
| 0.512543 | 656.714 | 8.70361e-06 | 2 | 994 | 0.512207 |  |  | 0.512543 | 658.449 | 0.000278381 | 2 | 994 | 0.511902 | 0.621543 |  | 0 | 0 | 0
| 0.51651 | 657.114 | 8.74939e-06 | 2 | 995 | 0.516266 |  |  | 0.51651 | 658.849 | 0.000276886 | 2 | 995 | 0.5159 | 0.62551 |  | 0 | 0 | 0
| 0.520477 | 657.514 | 8.79211e-06 | 2 | 996 | 0.520142 |  |  | 0.520477 | 659.249 | 0.00027771 | 2 | 996 | 0.519867 | 0.629477 |  | 0 | 0 | 0
| 0.524445 | 657.914 | 8.83789e-06 | 2 | 997 | 0.52417 |  |  | 0.524445 | 659.649 | 0.0002742 | 2 | 997 | 0.523834 | 0.633445 |  | 0 | 0 | 0
| 0.528412 | 658.314 | 8.88367e-06 | 2 | 998 | 0.528137 |  |  | 0.528412 | 660.049 | 0.00027536 | 2 | 998 | 0.527771 | 0.637412 |  | 0 | 0 | 0
| 0.532379 | 658.714 | 8.92639e-06 | 2 | 999 | 0.532043 |  |  | 0.532379 | 660.449 | 0.0002789 | 2 | 999 | 0.531738 | 0.641379 |  | 0 | 0 | 0
| 0.536346 | 659.114 | 8.97217e-06 | 2 | 1000 | 0.536072 |  |  | 0.536346 | 660.849 | 0.000278778 | 2 | 1000 | 0.535675 | 0.645346 |  | 0 | 0 | 0
| 0.540314 | 659.514 | 9.01489e-06 | 2 | 1001 | 0.539948 |  |  | 0.540314 | 661.249 | 0.000281647 | 2 | 1001 | 0.539581 | 0.649314 |  | 0 | 0 | 0
| 0.544281 | 659.914 | 9.06067e-06 | 2 | 1002 | 0.543945 |  |  | 0.544281 | 661.649 | 0.000278778 | 2 | 1002 | 0.543671 | 0.653281 |  | 0 | 0 | 0
| 0.548248 | 660.314 | 9.09729e-06 | 2 | 1003 | 0.547913 |  |  | 0.548248 | 662.049 | 0.000280518 | 2 | 1003 | 0.547516 | 0.657248 |  | 0 | 0 | 0
| 0.552216 | 660.714 | 9.14307e-06 | 2 | 1004 | 0.551819 |  |  | 0.552216 | 662.449 | 0.00027829 | 2 | 1004 | 0.551544 | 0.661216 |  | 0 | 0 | 0
| 0.556183 | 661.114 | 9.18579e-06 | 2 | 1005 | 0.555878 |  |  | 0.556183 | 662.849 | 0.000280426 | 2 | 1005 | 0.555481 | 0.665183 |  | 0 | 0 | 0
| 0.56015 | 661.514 | 9.22852e-06 | 2 | 1006 | 0.559845 |  |  | 0.56015 | 663.249 | 0.000280792 | 2 | 1006 | 0.559448 | 0.66915 |  | 0 | 0 | 0
| 0.564117 | 661.914 | 9.26819e-06 | 2 | 1007 | 0.563812 |  |  | 0.564117 | 663.649 | 0.000279266 | 2 | 1007 | 0.563477 | 0.673117 |  | 0 | 0 | 0
| 0.568085 | 662.314 | 9.31091e-06 | 2 | 1008 | 0.567749 |  |  | 0.568085 | 664.049 | 0.00028067 | 2 | 1008 | 0.567474 | 0.677085 |  | 0 | 0 | 0
| 0.572052 | 662.714 | 9.34753e-06 | 2 | 1009 | 0.571686 |  |  | 0.572052 | 664.449 | 0.000278564 | 2 | 1009 | 0.571381 | 0.681052 |  | 0 | 0 | 0
| 0.576019 | 663.114 | 9.39026e-06 | 2 | 1010 | 0.575653 |  |  | 0.576019 | 664.849 | 0.000277679 | 2 | 1010 | 0.575287 | 0.685019 |  | 0 | 0 | 0
| 0.579987 | 663.514 | 9.42688e-06 | 2 | 1011 | 0.579681 |  |  | 0.579987 | 665.249 | 0.000281799 | 2 | 1011 | 0.579285 | 0.688987 |  | 0 | 0 | 0
| 0.583954 | 663.914 | 9.46655e-06 | 2 | 1012 | 0.583588 |  |  | 0.583954 | 665.649 | 0.000283051 | 2 | 1012 | 0.583252 | 0.692954 |  | 0 | 0 | 0
| 0.587921 | 664.314 | 9.50623e-06 | 2 | 1013 | 0.587585 |  |  | 0.587921 | 666.049 | 0.000279236 | 2 | 1013 | 0.587189 | 0.696921 |  | 0 | 0 | 0
| 0.591888 | 664.714 | 9.5459e-06 | 2 | 1014 | 0.591522 |  |  | 0.591888 | 666.449 | 0.000280518 | 2 | 1014 | 0.591156 | 0.700888 |  | 0 | 0 | 0
| 0.595856 | 665.114 | 9.58862e-06 | 2 | 1015 | 0.595581 |  |  | 0.595856 | 666.849 | 0.000280853 | 2 | 1015 | 0.595184 | 0.704856 |  | 0 | 0 | 0
| 0.599823 | 665.514 | 9.63135e-06 | 2 | 1016 | 0.599457 |  |  | 0.599823 | 667.249 | 0.000283936 | 2 | 1016 | 0.599091 | 0.708823 |  | 0 | 0 | 0
| 0.60379 | 665.914 | 9.68018e-06 | 2 | 1017 | 0.603485 |  |  | 0.60379 | 667.649 | 0.000283905 | 2 | 1017 | 0.603119 | 0.71279 |  | 0 | 0 | 0
| 0.607758 | 666.314 | 9.71985e-06 | 2 | 1018 | 0.60733 |  |  | 0.607758 | 668.049 | 0.00028244 | 2 | 1018 | 0.607025 | 0.716758 |  | 0 | 0 | 0
| 0.611725 | 666.714 | 9.75952e-06 | 2 | 1019 | 0.61145 |  |  | 0.611725 | 668.449 | 0.000283813 | 2 | 1019 | 0.610992 | 0.720725 |  | 0 | 0 | 0
| 0.615692 | 667.114 | 9.80225e-06 | 2 | 1020 | 0.615326 |  |  | 0.615692 | 668.849 | 0.000284454 | 2 | 1020 | 0.615021 | 0.724692 |  | 0 | 0 | 0
| 0.619659 | 667.514 | 9.84802e-06 | 2 | 1021 | 0.619263 |  |  | 0.619659 | 669.249 | 0.000284454 | 2 | 1021 | 0.618958 | 0.728659 |  | 0 | 0 | 0
| 0.623627 | 667.914 | 9.8938e-06 | 2 | 1022 | 0.623169 |  |  | 0.623627 | 669.649 | 0.000286774 | 2 | 1022 | 0.622894 | 0.732627 |  | 0 | 0 | 0
| 0.627594 | 668.314 | 9.93347e-06 | 2 | 1023 | 0.627197 |  |  | 0.627594 | 670.049 | 0.000279999 | 2 | 1023 | 0.626892 | 0.736594 |  | 0 | 0 | 0
| 0.631561 | 668.714 | 9.98535e-06 | 2 | 1024 | 0.631165 |  |  | 0.631561 | 670.449 | 0.000281738 | 2 | 1024 | 0.63089 | 0.740561 |  | 0 | 0 | 0
| 0.635529 | 669.114 | 1.00281e-05 | 2 | 1025 | 0.635162 |  |  | 0.635529 | 670.849 | 0.00028299 | 2 | 1025 | 0.634796 | 0.744529 |  | 0 | 0 | 0
| 0.639496 | 669.514 | 1.00739e-05 | 2 | 1026 | 0.639038 |  |  | 0.639496 | 671.249 | 0.000285187 | 2 | 1026 | 0.638702 | 0.748496 |  | 0 | 0 | 0
| 0.643463 | 669.914 | 1.01227e-05 | 2 | 1027 | 0.643127 |  |  | 0.643463 | 671.649 | 0.00028302 | 2 | 1027 | 0.64267 | 0.752463 |  | 0 | 0 | 0
| 0.64743 | 670.314 | 1.01715e-05 | 2 | 1028 | 0.647064 |  |  | 0.64743 | 672.049 | 0.000285004 | 2 | 1028 | 0.646667 | 0.75643 |  | 0 | 0 | 0
| 0.651398 | 670.714 | 1.02234e-05 | 2 | 1029 | 0.651001 |  |  | 0.651398 | 672.449 | 0.000285492 | 2 | 1029 | 0.650543 | 0.760398 |  | 0 | 0 | 0
| 0.655365 | 671.114 | 1.02753e-05 | 2 | 1030 | 0.654968 |  |  | 0.655365 | 672.849 | 0.000285217 | 2 | 1030 | 0.654602 | 0.764365 |  | 0 | 0 | 0
| 0.659332 | 671.514 | 1.03302e-05 | 2 | 1031 | 0.658936 |  |  | 0.659332 | 673.249 | 0.000287109 | 2 | 1031 | 0.658569 | 0.768332 |  | 0 | 0 | 0
| 0.6633 | 671.914 | 1.03821e-05 | 2 | 1032 | 0.662781 |  |  | 0.6633 | 673.649 | 0.000290405 | 2 | 1032 | 0.662537 | 0.7723 |  | 0 | 0 | 0
| 0.667267 | 672.314 | 1.04401e-05 | 2 | 1033 | 0.666809 |  |  | 0.667267 | 674.049 | 0.000289612 | 2 | 1033 | 0.666504 | 0.776267 |  | 0 | 0 | 0
| 0.671234 | 672.714 | 1.0495e-05 | 2 | 1034 | 0.670776 |  |  | 0.671234 | 674.449 | 0.000287872 | 2 | 1034 | 0.670441 | 0.780234 |  | 0 | 0 | 0
| 0.675201 | 673.114 | 1.05499e-05 | 2 | 1035 | 0.674774 |  |  | 0.675201 | 674.849 | 0.000287109 | 2 | 1035 | 0.674347 | 0.784201 |  | 0 | 0 | 0
| 0.679169 | 673.514 | 1.0611e-05 | 2 | 1036 | 0.67868 |  |  | 0.679169 | 675.249 | 0.000288605 | 2 | 1036 | 0.678375 | 0.788169 |  | 0 | 0 | 0
| 0.683136 | 673.914 | 1.0672e-05 | 2 | 1037 | 0.682678 |  |  | 0.683136 | 675.649 | 0.000288483 | 2 | 1037 | 0.682281 | 0.792136 |  | 0 | 0 | 0
| 0.687103 | 674.314 | 1.0733e-05 | 2 | 1038 | 0.686707 |  |  | 0.687103 | 676.049 | 0.000287109 | 2 | 1038 | 0.68634 | 0.796103 |  | 0 | 0 | 0
| 0.691071 | 674.714 | 1.07971e-05 | 2 | 1039 | 0.690613 |  |  | 0.691071 | 676.449 | 0.000286774 | 2 | 1039 | 0.690216 | 0.800071 |  | 0 | 0 | 0
| 0.695038 | 675.114 | 1.08612e-05 | 2 | 1040 | 0.69458 |  |  | 0.695038 | 676.849 | 0.000290497 | 2 | 1040 | 0.694244 | 0.804038 |  | 0 | 0 | 0
| 0.699005 | 675.514 | 1.09314e-05 | 2 | 1041 | 0.698547 |  |  | 0.699005 | 677.249 | 0.000289978 | 2 | 1041 | 0.69812 | 0.808005 |  | 0 | 0 | 0
| 0.702972 | 675.914 | 1.10016e-05 | 2 | 1042 | 0.702545 |  |  | 0.702972 | 677.649 | 0.000291077 | 2 | 1042 | 0.702026 | 0.811972 |  | 0 | 0 | 0
| 0.70694 | 676.314 | 1.10657e-05 | 2 | 1043 | 0.706512 |  |  | 0.70694 | 678.049 | 0.000292816 | 2 | 1043 | 0.706116 | 0.81594 |  | 0 | 0 | 0
| 0.710907 | 676.714 | 1.11328e-05 | 2 | 1044 | 0.710419 |  |  | 0.710907 | 678.449 | 0.000292053 | 2 | 1044 | 0.710083 | 0.819907 |  | 0 | 0 | 0
| 0.714874 | 677.114 | 1.12061e-05 | 2 | 1045 | 0.714325 |  |  | 0.714874 | 678.849 | 0.00029248 | 2 | 1045 | 0.713989 | 0.823874 |  | 0 | 0 | 0
| 0.718842 | 677.514 | 1.12732e-05 | 2 | 1046 | 0.718353 |  |  | 0.718842 | 679.249 | 0.000290009 | 2 | 1046 | 0.718018 | 0.827842 |  | 0 | 0 | 0
| 0.722809 | 677.914 | 1.13464e-05 | 2 | 1047 | 0.72229 |  |  | 0.722809 | 679.649 | 0.000290985 | 2 | 1047 | 0.721924 | 0.831809 |  | 0 | 0 | 0
| 0.726776 | 678.314 | 1.14197e-05 | 2 | 1048 | 0.726318 |  |  | 0.726776 | 680.049 | 0.000288971 | 2 | 1048 | 0.725952 | 0.835776 |  | 0 | 0 | 0
| 0.730743 | 678.714 | 1.14929e-05 | 2 | 1049 | 0.730225 |  |  | 0.730743 | 680.449 | 0.000288757 | 2 | 1049 | 0.729889 | 0.839743 |  | 0 | 0 | 0
| 0.734711 | 679.114 | 1.15662e-05 | 2 | 1050 | 0.734222 |  |  | 0.734711 | 680.849 | 0.000289124 | 2 | 1050 | 0.733856 | 0.843711 |  | 0 | 0 | 0
| 0.738678 | 679.514 | 1.16394e-05 | 2 | 1051 | 0.738068 |  |  | 0.738678 | 681.249 | 0.000291565 | 2 | 1051 | 0.737854 | 0.847678 |  | 0 | 0 | 0
| 0.742645 | 679.914 | 1.17157e-05 | 2 | 1052 | 0.742035 |  |  | 0.742645 | 681.649 | 0.000292328 | 2 | 1052 | 0.74173 | 0.851645 |  | 0 | 0 | 0
| 0.746613 | 680.314 | 1.17981e-05 | 2 | 1053 | 0.746002 |  |  | 0.746613 | 682.049 | 0.000292572 | 2 | 1053 | 0.745789 | 0.855613 |  | 0 | 0 | 0
| 0.75058 | 680.714 | 1.18744e-05 | 2 | 1054 | 0.750031 |  |  | 0.75058 | 682.449 | 0.000292511 | 2 | 1054 | 0.749603 | 0.85958 |  | 0 | 0 | 0
| 0.754547 | 681.114 | 1.19507e-05 | 2 | 1055 | 0.754089 |  |  | 0.754547 | 682.849 | 0.000290161 | 2 | 1055 | 0.753784 | 0.863547 |  | 0 | 0 | 0
| 0.758514 | 681.514 | 1.20331e-05 | 2 | 1056 | 0.758667 |  |  | 0.758514 | 683.249 | 0.000290649 | 2 | 1056 | 0.758362 | 0.867514 |  | 0 | 0 | 0
| 0.762482 | 681.914 | 1.21124e-05 | 2 | 1057 | 0.762024 |  |  | 0.762482 | 683.649 | 0.000292908 | 2 | 1057 | 0.762634 | 0.871482 |  | 0 | 0 | 0
| 0.766449 | 682.314 | 1.22009e-05 | 2 | 1058 | 0.766296 |  |  | 0.766449 | 684.049 | 0.000296783 | 2 | 1058 | 0.766602 | 0.875449 |  | 0 | 0 | 0
| 0.770416 | 682.714 | 1.22803e-05 | 2 | 1059 | 0.770264 |  |  | 0.770416 | 684.449 | 0.000296143 | 2 | 1059 | 0.770264 | 0.879416 |  | 0 | 0 | 0
| 0.774384 | 683.114 | 1.23627e-05 | 2 | 1060 | 0.774231 |  |  | 0.774384 | 684.849 | 0.000297058 | 2 | 1060 | 0.774536 | 0.883384 |  | 0 | 0 | 0
| 0.778351 | 683.514 | 1.24512e-05 | 2 | 1061 | 0.778198 |  |  | 0.778351 | 685.249 | 0.00029837 | 2 | 1061 | 0.777588 | 0.887351 |  | 0 | 0 | 0
| 0.782318 | 683.914 | 1.25336e-05 | 2 | 1062 | 0.782166 |  |  | 0.782318 | 685.649 | 0.000302612 | 2 | 1062 | 0.782776 | 0.891318 |  | 0 | 0 | 0
| 0.786285 | 684.314 | 1.2619e-05 | 2 | 1063 | 0.786133 |  |  | 0.786285 | 686.049 | 0.000297607 | 2 | 1063 | 0.786133 | 0.895285 |  | 0 | 0 | 0
| 0.790253 | 684.714 | 1.27075e-05 | 2 | 1064 | 0.7901 |  |  | 0.790253 | 686.449 | 0.000295502 | 2 | 1064 | 0.7901 | 0.899253 |  | 0 | 0 | 0
| 0.79422 | 685.114 | 1.2796e-05 | 2 | 1065 | 0.794373 |  |  | 0.79422 | 686.849 | 0.000296295 | 2 | 1065 | 0.793457 | 0.90322 |  | 0 | 0 | 0
| 0.798187 | 685.514 | 1.28845e-05 | 2 | 1066 | 0.798035 |  |  | 0.798187 | 687.249 | 0.000298065 | 2 | 1066 | 0.797729 | 0.907187 |  | 0 | 0 | 0
| 0.802155 | 685.914 | 1.2973e-05 | 2 | 1067 | 0.802307 |  |  | 0.802155 | 687.649 | 0.000297241 | 2 | 1067 | 0.802307 | 0.911155 |  | 0 | 0 | 0
| 0.806122 | 686.314 | 1.30615e-05 | 2 | 1068 | 0.805969 |  |  | 0.806122 | 688.049 | 0.000298065 | 2 | 1068 | 0.805359 | 0.915122 |  | 0 | 0 | 0
| 0.810089 | 686.714 | 1.31592e-05 | 2 | 1069 | 0.810242 |  |  | 0.810089 | 688.449 | 0.000298553 | 2 | 1069 | 0.809631 | 0.919089 |  | 0 | 0 | 0
| 0.814056 | 687.114 | 1.32538e-05 | 2 | 1070 | 0.814209 |  |  | 0.814056 | 688.849 | 0.000297638 | 2 | 1070 | 0.813599 | 0.923056 |  | 0 | 0 | 0
| 0.818024 | 687.514 | 1.33453e-05 | 2 | 1071 | 0.817871 |  |  | 0.818024 | 689.249 | 0.000299896 | 2 | 1071 | 0.817871 | 0.927024 |  | 0 | 0 | 0
| 0.821991 | 687.914 | 1.34399e-05 | 2 | 1072 | 0.821838 |  |  | 0.821991 | 689.649 | 0.000300995 | 2 | 1072 | 0.822144 | 0.930991 |  | 0 | 0 | 0
| 0.825958 | 688.314 | 1.35406e-05 | 2 | 1073 | 0.825806 |  |  | 0.825958 | 690.049 | 0.000300079 | 2 | 1073 | 0.825806 | 0.934958 |  | 0 | 0 | 0
| 0.829926 | 688.714 | 1.36383e-05 | 2 | 1074 | 0.830383 |  |  | 0.829926 | 690.449 | 0.00029953 | 2 | 1074 | 0.829468 | 0.938926 |  | 0 | 0 | 0
| 0.833893 | 689.114 | 1.3736e-05 | 2 | 1075 | 0.83374 |  |  | 0.833893 | 690.849 | 0.000297424 | 2 | 1075 | 0.834045 | 0.942893 |  | 0 | 0 | 0
| 0.83786 | 689.514 | 1.38367e-05 | 2 | 1076 | 0.838013 |  |  | 0.83786 | 691.249 | 0.000301605 | 2 | 1076 | 0.837708 | 0.94686 |  | 0 | 0 | 0
| 0.841827 | 689.914 | 1.39343e-05 | 2 | 1077 | 0.841675 |  |  | 0.841827 | 691.649 | 0.000301788 | 2 | 1077 | 0.841675 | 0.950827 |  | 0 | 0 | 0
| 0.845795 | 690.314 | 1.4035e-05 | 2 | 1078 | 0.845337 |  |  | 0.845795 | 692.049 | 0.000295837 | 2 | 1078 | 0.845642 | 0.954795 |  | 0 | 0 | 0
| 0.849762 | 690.714 | 1.41357e-05 | 2 | 1079 | 0.849304 |  |  | 0.849762 | 692.449 | 0.000298615 | 2 | 1079 | 0.849609 | 0.958762 |  | 0 | 0 | 0
| 0.853729 | 691.114 | 1.42395e-05 | 2 | 1080 | 0.853271 |  |  | 0.853729 | 692.849 | 0.000299835 | 2 | 1080 | 0.853271 | 0.962729 |  | 0 | 0 | 0
| 0.857697 | 691.514 | 1.44196e-05 | 2 | 1081 | 0.857849 |  |  | 0.857697 | 693.249 | 0.000298248 | 2 | 1081 | 0.856934 | 0.966697 |  | 0 | 0 | 0
| 0.861664 | 691.914 | 1.45538e-05 | 2 | 1082 | 0.861511 |  |  | 0.861664 | 693.649 | 0.000302246 | 2 | 1082 | 0.861816 | 0.970664 |  | 0 | 0 | 0
| 0.865631 | 692.314 | 1.4679e-05 | 2 | 1083 | 0.865479 |  |  | 0.865631 | 694.049 | 0.000302063 | 2 | 1083 | 0.865784 | 0.974631 |  | 0 | 0 | 0
| 0.869598 | 692.714 | 1.47949e-05 | 2 | 1084 | 0.868835 |  |  | 0.869598 | 694.449 | 0.000297546 | 2 | 1084 | 0.869446 | 0.978598 |  | 0 | 0 | 0
| 0.873566 | 693.114 | 1.49139e-05 | 2 | 1085 | 0.873718 |  |  | 0.873566 | 694.849 | 0.000302155 | 2 | 1085 | 0.872803 | 0.982566 |  | 0 | 0 | 0
| 0.877533 | 693.514 | 1.50391e-05 | 2 | 1086 | 0.877075 |  |  | 0.877533 | 695.249 | 0.000300934 | 2 | 1086 | 0.87738 | 0.986533 |  | 0 | 0 | 0
| 0.8815 | 693.914 | 1.51489e-05 | 2 | 1087 | 0.881042 |  |  | 0.8815 | 695.649 | 0.000300751 | 2 | 1087 | 0.881042 | 0.9905 |  | 0 | 0 | 0
| 0.885468 | 694.314 | 1.52679e-05 | 2 | 1088 | 0.88501 |  |  | 0.885468 | 696.049 | 0.000299805 | 2 | 1088 | 0.885315 | 0.994468 |  | 0 | 0 | 0
| 0.889435 | 694.714 | 1.53839e-05 | 2 | 1089 | 0.889282 |  |  | 0.889435 | 696.449 | 0.000299988 | 2 | 1089 | 0.888977 | 0.998435 |  | 0 | 0 | 0
| 0.893402 | 695.114 | 1.5506e-05 | 2 | 1090 | 0.89325 |  |  | 0.893402 | 696.849 | 0.000302185 | 2 | 1090 | 0.892639 | 1.002402 |  | 0 | 0 | 0
| 0.897369 | 695.514 | 1.5625e-05 | 2 | 1091 | 0.897217 |  |  | 0.897369 | 697.249 | 0.000303711 | 2 | 1091 | 0.897217 | 1.006369 |  | 0 | 0 | 0
| 0.901337 | 695.914 | 1.57471e-05 | 2 | 1092 | 0.901489 |  |  | 0.901337 | 697.649 | 0.000303314 | 2 | 1092 | 0.900879 | 1.010337 |  | 0 | 0 | 0
| 0.905304 | 696.314 | 1.58691e-05 | 2 | 1093 | 0.905151 |  |  | 0.905304 | 698.049 | 0.00030484 | 2 | 1093 | 0.905762 | 1.014304 |  | 0 | 0 | 0
| 0.909271 | 696.714 | 1.59912e-05 | 2 | 1094 | 0.908508 |  |  | 0.909271 | 698.449 | 0.000304688 | 2 | 1094 | 0.908813 | 1.018271 |  | 0 | 0 | 0
| 0.913239 | 697.114 | 1.61163e-05 | 2 | 1095 | 0.912781 |  |  | 0.913239 | 698.849 | 0.000308472 | 2 | 1095 | 0.913086 | 1.022239 |  | 0 | 0 | 0
| 0.917206 | 697.514 | 1.62445e-05 | 2 | 1096 | 0.917358 |  |  | 0.917206 | 699.249 | 0.000305939 | 2 | 1096 | 0.916748 | 1.026206 |  | 0 | 0 | 0
| 0.921173 | 697.914 | 1.63727e-05 | 2 | 1097 | 0.920715 |  |  | 0.921173 | 699.649 | 0.000304016 | 2 | 1097 | 0.921326 | 1.030173 |  | 0 | 0 | 0
| 0.92514 | 698.314 | 1.65039e-05 | 2 | 1098 | 0.925903 |  |  | 0.92514 | 700.049 | 0.000304382 | 2 | 1098 | 0.925598 | 1.03414 |  | 0 | 0 | 0
| 0.929108 | 698.714 | 1.66382e-05 | 2 | 1099 | 0.928955 |  |  | 0.929108 | 700.449 | 0.000302032 | 2 | 1099 | 0.928955 | 1.038108 |  | 0 | 0 | 0
| 0.933075 | 699.114 | 1.67694e-05 | 2 | 1100 | 0.932922 |  |  | 0.933075 | 700.849 | 0.000306305 | 2 | 1100 | 0.932922 | 1.042075 |  | 0 | 0 | 0
| 0.937042 | 699.514 | 1.69098e-05 | 2 | 1101 | 0.936584 |  |  | 0.937042 | 701.249 | 0.000307129 | 2 | 1101 | 0.937195 | 1.046042 |  | 0 | 0 | 0
| 0.94101 | 699.914 | 1.7041e-05 | 2 | 1102 | 0.940552 |  |  | 0.94101 | 701.649 | 0.000305267 | 2 | 1102 | 0.941467 | 1.05001 |  | 0 | 0 | 0
| 0.944977 | 700.314 | 1.71783e-05 | 2 | 1103 | 0.944824 |  |  | 0.944977 | 702.049 | 0.000302887 | 2 | 1103 | 0.945129 | 1.053977 |  | 0 | 0 | 0
| 0.948944 | 700.714 | 1.73157e-05 | 2 | 1104 | 0.948792 |  |  | 0.948944 | 702.449 | 0.000306885 | 2 | 1104 | 0.948792 | 1.057944 |  | 0 | 0 | 0
| 0.952911 | 701.114 | 1.74591e-05 | 2 | 1105 | 0.952454 |  |  | 0.952911 | 702.849 | 0.000308929 | 2 | 1105 | 0.952454 | 1.061911 |  | 0 | 0 | 0
| 0.956879 | 701.514 | 1.76025e-05 | 2 | 1106 | 0.956421 |  |  | 0.956879 | 703.249 | 0.000306458 | 2 | 1106 | 0.956421 | 1.065879 |  | 0 | 0 | 0
| 0.960846 | 701.914 | 1.77429e-05 | 2 | 1107 | 0.960693 |  |  | 0.960846 | 703.649 | 0.000303864 | 2 | 1107 | 0.960083 | 1.069846 |  | 0 | 0 | 0
| 0.964813 | 702.314 | 1.78925e-05 | 2 | 1108 | 0.964355 |  |  | 0.964813 | 704.049 | 0.000308899 | 2 | 1108 | 0.964661 | 1.073813 |  | 0 | 0 | 0
| 0.968781 | 702.714 | 1.80359e-05 | 2 | 1109 | 0.968323 |  |  | 0.968781 | 704.449 | 0.00030896 | 2 | 1109 | 0.968323 | 1.077781 |  | 0 | 0 | 0
| 0.972748 | 703.114 | 1.81885e-05 | 2 | 1110 | 0.9729 |  |  | 0.972748 | 704.849 | 0.00030835 | 2 | 1110 | 0.972595 | 1.081748 |  | 0 | 0 | 0
| 0.976715 | 703.514 | 1.8338e-05 | 2 | 1111 | 0.976257 |  |  | 0.976715 | 705.249 | 0.000309906 | 2 | 1111 | 0.976563 | 1.085715 |  | 0 | 0 | 0
| 0.980682 | 703.914 | 1.84967e-05 | 2 | 1112 | 0.980835 |  |  | 0.980682 | 705.649 | 0.000310699 | 2 | 1112 | 0.980225 | 1.089682 |  | 0 | 0 | 0
| 0.98465 | 704.314 | 1.86462e-05 | 2 | 1113 | 0.984192 |  |  | 0.98465 | 706.049 | 0.000310028 | 2 | 1113 | 0.984192 | 1.09365 |  | 0 | 0 | 0
| 0.988617 | 704.714 | 1.88049e-05 | 2 | 1114 | 0.988159 |  |  | 0.988617 | 706.449 | 0.000310394 | 2 | 1114 | 0.987854 | 1.097617 |  | 0 | 0 | 0
| 0.992584 | 705.114 | 1.89636e-05 | 2 | 1115 | 0.991821 |  |  | 0.992584 | 706.849 | 0.000314362 | 2 | 1115 | 0.992126 | 1.101584 |  | 0 | 0 | 0
| 0.996552 | 705.514 | 1.91223e-05 | 2 | 1116 | 0.996094 |  |  | 0.996552 | 707.249 | 0.000310394 | 2 | 1116 | 0.996094 | 1.105552 |  | 0 | 0 | 0
| 1.00052 | 705.914 | 1.92871e-05 | 2 | 1117 | 1.00006 |  |  | 1.00052 | 707.649 | 0.000314026 | 2 | 1117 | 1.00037 | 1.10952 |  | 0 | 0 | 0
| 1.00449 | 706.314 | 1.9455e-05 | 2 | 1118 | 1.00464 |  |  | 1.00449 | 708.049 | 0.000310547 | 2 | 1118 | 1.00372 | 1.11349 |  | 0 | 0 | 0
| 1.00845 | 706.714 | 1.96198e-05 | 2 | 1119 | 1.00861 |  |  | 1.00845 | 708.449 | 0.000309509 | 2 | 1119 | 1.008 | 1.11745 |  | 0 | 0 | 0
| 1.01242 | 707.114 | 1.97937e-05 | 2 | 1120 | 1.01166 |  |  | 1.01242 | 708.849 | 0.000314758 | 2 | 1120 | 1.01166 | 1.12142 |  | 0 | 0 | 0
| 1.01639 | 707.514 | 1.99615e-05 | 2 | 1121 | 1.01593 |  |  | 1.01639 | 709.249 | 0.000317749 | 2 | 1121 | 1.01654 | 1.12539 |  | 0 | 0 | 0
| 1.02036 | 707.914 | 2.01385e-05 | 2 | 1122 | 1.0199 |  |  | 1.02036 | 709.649 | 0.00031601 | 2 | 1122 | 1.0199 | 1.12936 |  | 0 | 0 | 0
| 1.02432 | 708.314 | 2.03125e-05 | 2 | 1123 | 1.02386 |  |  | 1.02432 | 710.049 | 0.000315643 | 2 | 1123 | 1.02356 | 1.13332 |  | 0 | 0 | 0
| 1.02829 | 708.714 | 2.04865e-05 | 2 | 1124 | 1.02814 |  |  | 1.02829 | 710.449 | 0.00031604 | 2 | 1124 | 1.02844 | 1.13729 |  | 0 | 0 | 0
| 1.03226 | 709.114 | 2.06726e-05 | 2 | 1125 | 1.03149 |  |  | 1.03226 | 710.849 | 0.000319641 | 2 | 1125 | 1.0318 | 1.14126 |  | 0 | 0 | 0
| 1.03622 | 709.514 | 2.08527e-05 | 2 | 1126 | 1.03577 |  |  | 1.03622 | 711.249 | 0.000320984 | 2 | 1126 | 1.03546 | 1.14522 |  | 0 | 0 | 0
| 1.04019 | 709.914 | 2.10388e-05 | 2 | 1127 | 1.03973 |  |  | 1.04019 | 711.649 | 0.000322601 | 2 | 1127 | 1.04004 | 1.14919 |  | 0 | 0 | 0
| 1.04416 | 710.314 | 2.12311e-05 | 2 | 1128 | 1.04309 |  |  | 1.04416 | 712.049 | 0.000319366 | 2 | 1128 | 1.0437 | 1.15316 |  | 0 | 0 | 0
| 1.04813 | 710.714 | 2.14203e-05 | 2 | 1129 | 1.04767 |  |  | 1.04813 | 712.449 | 0.000319519 | 2 | 1129 | 1.04736 | 1.15713 |  | 0 | 0 | 0
| 1.05209 | 711.114 | 2.16187e-05 | 2 | 1130 | 1.05164 |  |  | 1.05209 | 712.849 | 0.000321808 | 2 | 1130 | 1.05103 | 1.16109 |  | 0 | 0 | 0
| 1.05606 | 711.514 | 2.18018e-05 | 2 | 1131 | 1.05621 |  |  | 1.05606 | 713.249 | 0.000320801 | 2 | 1131 | 1.0556 | 1.16506 |  | 0 | 0 | 0
| 1.06003 | 711.914 | 2.20001e-05 | 2 | 1132 | 1.05927 |  |  | 1.06003 | 713.649 | 0.000321808 | 2 | 1132 | 1.05988 | 1.16903 |  | 0 | 0 | 0
| 1.064 | 712.314 | 2.22046e-05 | 2 | 1133 | 1.06323 |  |  | 1.064 | 714.049 | 0.000323761 | 2 | 1133 | 1.06354 | 1.173 |  | 0 | 0 | 0
| 1.06796 | 712.714 | 2.2406e-05 | 2 | 1134 | 1.0675 |  |  | 1.06796 | 714.449 | 0.000321167 | 2 | 1134 | 1.0672 | 1.17696 |  | 0 | 0 | 0
| 1.07193 | 713.114 | 2.26105e-05 | 2 | 1135 | 1.07117 |  |  | 1.07193 | 714.849 | 0.000331329 | 2 | 1135 | 1.07147 | 1.18093 |  | 0 | 0 | 0
| 1.0759 | 713.514 | 2.2821e-05 | 2 | 1136 | 1.07513 |  |  | 1.0759 | 715.249 | 0.000324341 | 2 | 1136 | 1.07574 | 1.1849 |  | 0 | 0 | 0
| 1.07986 | 713.914 | 2.30347e-05 | 2 | 1137 | 1.07971 |  |  | 1.07986 | 715.649 | 0.000326385 | 2 | 1137 | 1.0791 | 1.18886 |  | 0 | 0 | 0
| 1.08383 | 714.314 | 2.32544e-05 | 2 | 1138 | 1.08368 |  |  | 1.08383 | 716.049 | 0.000324524 | 2 | 1138 | 1.08337 | 1.19283 |  | 0 | 0 | 0
| 1.0878 | 714.714 | 2.3465e-05 | 2 | 1139 | 1.08795 |  |  | 1.0878 | 716.449 | 0.000326874 | 2 | 1139 | 1.08704 | 1.1968 |  | 0 | 0 | 0
| 1.09177 | 715.114 | 2.36847e-05 | 2 | 1140 | 1.09161 |  |  | 1.09177 | 716.849 | 0.000329193 | 2 | 1140 | 1.09161 | 1.20077 |  | 0 | 0 | 0
| 1.09573 | 715.514 | 2.39044e-05 | 2 | 1141 | 1.09558 |  |  | 1.09573 | 717.249 | 0.000326416 | 2 | 1141 | 1.09497 | 1.20473 |  | 0 | 0 | 0
| 1.0997 | 715.914 | 2.41425e-05 | 2 | 1142 | 1.09985 |  |  | 1.0997 | 717.649 | 0.000328918 | 2 | 1142 | 1.09955 | 1.2087 |  | 0 | 0 | 0
| 1.10367 | 716.314 | 2.43652e-05 | 2 | 1143 | 1.10291 |  |  | 1.10367 | 718.049 | 0.00032547 | 2 | 1143 | 1.10352 | 1.21267 |  | 0 | 0 | 0
| 1.0997 | 716.714 | 2.3999e-05 | 2 | 1144 | 1.09924 |  |  | 1.0997 | 718.449 | 0.000331177 | 2 | 1144 | 1.09894 | 1.2087 |  | 0 | 0 | 0
| 1.09573 | 717.114 | 2.36572e-05 | 2 | 1145 | 1.09528 |  |  | 1.09573 | 718.849 | 0.000325348 | 2 | 1145 | 1.09528 | 1.20473 |  | 0 | 0 | 0
| 1.09177 | 717.514 | 2.33368e-05 | 2 | 1146 | 1.09131 |  |  | 1.09177 | 719.249 | 0.000321899 | 2 | 1146 | 1.091 | 1.20077 |  | 0 | 0 | 0
| 1.0878 | 717.914 | 2.30286e-05 | 2 | 1147 | 1.08734 |  |  | 1.0878 | 719.649 | 0.000321899 | 2 | 1147 | 1.08704 | 1.1968 |  | 0 | 0 | 0
| 1.08383 | 718.314 | 2.27386e-05 | 2 | 1148 | 1.08368 |  |  | 1.08383 | 720.049 | 0.000323334 | 2 | 1148 | 1.08337 | 1.19283 |  | 0 | 0 | 0
| 1.07986 | 718.714 | 2.24487e-05 | 2 | 1149 | 1.07971 |  |  | 1.07986 | 720.449 | 0.000319763 | 2 | 1149 | 1.07971 | 1.18886 |  | 0 | 0 | 0
| 1.0759 | 719.114 | 2.2171e-05 | 2 | 1150 | 1.07544 |  |  | 1.0759 | 720.849 | 0.000315857 | 2 | 1150 | 1.07544 | 1.1849 |  | 0 | 0 | 0
| 1.07193 | 719.514 | 2.19086e-05 | 2 | 1151 | 1.07178 |  |  | 1.07193 | 721.249 | 0.00031723 | 2 | 1151 | 1.07147 | 1.18093 |  | 0 | 0 | 0
| 1.06796 | 719.914 | 2.16522e-05 | 2 | 1152 | 1.0675 |  |  | 1.06796 | 721.649 | 0.000316437 | 2 | 1152 | 1.0675 | 1.17696 |  | 0 | 0 | 0
| 1.064 | 720.314 | 2.1402e-05 | 2 | 1153 | 1.06384 |  |  | 1.064 | 722.049 | 0.000315216 | 2 | 1153 | 1.06384 | 1.173 |  | 0 | 0 | 0
| 1.06003 | 720.714 | 2.11548e-05 | 2 | 1154 | 1.05957 |  |  | 1.06003 | 722.449 | 0.000314545 | 2 | 1154 | 1.05988 | 1.16903 |  | 0 | 0 | 0
| 1.05606 | 721.114 | 2.09137e-05 | 2 | 1155 | 1.05591 |  |  | 1.05606 | 722.849 | 0.000316345 | 2 | 1155 | 1.0556 | 1.16506 |  | 0 | 0 | 0
| 1.05209 | 721.514 | 2.06818e-05 | 2 | 1156 | 1.05164 |  |  | 1.05209 | 723.249 | 0.000314331 | 2 | 1156 | 1.05133 | 1.16109 |  | 0 | 0 | 0
| 1.04813 | 721.914 | 2.04529e-05 | 2 | 1157 | 1.04736 |  |  | 1.04813 | 723.649 | 0.000315125 | 2 | 1157 | 1.04736 | 1.15713 |  | 0 | 0 | 0
| 1.04416 | 722.314 | 2.02332e-05 | 2 | 1158 | 1.0437 |  |  | 1.04416 | 724.049 | 0.00031424 | 2 | 1158 | 1.0437 | 1.15316 |  | 0 | 0 | 0
| 1.04019 | 722.714 | 2.00073e-05 | 2 | 1159 | 1.03943 |  |  | 1.04019 | 724.449 | 0.000313904 | 2 | 1159 | 1.03973 | 1.14919 |  | 0 | 0 | 0
| 1.03622 | 723.114 | 1.97906e-05 | 2 | 1160 | 1.03577 |  |  | 1.03622 | 724.849 | 0.000312988 | 2 | 1160 | 1.03577 | 1.14522 |  | 0 | 0 | 0
| 1.03226 | 723.514 | 1.95831e-05 | 2 | 1161 | 1.0321 |  |  | 1.03226 | 725.249 | 0.000310699 | 2 | 1161 | 1.03241 | 1.14126 |  | 0 | 0 | 0
| 1.02829 | 723.914 | 1.93726e-05 | 2 | 1162 | 1.02814 |  |  | 1.02829 | 725.649 | 0.00031601 | 2 | 1162 | 1.02844 | 1.13729 |  | 0 | 0 | 0
| 1.02432 | 724.314 | 1.91803e-05 | 2 | 1163 | 1.02478 |  |  | 1.02432 | 726.049 | 0.000310913 | 2 | 1163 | 1.02325 | 1.13332 |  | 0 | 0 | 0
| 1.02036 | 724.714 | 1.89758e-05 | 2 | 1164 | 1.01959 |  |  | 1.02036 | 726.449 | 0.000313477 | 2 | 1164 | 1.0199 | 1.12936 |  | 0 | 0 | 0
| 1.01639 | 725.114 | 1.87775e-05 | 2 | 1165 | 1.01654 |  |  | 1.01639 | 726.849 | 0.000311127 | 2 | 1165 | 1.01593 | 1.12539 |  | 0 | 0 | 0
| 1.01242 | 725.514 | 1.85883e-05 | 2 | 1166 | 1.01196 |  |  | 1.01242 | 727.249 | 0.000309174 | 2 | 1166 | 1.01227 | 1.12142 |  | 0 | 0 | 0
| 1.00845 | 725.914 | 1.84357e-05 | 2 | 1167 | 1.00769 |  |  | 1.00845 | 727.649 | 0.000310883 | 2 | 1167 | 1.0083 | 1.11745 |  | 0 | 0 | 0
| 1.00449 | 726.314 | 1.828e-05 | 2 | 1168 | 1.00403 |  |  | 1.00449 | 728.049 | 0.000307312 | 2 | 1168 | 1.00403 | 1.11349 |  | 0 | 0 | 0
| 1.00052 | 726.714 | 1.81091e-05 | 2 | 1169 | 1.00067 |  |  | 1.00052 | 728.449 | 0.000311676 | 2 | 1169 | 1.00006 | 1.10952 |  | 0 | 0 | 0
| 0.996552 | 727.114 | 1.79352e-05 | 2 | 1170 | 0.996094 |  |  | 0.996552 | 728.849 | 0.000308502 | 2 | 1170 | 0.996399 | 1.105552 |  | 0 | 0 | 0
| 0.992584 | 727.514 | 1.77673e-05 | 2 | 1171 | 0.992432 |  |  | 0.992584 | 729.249 | 0.00030722 | 2 | 1171 | 0.991821 | 1.101584 |  | 0 | 0 | 0
| 0.988617 | 727.914 | 1.75995e-05 | 2 | 1172 | 0.988159 |  |  | 0.988617 | 729.649 | 0.000311676 | 2 | 1172 | 0.98877 | 1.097617 |  | 0 | 0 | 0
| 0.98465 | 728.314 | 1.74316e-05 | 2 | 1173 | 0.984497 |  |  | 0.98465 | 730.049 | 0.000305176 | 2 | 1173 | 0.983887 | 1.09365 |  | 0 | 0 | 0
| 0.980682 | 728.714 | 1.72607e-05 | 2 | 1174 | 0.98053 |  |  | 0.980682 | 730.449 | 0.000305603 | 2 | 1174 | 0.980835 | 1.089682 |  | 0 | 0 | 0
| 0.976715 | 729.114 | 1.70959e-05 | 2 | 1175 | 0.976563 |  |  | 0.976715 | 730.849 | 0.000307648 | 2 | 1175 | 0.976257 | 1.085715 |  | 0 | 0 | 0
| 0.972748 | 729.514 | 1.69403e-05 | 2 | 1176 | 0.9729 |  |  | 0.972748 | 731.249 | 0.000305267 | 2 | 1176 | 0.973206 | 1.081748 |  | 0 | 0 | 0
| 0.968781 | 729.914 | 1.67786e-05 | 2 | 1177 | 0.968628 |  |  | 0.968781 | 731.649 | 0.000306915 | 2 | 1177 | 0.968933 | 1.077781 |  | 0 | 0 | 0
| 0.964813 | 730.314 | 1.6626e-05 | 2 | 1178 | 0.964355 |  |  | 0.964813 | 732.049 | 0.000306366 | 2 | 1178 | 0.964966 | 1.073813 |  | 0 | 0 | 0
| 0.960846 | 730.714 | 1.64703e-05 | 2 | 1179 | 0.961304 |  |  | 0.960846 | 732.449 | 0.000305908 | 2 | 1179 | 0.960999 | 1.069846 |  | 0 | 0 | 0
| 0.956879 | 731.114 | 1.63208e-05 | 2 | 1180 | 0.956116 |  |  | 0.956879 | 732.849 | 0.000303314 | 2 | 1180 | 0.957031 | 1.065879 |  | 0 | 0 | 0
| 0.952911 | 731.514 | 1.61682e-05 | 2 | 1181 | 0.952759 |  |  | 0.952911 | 733.249 | 0.000302338 | 2 | 1181 | 0.952759 | 1.061911 |  | 0 | 0 | 0
| 0.948944 | 731.914 | 1.60187e-05 | 2 | 1182 | 0.948486 |  |  | 0.948944 | 733.649 | 0.000301758 | 2 | 1182 | 0.949097 | 1.057944 |  | 0 | 0 | 0
| 0.944977 | 732.314 | 1.58722e-05 | 2 | 1183 | 0.945129 |  |  | 0.944977 | 734.049 | 0.000301605 | 2 | 1183 | 0.945129 | 1.053977 |  | 0 | 0 | 0
| 0.94101 | 732.714 | 1.57288e-05 | 2 | 1184 | 0.940247 |  |  | 0.94101 | 734.449 | 0.000303223 | 2 | 1184 | 0.940552 | 1.05001 |  | 0 | 0 | 0
| 0.937042 | 733.114 | 1.55914e-05 | 2 | 1185 | 0.936584 |  |  | 0.937042 | 734.849 | 0.000304718 | 2 | 1185 | 0.936279 | 1.046042 |  | 0 | 0 | 0
| 0.933075 | 733.514 | 1.5451e-05 | 2 | 1186 | 0.932617 |  |  | 0.933075 | 735.249 | 0.000302002 | 2 | 1186 | 0.932617 | 1.042075 |  | 0 | 0 | 0
| 0.929108 | 733.914 | 1.53076e-05 | 2 | 1187 | 0.928955 |  |  | 0.929108 | 735.649 | 0.000299316 | 2 | 1187 | 0.92865 | 1.038108 |  | 0 | 0 | 0
| 0.92514 | 734.314 | 1.51764e-05 | 2 | 1188 | 0.924988 |  |  | 0.92514 | 736.049 | 0.00030188 | 2 | 1188 | 0.924683 | 1.03414 |  | 0 | 0 | 0
| 0.921173 | 734.714 | 1.50391e-05 | 2 | 1189 | 0.920715 |  |  | 0.921173 | 736.449 | 0.000301056 | 2 | 1189 | 0.921326 | 1.030173 |  | 0 | 0 | 0
| 0.917206 | 735.114 | 1.49048e-05 | 2 | 1190 | 0.916748 |  |  | 0.917206 | 736.849 | 0.000301727 | 2 | 1190 | 0.917053 | 1.026206 |  | 0 | 0 | 0
| 0.913239 | 735.514 | 1.47736e-05 | 2 | 1191 | 0.912781 |  |  | 0.913239 | 737.249 | 0.000298523 | 2 | 1191 | 0.913391 | 1.022239 |  | 0 | 0 | 0
| 0.909271 | 735.914 | 1.46454e-05 | 2 | 1192 | 0.909119 |  |  | 0.909271 | 737.649 | 0.000301514 | 2 | 1192 | 0.909119 | 1.018271 |  | 0 | 0 | 0
| 0.905304 | 736.314 | 1.45172e-05 | 2 | 1193 | 0.904846 |  |  | 0.905304 | 738.049 | 0.000302521 | 2 | 1193 | 0.905151 | 1.014304 |  | 0 | 0 | 0
| 0.901337 | 736.714 | 1.43921e-05 | 2 | 1194 | 0.900574 |  |  | 0.901337 | 738.449 | 0.000302948 | 2 | 1194 | 0.901184 | 1.010337 |  | 0 | 0 | 0
| 0.897369 | 737.114 | 1.427e-05 | 2 | 1195 | 0.896912 |  |  | 0.897369 | 738.849 | 0.00030191 | 2 | 1195 | 0.896606 | 1.006369 |  | 0 | 0 | 0
| 0.893402 | 737.514 | 1.41479e-05 | 2 | 1196 | 0.89325 |  |  | 0.893402 | 739.249 | 0.000301666 | 2 | 1196 | 0.89325 | 1.002402 |  | 0 | 0 | 0
| 0.889435 | 737.914 | 1.40228e-05 | 2 | 1197 | 0.888977 |  |  | 0.889435 | 739.649 | 0.00030191 | 2 | 1197 | 0.889587 | 0.998435 |  | 0 | 0 | 0
| 0.885468 | 738.314 | 1.39069e-05 | 2 | 1198 | 0.885315 |  |  | 0.885468 | 740.049 | 0.00030249 | 2 | 1198 | 0.885315 | 0.994468 |  | 0 | 0 | 0
| 0.8815 | 738.714 | 1.37939e-05 | 2 | 1199 | 0.881348 |  |  | 0.8815 | 740.449 | 0.000305023 | 2 | 1199 | 0.881348 | 0.9905 |  | 0 | 0 | 0
| 0.877533 | 739.114 | 1.3681e-05 | 2 | 1200 | 0.877075 |  |  | 0.877533 | 740.849 | 0.000306152 | 2 | 1200 | 0.87738 | 0.986533 |  | 0 | 0 | 0
| 0.873566 | 739.514 | 1.35651e-05 | 2 | 1201 | 0.873413 |  |  | 0.873566 | 741.249 | 0.000293427 | 2 | 1201 | 0.873413 | 0.982566 |  | 0 | 0 | 0
| 0.869598 | 739.914 | 1.34521e-05 | 2 | 1202 | 0.869141 |  |  | 0.869598 | 741.649 | 0.000299133 | 2 | 1202 | 0.869141 | 0.978598 |  | 0 | 0 | 0
| 0.865631 | 740.314 | 1.33453e-05 | 2 | 1203 | 0.865173 |  |  | 0.865631 | 742.049 | 0.000298187 | 2 | 1203 | 0.865479 | 0.974631 |  | 0 | 0 | 0
| 0.861664 | 740.714 | 1.32324e-05 | 2 | 1204 | 0.861206 |  |  | 0.861664 | 742.449 | 0.000298889 | 2 | 1204 | 0.860901 | 0.970664 |  | 0 | 0 | 0
| 0.857697 | 741.114 | 1.31256e-05 | 2 | 1205 | 0.858154 |  |  | 0.857697 | 742.849 | 0.000297668 | 2 | 1205 | 0.856934 | 0.966697 |  | 0 | 0 | 0
| 0.853729 | 741.514 | 1.30157e-05 | 2 | 1206 | 0.853271 |  |  | 0.853729 | 743.249 | 0.00029718 | 2 | 1206 | 0.853271 | 0.962729 |  | 0 | 0 | 0
| 0.849762 | 741.914 | 1.29089e-05 | 2 | 1207 | 0.849915 |  |  | 0.849762 | 743.649 | 0.000295715 | 2 | 1207 | 0.849915 | 0.958762 |  | 0 | 0 | 0
| 0.845795 | 742.314 | 1.28082e-05 | 2 | 1208 | 0.846252 |  |  | 0.845795 | 744.049 | 0.000299377 | 2 | 1208 | 0.845337 | 0.954795 |  | 0 | 0 | 0
| 0.841827 | 742.714 | 1.27045e-05 | 2 | 1209 | 0.84198 |  |  | 0.841827 | 744.449 | 0.000296082 | 2 | 1209 | 0.841675 | 0.950827 |  | 0 | 0 | 0
| 0.83786 | 743.114 | 1.26038e-05 | 2 | 1210 | 0.837708 |  |  | 0.83786 | 744.849 | 0.000294067 | 2 | 1210 | 0.838013 | 0.94686 |  | 0 | 0 | 0
| 0.833893 | 743.514 | 1.25e-05 | 2 | 1211 | 0.834045 |  |  | 0.833893 | 745.249 | 0.000296295 | 2 | 1211 | 0.83374 | 0.942893 |  | 0 | 0 | 0
| 0.829926 | 743.914 | 1.24023e-05 | 2 | 1212 | 0.830383 |  |  | 0.829926 | 745.649 | 0.000297913 | 2 | 1212 | 0.829773 | 0.938926 |  | 0 | 0 | 0
| 0.825958 | 744.314 | 1.22986e-05 | 2 | 1213 | 0.825806 |  |  | 0.825958 | 746.049 | 0.000293671 | 2 | 1213 | 0.825195 | 0.934958 |  | 0 | 0 | 0
| 0.821991 | 744.714 | 1.22101e-05 | 2 | 1214 | 0.821838 |  |  | 0.821991 | 746.449 | 0.000294373 | 2 | 1214 | 0.821838 | 0.930991 |  | 0 | 0 | 0
| 0.818024 | 745.114 | 1.21033e-05 | 2 | 1215 | 0.817871 |  |  | 0.818024 | 746.849 | 0.000295197 | 2 | 1215 | 0.817566 | 0.927024 |  | 0 | 0 | 0
| 0.814056 | 745.514 | 1.20087e-05 | 2 | 1216 | 0.813904 |  |  | 0.814056 | 747.249 | 0.00029422 | 2 | 1216 | 0.813904 | 0.923056 |  | 0 | 0 | 0
| 0.810089 | 745.914 | 1.19171e-05 | 2 | 1217 | 0.809937 |  |  | 0.810089 | 747.649 | 0.000292511 | 2 | 1217 | 0.810242 | 0.919089 |  | 0 | 0 | 0
| 0.806122 | 746.314 | 1.18195e-05 | 2 | 1218 | 0.806274 |  |  | 0.806122 | 748.049 | 0.000292816 | 2 | 1218 | 0.805664 | 0.915122 |  | 0 | 0 | 0
| 0.802155 | 746.714 | 1.17249e-05 | 2 | 1219 | 0.802307 |  |  | 0.802155 | 748.449 | 0.000290771 | 2 | 1219 | 0.801697 | 0.911155 |  | 0 | 0 | 0
| 0.798187 | 747.114 | 1.16364e-05 | 2 | 1220 | 0.798035 |  |  | 0.798187 | 748.849 | 0.000292969 | 2 | 1220 | 0.798035 | 0.907187 |  | 0 | 0 | 0
| 0.79422 | 747.514 | 1.15448e-05 | 2 | 1221 | 0.794373 |  |  | 0.79422 | 749.249 | 0.000288269 | 2 | 1221 | 0.794067 | 0.90322 |  | 0 | 0 | 0
| 0.790253 | 747.914 | 1.14594e-05 | 2 | 1222 | 0.7901 |  |  | 0.790253 | 749.649 | 0.000290436 | 2 | 1222 | 0.7901 | 0.899253 |  | 0 | 0 | 0
| 0.786285 | 748.314 | 1.13678e-05 | 2 | 1223 | 0.786438 |  |  | 0.786285 | 750.049 | 0.000290741 | 2 | 1223 | 0.786743 | 0.895285 |  | 0 | 0 | 0
| 0.782318 | 748.714 | 1.12762e-05 | 2 | 1224 | 0.782166 |  |  | 0.782318 | 750.449 | 0.000295105 | 2 | 1224 | 0.782166 | 0.891318 |  | 0 | 0 | 0
| 0.778351 | 749.114 | 1.11938e-05 | 2 | 1225 | 0.777893 |  |  | 0.778351 | 750.849 | 0.000287262 | 2 | 1225 | 0.777893 | 0.887351 |  | 0 | 0 | 0
| 0.774384 | 749.514 | 1.11084e-05 | 2 | 1226 | 0.774231 |  |  | 0.774384 | 751.249 | 0.000289612 | 2 | 1226 | 0.774231 | 0.883384 |  | 0 | 0 | 0
| 0.770416 | 749.914 | 1.1026e-05 | 2 | 1227 | 0.770569 |  |  | 0.770416 | 751.649 | 0.000288727 | 2 | 1227 | 0.770264 | 0.879416 |  | 0 | 0 | 0
| 0.766449 | 750.314 | 1.09436e-05 | 2 | 1228 | 0.767212 |  |  | 0.766449 | 752.049 | 0.00029068 | 2 | 1228 | 0.766296 | 0.875449 |  | 0 | 0 | 0
| 0.762482 | 750.714 | 1.08582e-05 | 2 | 1229 | 0.762024 |  |  | 0.762482 | 752.449 | 0.000293884 | 2 | 1229 | 0.762634 | 0.871482 |  | 0 | 0 | 0
| 0.758514 | 751.114 | 1.07758e-05 | 2 | 1230 | 0.758362 |  |  | 0.758514 | 752.849 | 0.000289246 | 2 | 1230 | 0.758362 | 0.867514 |  | 0 | 0 | 0
| 0.754547 | 751.514 | 1.06934e-05 | 2 | 1231 | 0.7547 |  |  | 0.754547 | 753.249 | 0.000284149 | 2 | 1231 | 0.753784 | 0.863547 |  | 0 | 0 | 0
| 0.75058 | 751.914 | 1.06171e-05 | 2 | 1232 | 0.750061 |  |  | 0.75058 | 753.649 | 0.000288147 | 2 | 1232 | 0.750061 | 0.85958 |  | 0 | 0 | 0
| 0.746613 | 752.314 | 1.05408e-05 | 2 | 1233 | 0.746155 |  |  | 0.746613 | 754.049 | 0.000293274 | 2 | 1233 | 0.746185 | 0.855613 |  | 0 | 0 | 0
| 0.742645 | 752.714 | 1.04584e-05 | 2 | 1234 | 0.742188 |  |  | 0.742645 | 754.449 | 0.000288727 | 2 | 1234 | 0.742126 | 0.851645 |  | 0 | 0 | 0
| 0.738678 | 753.114 | 1.03851e-05 | 2 | 1235 | 0.738159 |  |  | 0.738678 | 754.849 | 0.000288544 | 2 | 1235 | 0.738281 | 0.847678 |  | 0 | 0 | 0
| 0.734711 | 753.514 | 1.03088e-05 | 2 | 1236 | 0.73407 |  |  | 0.734711 | 755.249 | 0.000284668 | 2 | 1236 | 0.734222 | 0.843711 |  | 0 | 0 | 0
| 0.730743 | 753.914 | 1.02325e-05 | 2 | 1237 | 0.730164 |  |  | 0.730743 | 755.649 | 0.000281128 | 2 | 1237 | 0.730377 | 0.839743 |  | 0 | 0 | 0
| 0.726776 | 754.314 | 1.01593e-05 | 2 | 1238 | 0.726318 |  |  | 0.726776 | 756.049 | 0.000284973 | 2 | 1238 | 0.726349 | 0.835776 |  | 0 | 0 | 0
| 0.722809 | 754.714 | 1.0083e-05 | 2 | 1239 | 0.722198 |  |  | 0.722809 | 756.449 | 0.000282623 | 2 | 1239 | 0.722443 | 0.831809 |  | 0 | 0 | 0
| 0.718842 | 755.114 | 1.00128e-05 | 2 | 1240 | 0.718292 |  |  | 0.718842 | 756.849 | 0.000282562 | 2 | 1240 | 0.718414 | 0.827842 |  | 0 | 0 | 0
| 0.714874 | 755.514 | 9.93958e-06 | 2 | 1241 | 0.714386 |  |  | 0.714874 | 757.249 | 0.000283264 | 2 | 1241 | 0.714508 | 0.823874 |  | 0 | 0 | 0
| 0.710907 | 755.914 | 9.86938e-06 | 2 | 1242 | 0.710388 |  |  | 0.710907 | 757.649 | 0.000288483 | 2 | 1242 | 0.71051 | 0.819907 |  | 0 | 0 | 0
| 0.70694 | 756.314 | 9.79919e-06 | 2 | 1243 | 0.706573 |  |  | 0.70694 | 758.049 | 0.000278931 | 2 | 1243 | 0.706573 | 0.81594 |  | 0 | 0 | 0
| 0.702972 | 756.714 | 9.73511e-06 | 2 | 1244 | 0.702484 |  |  | 0.702972 | 758.449 | 0.000279602 | 2 | 1244 | 0.702637 | 0.811972 |  | 0 | 0 | 0
| 0.699005 | 757.114 | 9.66187e-06 | 2 | 1245 | 0.698517 |  |  | 0.699005 | 758.849 | 0.00028299 | 2 | 1245 | 0.698608 | 0.808005 |  | 0 | 0 | 0
| 0.695038 | 757.514 | 9.59167e-06 | 2 | 1246 | 0.694519 |  |  | 0.695038 | 759.249 | 0.000277802 | 2 | 1246 | 0.69458 | 0.804038 |  | 0 | 0 | 0
| 0.691071 | 757.914 | 9.52454e-06 | 2 | 1247 | 0.690643 |  |  | 0.691071 | 759.649 | 0.000282196 | 2 | 1247 | 0.690704 | 0.800071 |  | 0 | 0 | 0
| 0.687103 | 758.314 | 9.46045e-06 | 2 | 1248 | 0.686737 |  |  | 0.687103 | 760.049 | 0.000277283 | 2 | 1248 | 0.686768 | 0.796103 |  | 0 | 0 | 0
| 0.683136 | 758.714 | 9.39331e-06 | 2 | 1249 | 0.682709 |  |  | 0.683136 | 760.449 | 0.000280121 | 2 | 1249 | 0.6828 | 0.792136 |  | 0 | 0 | 0
| 0.679169 | 759.114 | 9.32922e-06 | 2 | 1250 | 0.678711 |  |  | 0.679169 | 760.849 | 0.000275513 | 2 | 1250 | 0.678772 | 0.788169 |  | 0 | 0 | 0
| 0.675201 | 759.514 | 9.26208e-06 | 2 | 1251 | 0.674805 |  |  | 0.675201 | 761.249 | 0.000273438 | 2 | 1251 | 0.674835 | 0.784201 |  | 0 | 0 | 0
| 0.671234 | 759.914 | 9.2041e-06 | 2 | 1252 | 0.670837 |  |  | 0.671234 | 761.649 | 0.000278534 | 2 | 1252 | 0.670837 | 0.780234 |  | 0 | 0 | 0
| 0.667267 | 760.314 | 9.13696e-06 | 2 | 1253 | 0.666809 |  |  | 0.667267 | 762.049 | 0.000275269 | 2 | 1253 | 0.666901 | 0.776267 |  | 0 | 0 | 0
| 0.6633 | 760.714 | 9.07593e-06 | 2 | 1254 | 0.662842 |  |  | 0.6633 | 762.449 | 0.000274872 | 2 | 1254 | 0.662933 | 0.7723 |  | 0 | 0 | 0
| 0.659332 | 761.114 | 9.01184e-06 | 2 | 1255 | 0.658875 |  |  | 0.659332 | 762.849 | 0.00027478 | 2 | 1255 | 0.658997 | 0.768332 |  | 0 | 0 | 0
| 0.655365 | 761.514 | 8.94775e-06 | 2 | 1256 | 0.654877 |  |  | 0.655365 | 763.249 | 0.000280609 | 2 | 1256 | 0.655029 | 0.764365 |  | 0 | 0 | 0
| 0.651398 | 761.914 | 8.88977e-06 | 2 | 1257 | 0.651001 |  |  | 0.651398 | 763.649 | 0.000276855 | 2 | 1257 | 0.651062 | 0.760398 |  | 0 | 0 | 0
| 0.64743 | 762.314 | 8.82874e-06 | 2 | 1258 | 0.647064 |  |  | 0.64743 | 764.049 | 0.000273743 | 2 | 1258 | 0.647064 | 0.75643 |  | 0 | 0 | 0
| 0.643463 | 762.714 | 8.7738e-06 | 2 | 1259 | 0.643097 |  |  | 0.643463 | 764.449 | 0.000279114 | 2 | 1259 | 0.643188 | 0.752463 |  | 0 | 0 | 0
| 0.639496 | 763.114 | 8.70972e-06 | 2 | 1260 | 0.63916 |  |  | 0.639496 | 764.849 | 0.000276337 | 2 | 1260 | 0.639221 | 0.748496 |  | 0 | 0 | 0
| 0.635529 | 763.514 | 8.64868e-06 | 2 | 1261 | 0.635193 |  |  | 0.635529 | 765.249 | 0.000275696 | 2 | 1261 | 0.635254 | 0.744529 |  | 0 | 0 | 0
| 0.631561 | 763.914 | 8.5968e-06 | 2 | 1262 | 0.631226 |  |  | 0.631561 | 765.649 | 0.000278015 | 2 | 1262 | 0.631165 | 0.740561 |  | 0 | 0 | 0
| 0.627594 | 764.314 | 8.53577e-06 | 2 | 1263 | 0.627228 |  |  | 0.627594 | 766.049 | 0.000273346 | 2 | 1263 | 0.627228 | 0.736594 |  | 0 | 0 | 0
| 0.623627 | 764.714 | 8.47778e-06 | 2 | 1264 | 0.623169 |  |  | 0.623627 | 766.449 | 0.000277618 | 2 | 1264 | 0.623291 | 0.732627 |  | 0 | 0 | 0
| 0.619659 | 765.114 | 8.4259e-06 | 2 | 1265 | 0.619324 |  |  | 0.619659 | 766.849 | 0.000274628 | 2 | 1265 | 0.619354 | 0.728659 |  | 0 | 0 | 0
| 0.615692 | 765.514 | 8.36487e-06 | 2 | 1266 | 0.615295 |  |  | 0.615692 | 767.249 | 0.000275604 | 2 | 1266 | 0.615356 | 0.724692 |  | 0 | 0 | 0
| 0.611725 | 765.914 | 8.30994e-06 | 2 | 1267 | 0.611359 |  |  | 0.611725 | 767.649 | 0.000271698 | 2 | 1267 | 0.61145 | 0.720725 |  | 0 | 0 | 0
| 0.607758 | 766.314 | 8.255e-06 | 2 | 1268 | 0.607483 |  |  | 0.607758 | 768.049 | 0.000271118 | 2 | 1268 | 0.607361 | 0.716758 |  | 0 | 0 | 0
| 0.60379 | 766.714 | 8.20007e-06 | 2 | 1269 | 0.603485 |  |  | 0.60379 | 768.449 | 0.000274872 | 2 | 1269 | 0.603455 | 0.71279 |  | 0 | 0 | 0
| 0.599823 | 767.114 | 8.14819e-06 | 2 | 1270 | 0.599396 |  |  | 0.599823 | 768.849 | 0.000271423 | 2 | 1270 | 0.599487 | 0.708823 |  | 0 | 0 | 0
| 0.595856 | 767.514 | 8.08716e-06 | 2 | 1271 | 0.595551 |  |  | 0.595856 | 769.249 | 0.000270813 | 2 | 1271 | 0.595581 | 0.704856 |  | 0 | 0 | 0
| 0.591888 | 767.914 | 8.04138e-06 | 2 | 1272 | 0.591553 |  |  | 0.591888 | 769.649 | 0.000276245 | 2 | 1272 | 0.591675 | 0.700888 |  | 0 | 0 | 0
| 0.587921 | 768.314 | 7.98645e-06 | 2 | 1273 | 0.587616 |  |  | 0.587921 | 770.049 | 0.000269348 | 2 | 1273 | 0.587585 | 0.696921 |  | 0 | 0 | 0
| 0.583954 | 768.714 | 7.93457e-06 | 2 | 1274 | 0.583679 |  |  | 0.583954 | 770.449 | 0.00026886 | 2 | 1274 | 0.583679 | 0.692954 |  | 0 | 0 | 0
| 0.579987 | 769.114 | 7.87964e-06 | 2 | 1275 | 0.579712 |  |  | 0.579987 | 770.849 | 0.000268768 | 2 | 1275 | 0.579681 | 0.688987 |  | 0 | 0 | 0
| 0.576019 | 769.514 | 7.83081e-06 | 2 | 1276 | 0.575714 |  |  | 0.576019 | 771.249 | 0.000270508 | 2 | 1276 | 0.575806 | 0.685019 |  | 0 | 0 | 0
| 0.572052 | 769.914 | 7.77588e-06 | 2 | 1277 | 0.571716 |  |  | 0.572052 | 771.649 | 0.000272339 | 2 | 1277 | 0.571777 | 0.681052 |  | 0 | 0 | 0
| 0.568085 | 770.314 | 7.724e-06 | 2 | 1278 | 0.567688 |  |  | 0.568085 | 772.049 | 0.000271027 | 2 | 1278 | 0.56781 | 0.677085 |  | 0 | 0 | 0
| 0.564117 | 770.714 | 7.68738e-06 | 2 | 1279 | 0.563843 |  |  | 0.564117 | 772.449 | 0.000266724 | 2 | 1279 | 0.563904 | 0.673117 |  | 0 | 0 | 0
| 0.56015 | 771.114 | 7.64771e-06 | 2 | 1280 | 0.559906 |  |  | 0.56015 | 772.849 | 0.000264404 | 2 | 1280 | 0.559906 | 0.66915 |  | 0 | 0 | 0
| 0.556183 | 771.514 | 7.60193e-06 | 2 | 1281 | 0.555908 |  |  | 0.556183 | 773.249 | 0.000265778 | 2 | 1281 | 0.555878 | 0.665183 |  | 0 | 0 | 0
| 0.552216 | 771.914 | 7.55615e-06 | 2 | 1282 | 0.551941 |  |  | 0.552216 | 773.649 | 0.000267303 | 2 | 1282 | 0.551971 | 0.661216 |  | 0 | 0 | 0
| 0.548248 | 772.314 | 7.51343e-06 | 2 | 1283 | 0.548035 |  |  | 0.548248 | 774.049 | 0.000266785 | 2 | 1283 | 0.548004 | 0.657248 |  | 0 | 0 | 0
| 0.544281 | 772.714 | 7.4707e-06 | 2 | 1284 | 0.544006 |  |  | 0.544281 | 774.449 | 0.000268585 | 2 | 1284 | 0.544037 | 0.653281 |  | 0 | 0 | 0
| 0.540314 | 773.114 | 7.42493e-06 | 2 | 1285 | 0.54007 |  |  | 0.540314 | 774.849 | 0.000265625 | 2 | 1285 | 0.54007 | 0.649314 |  | 0 | 0 | 0
| 0.536346 | 773.514 | 7.3822e-06 | 2 | 1286 | 0.536011 |  |  | 0.536346 | 775.249 | 0.000265594 | 2 | 1286 | 0.536133 | 0.645346 |  | 0 | 0 | 0
| 0.532379 | 773.914 | 7.33032e-06 | 2 | 1287 | 0.532074 |  |  | 0.532379 | 775.649 | 0.000266388 | 2 | 1287 | 0.532166 | 0.641379 |  | 0 | 0 | 0
| 0.528412 | 774.314 | 7.2876e-06 | 2 | 1288 | 0.528137 |  |  | 0.528412 | 776.049 | 0.000267303 | 2 | 1288 | 0.528229 | 0.637412 |  | 0 | 0 | 0
| 0.524445 | 774.714 | 7.24182e-06 | 2 | 1289 | 0.524139 |  |  | 0.524445 | 776.449 | 0.000268768 | 2 | 1289 | 0.524261 | 0.633445 |  | 0 | 0 | 0
| 0.520477 | 775.114 | 7.19604e-06 | 2 | 1290 | 0.520142 |  |  | 0.520477 | 776.849 | 0.000264069 | 2 | 1290 | 0.520294 | 0.629477 |  | 0 | 0 | 0
| 0.51651 | 775.514 | 7.15332e-06 | 2 | 1291 | 0.516205 |  |  | 0.51651 | 777.249 | 0.00026828 | 2 | 1291 | 0.516235 | 0.62551 |  | 0 | 0 | 0
| 0.512543 | 775.914 | 7.10449e-06 | 2 | 1292 | 0.512268 |  |  | 0.512543 | 777.649 | 0.000265808 | 2 | 1292 | 0.51236 | 0.621543 |  | 0 | 0 | 0
| 0.508575 | 776.314 | 7.06177e-06 | 2 | 1293 | 0.508362 |  |  | 0.508575 | 778.049 | 0.000262421 | 2 | 1293 | 0.508362 | 0.617575 |  | 0 | 0 | 0
| 0.504608 | 776.714 | 7.01904e-06 | 2 | 1294 | 0.504425 |  |  | 0.504608 | 778.449 | 0.00026178 | 2 | 1294 | 0.504425 | 0.613608 |  | 0 | 0 | 0
| 0.500641 | 777.114 | 6.97021e-06 | 2 | 1295 | 0.500305 |  |  | 0.500641 | 778.849 | 0.000266052 | 2 | 1295 | 0.500427 | 0.609641 |  | 0 | 0 | 0
| 0.496674 | 777.514 | 6.93054e-06 | 2 | 1296 | 0.49646 |  |  | 0.496674 | 779.249 | 0.000261597 | 2 | 1296 | 0.496521 | 0.605674 |  | 0 | 0 | 0
| 0.492706 | 777.914 | 6.88477e-06 | 2 | 1297 | 0.492493 |  |  | 0.492706 | 779.649 | 0.000264282 | 2 | 1297 | 0.492523 | 0.601706 |  | 0 | 0 | 0
| 0.488739 | 778.314 | 6.83899e-06 | 2 | 1298 | 0.488495 |  |  | 0.488739 | 780.049 | 0.000265869 | 2 | 1298 | 0.488556 | 0.597739 |  | 0 | 0 | 0
| 0.484772 | 778.714 | 6.79932e-06 | 2 | 1299 | 0.484528 |  |  | 0.484772 | 780.449 | 0.000263397 | 2 | 1299 | 0.484528 | 0.593772 |  | 0 | 0 | 0
| 0.480804 | 779.114 | 6.75659e-06 | 2 | 1300 | 0.48053 |  |  | 0.480804 | 780.849 | 0.000259796 | 2 | 1300 | 0.480621 | 0.589804 |  | 0 | 0 | 0
| 0.476837 | 779.514 | 6.71082e-06 | 2 | 1301 | 0.476624 |  |  | 0.476837 | 781.249 | 0.000258728 | 2 | 1301 | 0.476624 | 0.585837 |  | 0 | 0 | 0
| 0.47287 | 779.914 | 6.66809e-06 | 2 | 1302 | 0.472595 |  |  | 0.47287 | 781.649 | 0.000262024 | 2 | 1302 | 0.472656 | 0.58187 |  | 0 | 0 | 0
| 0.468903 | 780.314 | 6.62231e-06 | 2 | 1303 | 0.468689 |  |  | 0.468903 | 782.049 | 0.000263428 | 2 | 1303 | 0.468628 | 0.577903 |  | 0 | 0 | 0
| 0.464935 | 780.714 | 6.57959e-06 | 2 | 1304 | 0.464783 |  |  | 0.464935 | 782.449 | 0.000258759 | 2 | 1304 | 0.464783 | 0.573935 |  | 0 | 0 | 0
| 0.460968 | 781.114 | 6.53687e-06 | 2 | 1305 | 0.460754 |  |  | 0.460968 | 782.849 | 0.000256195 | 2 | 1305 | 0.460785 | 0.569968 |  | 0 | 0 | 0
| 0.457001 | 781.514 | 6.49719e-06 | 2 | 1306 | 0.456848 |  |  | 0.457001 | 783.249 | 0.000255798 | 2 | 1306 | 0.456818 | 0.566001 |  | 0 | 0 | 0
| 0.453033 | 781.914 | 6.45447e-06 | 2 | 1307 | 0.45285 |  |  | 0.453033 | 783.649 | 0.000256378 | 2 | 1307 | 0.452881 | 0.562033 |  | 0 | 0 | 0
| 0.449066 | 782.314 | 6.41174e-06 | 2 | 1308 | 0.448792 |  |  | 0.449066 | 784.049 | 0.000257935 | 2 | 1308 | 0.448883 | 0.558066 |  | 0 | 0 | 0
| 0.445099 | 782.714 | 6.36597e-06 | 2 | 1309 | 0.445007 |  |  | 0.445099 | 784.449 | 0.000257874 | 2 | 1309 | 0.444916 | 0.554099 |  | 0 | 0 | 0
| 0.441132 | 783.114 | 6.32324e-06 | 2 | 1310 | 0.440918 |  |  | 0.441132 | 784.849 | 0.000259979 | 2 | 1310 | 0.440918 | 0.550132 |  | 0 | 0 | 0
| 0.437164 | 783.514 | 6.28052e-06 | 2 | 1311 | 0.436981 |  |  | 0.437164 | 785.249 | 0.000258026 | 2 | 1311 | 0.437012 | 0.546164 |  | 0 | 0 | 0
| 0.433197 | 783.914 | 6.24084e-06 | 2 | 1312 | 0.433014 |  |  | 0.433197 | 785.649 | 0.000257019 | 2 | 1312 | 0.433075 | 0.542197 |  | 0 | 0 | 0
| 0.42923 | 784.314 | 6.19812e-06 | 2 | 1313 | 0.429047 |  |  | 0.42923 | 786.049 | 0.000257263 | 2 | 1313 | 0.429077 | 0.53823 |  | 0 | 0 | 0
| 0.425262 | 784.714 | 6.1554e-06 | 2 | 1314 | 0.425079 |  |  | 0.425262 | 786.449 | 0.000252655 | 2 | 1314 | 0.425171 | 0.534262 |  | 0 | 0 | 0
| 0.421295 | 785.114 | 6.11267e-06 | 2 | 1315 | 0.421112 |  |  | 0.421295 | 786.849 | 0.000256042 | 2 | 1315 | 0.421143 | 0.530295 |  | 0 | 0 | 0
| 0.417328 | 785.514 | 6.06995e-06 | 2 | 1316 | 0.417206 |  |  | 0.417328 | 787.249 | 0.000253113 | 2 | 1316 | 0.417175 | 0.526328 |  | 0 | 0 | 0
| 0.413361 | 785.914 | 6.02722e-06 | 2 | 1317 | 0.413177 |  |  | 0.413361 | 787.649 | 0.000252869 | 2 | 1317 | 0.4133 | 0.522361 |  | 0 | 0 | 0
| 0.409393 | 786.314 | 5.98755e-06 | 2 | 1318 | 0.40921 |  |  | 0.409393 | 788.049 | 0.000254608 | 2 | 1318 | 0.409302 | 0.518393 |  | 0 | 0 | 0
| 0.405426 | 786.714 | 5.94177e-06 | 2 | 1319 | 0.405212 |  |  | 0.405426 | 788.449 | 0.000253906 | 2 | 1319 | 0.405304 | 0.514426 |  | 0 | 0 | 0
| 0.401459 | 787.114 | 5.9021e-06 | 2 | 1320 | 0.401306 |  |  | 0.401459 | 788.849 | 0.000252441 | 2 | 1320 | 0.401367 | 0.510459 |  | 0 | 0 | 0
| 0.397491 | 787.514 | 5.85938e-06 | 2 | 1321 | 0.397278 |  |  | 0.397491 | 789.249 | 0.000250854 | 2 | 1321 | 0.397369 | 0.506491 |  | 0 | 0 | 0
| 0.393524 | 787.914 | 5.81665e-06 | 2 | 1322 | 0.393402 |  |  | 0.393524 | 789.649 | 0.000249054 | 2 | 1322 | 0.393463 | 0.502524 |  | 0 | 0 | 0
| 0.389557 | 788.314 | 5.77393e-06 | 2 | 1323 | 0.389404 |  |  | 0.389557 | 790.049 | 0.000249817 | 2 | 1323 | 0.389343 | 0.498557 |  | 0 | 0 | 0
| 0.38559 | 788.714 | 5.73425e-06 | 2 | 1324 | 0.385437 |  |  | 0.38559 | 790.449 | 0.000249573 | 2 | 1324 | 0.385559 | 0.49459 |  | 0 | 0 | 0
| 0.381622 | 789.114 | 5.69153e-06 | 2 | 1325 | 0.38147 |  |  | 0.381622 | 790.849 | 0.000246155 | 2 | 1325 | 0.381531 | 0.490622 |  | 0 | 0 | 0
| 0.377655 | 789.514 | 5.65186e-06 | 2 | 1326 | 0.377533 |  |  | 0.377655 | 791.249 | 0.000247955 | 2 | 1326 | 0.377502 | 0.486655 |  | 0 | 0 | 0
| 0.373688 | 789.914 | 5.60913e-06 | 2 | 1327 | 0.373566 |  |  | 0.373688 | 791.649 | 0.000246826 | 2 | 1327 | 0.373596 | 0.482688 |  | 0 | 0 | 0
| 0.36972 | 790.314 | 5.56946e-06 | 2 | 1328 | 0.369659 |  |  | 0.36972 | 792.049 | 0.000244019 | 2 | 1328 | 0.369629 | 0.47872 |  | 0 | 0 | 0
| 0.365753 | 790.714 | 5.52368e-06 | 2 | 1329 | 0.365631 |  |  | 0.365753 | 792.449 | 0.000245087 | 2 | 1329 | 0.365662 | 0.474753 |  | 0 | 0 | 0
| 0.361786 | 791.114 | 5.48401e-06 | 2 | 1330 | 0.361694 |  |  | 0.361786 | 792.849 | 0.000246002 | 2 | 1330 | 0.361664 | 0.470786 |  | 0 | 0 | 0
| 0.357819 | 791.514 | 5.44128e-06 | 2 | 1331 | 0.357758 |  |  | 0.357819 | 793.249 | 0.000244202 | 2 | 1331 | 0.357758 | 0.466819 |  | 0 | 0 | 0
| 0.353851 | 791.914 | 5.40466e-06 | 2 | 1332 | 0.353699 |  |  | 0.353851 | 793.649 | 0.000241821 | 2 | 1332 | 0.35379 | 0.462851 |  | 0 | 0 | 0
| 0.349884 | 792.314 | 5.36194e-06 | 2 | 1333 | 0.349854 |  |  | 0.349884 | 794.049 | 0.000245239 | 2 | 1333 | 0.349823 | 0.458884 |  | 0 | 0 | 0
| 0.345917 | 792.714 | 5.32227e-06 | 2 | 1334 | 0.345734 |  |  | 0.345917 | 794.449 | 0.000243225 | 2 | 1334 | 0.345856 | 0.454917 |  | 0 | 0 | 0
| 0.341949 | 793.114 | 5.27954e-06 | 2 | 1335 | 0.341858 |  |  | 0.341949 | 794.849 | 0.000239044 | 2 | 1335 | 0.341888 | 0.450949 |  | 0 | 0 | 0
| 0.337982 | 793.514 | 5.23987e-06 | 2 | 1336 | 0.337921 |  |  | 0.337982 | 795.249 | 0.000241821 | 2 | 1336 | 0.33783 | 0.446982 |  | 0 | 0 | 0
| 0.334015 | 793.914 | 5.19714e-06 | 2 | 1337 | 0.333984 |  |  | 0.334015 | 795.649 | 0.000239075 | 2 | 1337 | 0.333984 | 0.443015 |  | 0 | 0 | 0
| 0.330048 | 794.314 | 5.16052e-06 | 2 | 1338 | 0.329865 |  |  | 0.330048 | 796.049 | 0.000236633 | 2 | 1338 | 0.329956 | 0.439048 |  | 0 | 0 | 0
| 0.32608 | 794.714 | 5.1178e-06 | 2 | 1339 | 0.325958 |  |  | 0.32608 | 796.449 | 0.000238525 | 2 | 1339 | 0.325958 | 0.43508 |  | 0 | 0 | 0
| 0.322113 | 795.114 | 5.08118e-06 | 2 | 1340 | 0.321991 |  |  | 0.322113 | 796.849 | 0.000238129 | 2 | 1340 | 0.322052 | 0.431113 |  | 0 | 0 | 0
| 0.318146 | 795.514 | 5.03845e-06 | 2 | 1341 | 0.318054 |  |  | 0.318146 | 797.249 | 0.000233948 | 2 | 1341 | 0.318176 | 0.427146 |  | 0 | 0 | 0
| 0.314178 | 795.914 | 4.99878e-06 | 2 | 1342 | 0.314117 |  |  | 0.314178 | 797.649 | 0.000233795 | 2 | 1342 | 0.314178 | 0.423178 |  | 0 | 0 | 0
| 0.310211 | 796.314 | 4.95911e-06 | 2 | 1343 | 0.31012 |  |  | 0.310211 | 798.049 | 0.000232697 | 2 | 1343 | 0.31012 | 0.419211 |  | 0 | 0 | 0
| 0.306244 | 796.714 | 4.92249e-06 | 2 | 1344 | 0.306122 |  |  | 0.306244 | 798.449 | 0.000230927 | 2 | 1344 | 0.306183 | 0.415244 |  | 0 | 0 | 0
| 0.302277 | 797.114 | 4.88281e-06 | 2 | 1345 | 0.302246 |  |  | 0.302277 | 798.849 | 0.000232483 | 2 | 1345 | 0.302277 | 0.411277 |  | 0 | 0 | 0
| 0.298309 | 797.514 | 4.84314e-06 | 2 | 1346 | 0.298248 |  |  | 0.298309 | 799.249 | 0.000228241 | 2 | 1346 | 0.298187 | 0.407309 |  | 0 | 0 | 0
| 0.294342 | 797.914 | 4.80042e-06 | 2 | 1347 | 0.294342 |  |  | 0.294342 | 799.649 | 0.000229767 | 2 | 1347 | 0.294281 | 0.403342 |  | 0 | 0 | 0
| 0.290375 | 798.314 | 4.76379e-06 | 2 | 1348 | 0.290283 |  |  | 0.290375 | 800.049 | 0.00022995 | 2 | 1348 | 0.290253 | 0.399375 |  | 0 | 0 | 0
| 0.286407 | 798.714 | 4.72412e-06 | 2 | 1349 | 0.286346 |  |  | 0.286407 | 800.449 | 0.000232788 | 2 | 1349 | 0.286377 | 0.395407 |  | 0 | 0 | 0
| 0.28244 | 799.114 | 4.68445e-06 | 2 | 1350 | 0.28241 |  |  | 0.28244 | 800.849 | 0.000229095 | 2 | 1350 | 0.28241 | 0.39144 |  | 0 | 0 | 0
| 0.278473 | 799.514 | 4.64172e-06 | 2 | 1351 | 0.278259 |  |  | 0.278473 | 801.249 | 0.000227875 | 2 | 1351 | 0.278381 | 0.387473 |  | 0 | 0 | 0
| 0.274506 | 799.914 | 4.6051e-06 | 2 | 1352 | 0.274414 |  |  | 0.274506 | 801.649 | 0.000225555 | 2 | 1352 | 0.274445 | 0.383506 |  | 0 | 0 | 0
| 0.270538 | 800.314 | 4.56543e-06 | 2 | 1353 | 0.270416 |  |  | 0.270538 | 802.049 | 0.000225616 | 2 | 1353 | 0.270477 | 0.379538 |  | 0 | 0 | 0
| 0.266571 | 800.714 | 4.52271e-06 | 2 | 1354 | 0.26651 |  |  | 0.266571 | 802.449 | 0.000225281 | 2 | 1354 | 0.266571 | 0.375571 |  | 0 | 0 | 0
| 0.262604 | 801.114 | 4.48608e-06 | 2 | 1355 | 0.262543 |  |  | 0.262604 | 802.849 | 0.000222473 | 2 | 1355 | 0.262573 | 0.371604 |  | 0 | 0 | 0
| 0.258636 | 801.514 | 4.44641e-06 | 2 | 1356 | 0.258606 |  |  | 0.258636 | 803.249 | 0.000222748 | 2 | 1356 | 0.258636 | 0.367636 |  | 0 | 0 | 0
| 0.254669 | 801.914 | 4.40674e-06 | 2 | 1357 | 0.254547 |  |  | 0.254669 | 803.649 | 0.000222198 | 2 | 1357 | 0.2547 | 0.363669 |  | 0 | 0 | 0
| 0.250702 | 802.314 | 4.36707e-06 | 2 | 1358 | 0.250641 |  |  | 0.250702 | 804.049 | 0.000220123 | 2 | 1358 | 0.250671 | 0.359702 |  | 0 | 0 | 0
| 0.246735 | 802.714 | 4.32739e-06 | 2 | 1359 | 0.246613 |  |  | 0.246735 | 804.449 | 0.000221039 | 2 | 1359 | 0.246796 | 0.355735 |  | 0 | 0 | 0
| 0.242767 | 803.114 | 4.29077e-06 | 2 | 1360 | 0.242767 |  |  | 0.242767 | 804.849 | 0.000220337 | 2 | 1360 | 0.242798 | 0.351767 |  | 0 | 0 | 0
| 0.2388 | 803.514 | 4.25415e-06 | 2 | 1361 | 0.238831 |  |  | 0.2388 | 805.249 | 0.000218689 | 2 | 1361 | 0.238861 | 0.3478 |  | 0 | 0 | 0
| 0.234833 | 803.914 | 4.21448e-06 | 2 | 1362 | 0.234863 |  |  | 0.234833 | 805.649 | 0.000216217 | 2 | 1362 | 0.234863 | 0.343833 |  | 0 | 0 | 0
| 0.230865 | 804.314 | 4.17786e-06 | 2 | 1363 | 0.230835 |  |  | 0.230865 | 806.049 | 0.000214294 | 2 | 1363 | 0.230896 | 0.339865 |  | 0 | 0 | 0
| 0.226898 | 804.714 | 4.13818e-06 | 2 | 1364 | 0.226929 |  |  | 0.226898 | 806.449 | 0.000212921 | 2 | 1364 | 0.226929 | 0.335898 |  | 0 | 0 | 0
| 0.222931 | 805.114 | 4.10126e-06 | 2 | 1365 | 0.222931 |  |  | 0.222931 | 806.849 | 0.000212891 | 2 | 1365 | 0.222992 | 0.331931 |  | 0 | 0 | 0
| 0.218964 | 805.514 | 4.05884e-06 | 2 | 1366 | 0.218994 |  |  | 0.218964 | 807.249 | 0.000211273 | 2 | 1366 | 0.218933 | 0.327964 |  | 0 | 0 | 0
| 0.214996 | 805.914 | 4.02222e-06 | 2 | 1367 | 0.215057 |  |  | 0.214996 | 807.649 | 0.000213959 | 2 | 1367 | 0.214996 | 0.323996 |  | 0 | 0 | 0
| 0.211029 | 806.314 | 3.9856e-06 | 2 | 1368 | 0.21106 |  |  | 0.211029 | 808.049 | 0.000211243 | 2 | 1368 | 0.21109 | 0.320029 |  | 0 | 0 | 0
| 0.207062 | 806.714 | 3.94745e-06 | 2 | 1369 | 0.207123 |  |  | 0.207062 | 808.449 | 0.000210968 | 2 | 1369 | 0.207123 | 0.316062 |  | 0 | 0 | 0
| 0.203094 | 807.114 | 3.9093e-06 | 2 | 1370 | 0.203156 |  |  | 0.203094 | 808.849 | 0.000209167 | 2 | 1370 | 0.203125 | 0.312094 |  | 0 | 0 | 0
| 0.199127 | 807.514 | 3.8678e-06 | 2 | 1371 | 0.199097 |  |  | 0.199127 | 809.249 | 0.000208771 | 2 | 1371 | 0.199188 | 0.308127 |  | 0 | 0 | 0
| 0.19516 | 807.914 | 3.82904e-06 | 2 | 1372 | 0.19516 |  |  | 0.19516 | 809.649 | 0.00020752 | 2 | 1372 | 0.19519 | 0.30416 |  | 0 | 0 | 0
| 0.191193 | 808.314 | 3.7915e-06 | 2 | 1373 | 0.191254 |  |  | 0.191193 | 810.049 | 0.00020694 | 2 | 1373 | 0.191223 | 0.300193 |  | 0 | 0 | 0
| 0.187225 | 808.714 | 3.75275e-06 | 2 | 1374 | 0.187286 |  |  | 0.187225 | 810.449 | 0.000205841 | 2 | 1374 | 0.187256 | 0.296225 |  | 0 | 0 | 0
| 0.183258 | 809.114 | 3.71643e-06 | 2 | 1375 | 0.183319 |  |  | 0.183258 | 810.849 | 0.000204193 | 2 | 1375 | 0.183289 | 0.292258 |  | 0 | 0 | 0
| 0.179291 | 809.514 | 3.67767e-06 | 2 | 1376 | 0.17923 |  |  | 0.179291 | 811.249 | 0.000203003 | 2 | 1376 | 0.179352 | 0.288291 |  | 0 | 0 | 0
| 0.175323 | 809.914 | 3.63464e-06 | 2 | 1377 | 0.175385 |  |  | 0.175323 | 811.649 | 0.000200531 | 2 | 1377 | 0.175415 | 0.284323 |  | 0 | 0 | 0
| 0.171356 | 810.314 | 3.60229e-06 | 2 | 1378 | 0.171356 |  |  | 0.171356 | 812.049 | 0.000202484 | 2 | 1378 | 0.171387 | 0.280356 |  | 0 | 0 | 0
| 0.167389 | 810.714 | 3.56476e-06 | 2 | 1379 | 0.167358 |  |  | 0.167389 | 812.449 | 0.00019812 | 2 | 1379 | 0.167389 | 0.276389 |  | 0 | 0 | 0
| 0.163422 | 811.114 | 3.52692e-06 | 2 | 1380 | 0.163483 |  |  | 0.163422 | 812.849 | 0.000197601 | 2 | 1380 | 0.163452 | 0.272422 |  | 0 | 0 | 0
| 0.159454 | 811.514 | 3.48938e-06 | 2 | 1381 | 0.159515 |  |  | 0.159454 | 813.249 | 0.000195801 | 2 | 1381 | 0.159515 | 0.268454 |  | 0 | 0 | 0
| 0.155487 | 811.914 | 3.45184e-06 | 2 | 1382 | 0.155548 |  |  | 0.155487 | 813.649 | 0.000195129 | 2 | 1382 | 0.155609 | 0.264487 |  | 0 | 0 | 0
| 0.15152 | 812.314 | 3.41553e-06 | 2 | 1383 | 0.151581 |  |  | 0.15152 | 814.049 | 0.00019455 | 2 | 1383 | 0.15155 | 0.26052 |  | 0 | 0 | 0
| 0.147552 | 812.714 | 3.37921e-06 | 2 | 1384 | 0.147644 |  |  | 0.147552 | 814.449 | 0.000190521 | 2 | 1384 | 0.147675 | 0.256552 |  | 0 | 0 | 0
| 0.143585 | 813.114 | 3.34137e-06 | 2 | 1385 | 0.143677 |  |  | 0.143585 | 814.849 | 0.000191101 | 2 | 1385 | 0.143707 | 0.252585 |  | 0 | 0 | 0
| 0.139618 | 813.514 | 3.30566e-06 | 2 | 1386 | 0.139679 |  |  | 0.139618 | 815.249 | 0.000190186 | 2 | 1386 | 0.13974 | 0.248618 |  | 0 | 0 | 0
| 0.135651 | 813.914 | 3.26874e-06 | 2 | 1387 | 0.135712 |  |  | 0.135651 | 815.649 | 0.000186218 | 2 | 1387 | 0.135742 | 0.244651 |  | 0 | 0 | 0
| 0.131683 | 814.314 | 3.22998e-06 | 2 | 1388 | 0.131775 |  |  | 0.131683 | 816.049 | 0.000187256 | 2 | 1388 | 0.131805 | 0.240683 |  | 0 | 0 | 0
| 0.127716 | 814.714 | 3.19061e-06 | 2 | 1389 | 0.127808 |  |  | 0.127716 | 816.449 | 0.000186279 | 2 | 1389 | 0.127838 | 0.236716 |  | 0 | 0 | 0
| 0.123749 | 815.114 | 3.15247e-06 | 2 | 1390 | 0.123871 |  |  | 0.123749 | 816.849 | 0.000183502 | 2 | 1390 | 0.12384 | 0.232749 |  | 0 | 0 | 0
| 0.119781 | 815.514 | 3.11432e-06 | 2 | 1391 | 0.119904 |  |  | 0.119781 | 817.249 | 0.000182892 | 2 | 1391 | 0.119965 | 0.228781 |  | 0 | 0 | 0
| 0.115814 | 815.914 | 3.07404e-06 | 2 | 1392 | 0.115967 |  |  | 0.115814 | 817.649 | 0.000182129 | 2 | 1392 | 0.115906 | 0.224814 |  | 0 | 0 | 0
| 0.111847 | 816.314 | 3.03406e-06 | 2 | 1393 | 0.112 |  |  | 0.111847 | 818.049 | 0.000181488 | 2 | 1393 | 0.11203 | 0.220847 |  | 0 | 0 | 0
| 0.10788 | 816.714 | 2.99377e-06 | 2 | 1394 | 0.107971 |  |  | 0.10788 | 818.449 | 0.000180695 | 2 | 1394 | 0.108063 | 0.21688 |  | 0 | 0 | 0
| 0.103912 | 817.114 | 2.95471e-06 | 2 | 1395 | 0.103973 |  |  | 0.103912 | 818.849 | 0.000180023 | 2 | 1395 | 0.104034 | 0.212912 |  | 0 | 0 | 0
| 0.0999451 | 817.514 | 2.9126e-06 | 2 | 1396 | 0.100189 |  |  | 0.0999451 | 819.249 | 0.000181549 | 2 | 1396 | 0.100037 | 0.2089451 |  | 0 | 0 | 0
| 0.0959778 | 817.914 | 2.87048e-06 | 2 | 1397 | 0.0961304 |  |  | 0.0959778 | 819.649 | 0.000174927 | 2 | 1397 | 0.0960999 | 0.2049778 |  | 0 | 0 | 0
| 0.0920105 | 818.314 | 2.82806e-06 | 2 | 1398 | 0.0921021 |  |  | 0.0920105 | 820.049 | 0.000173676 | 2 | 1398 | 0.0921631 | 0.2010105 |  | 0 | 0 | 0
| 0.0880432 | 818.714 | 2.78381e-06 | 2 | 1399 | 0.0881653 |  |  | 0.0880432 | 820.449 | 0.00017392 | 2 | 1399 | 0.0881958 | 0.1970432 |  | 0 | 0 | 0
| 0.0840759 | 819.114 | 2.73865e-06 | 2 | 1400 | 0.0842285 |  |  | 0.0840759 | 820.849 | 0.000171692 | 2 | 1400 | 0.0842285 | 0.1930759 |  | 0 | 0 | 0
| 0.0801086 | 819.514 | 2.69562e-06 | 2 | 1401 | 0.0802612 |  |  | 0.0801086 | 821.249 | 0.000168274 | 2 | 1401 | 0.0802612 | 0.1891086 |  | 0 | 0 | 0
| 0.0761414 | 819.914 | 2.65167e-06 | 2 | 1402 | 0.0763245 |  |  | 0.0761414 | 821.649 | 0.000169403 | 2 | 1402 | 0.0763855 | 0.1851414 |  | 0 | 0 | 0
| 0.0721741 | 820.314 | 2.60651e-06 | 2 | 1403 | 0.0722656 |  |  | 0.0721741 | 822.049 | 0.000169037 | 2 | 1403 | 0.0723877 | 0.1811741 |  | 0 | 0 | 0
| 0.0682068 | 820.714 | 2.55585e-06 | 2 | 1404 | 0.0683289 |  |  | 0.0682068 | 822.449 | 0.000165375 | 2 | 1404 | 0.0683594 | 0.1772068 |  | 0 | 0 | 0
| 0.0642395 | 821.114 | 2.51099e-06 | 2 | 1405 | 0.0643921 |  |  | 0.0642395 | 822.849 | 0.0001651 | 2 | 1405 | 0.0643616 | 0.1732395 |  | 0 | 0 | 0
| 0.0602722 | 821.514 | 2.46094e-06 | 2 | 1406 | 0.0605164 |  |  | 0.0602722 | 823.249 | 0.000164551 | 2 | 1406 | 0.0604248 | 0.1692722 |  | 0 | 0 | 0
| 0.0563049 | 821.914 | 2.40723e-06 | 2 | 1407 | 0.0564575 |  |  | 0.0563049 | 823.649 | 0.000163116 | 2 | 1407 | 0.056488 | 0.1653049 |  | 0 | 0 | 0
| 0.0523376 | 822.314 | 2.35626e-06 | 2 | 1408 | 0.0524597 |  |  | 0.0523376 | 824.049 | 0.00016153 | 2 | 1408 | 0.0525513 | 0.1613376 |  | 0 | 0 | 0
| 0.0483704 | 822.714 | 2.30133e-06 | 2 | 1409 | 0.0485107 |  |  | 0.0483704 | 824.449 | 0.000162323 | 2 | 1409 | 0.0485809 | 0.1573704 |  | 0 | 0 | 0
| 0.0444031 | 823.114 | 2.24548e-06 | 2 | 1410 | 0.0445862 |  |  | 0.0444031 | 824.849 | 0.000159058 | 2 | 1410 | 0.0446472 | 0.1534031 |  | 0 | 0 | 0
| 0.0404358 | 823.514 | 2.18933e-06 | 2 | 1411 | 0.0406677 |  |  | 0.0404358 | 825.249 | 0.000157227 | 2 | 1411 | 0.0406738 | 0.1494358 |  | 0 | 0 | 0
| 0.0364685 | 823.914 | 2.12921e-06 | 2 | 1412 | 0.0366333 |  |  | 0.0364685 | 825.649 | 0.000154297 | 2 | 1412 | 0.0367126 | 0.1454685 |  | 0 | 0 | 0
| 0.0325012 | 824.314 | 2.06848e-06 | 2 | 1413 | 0.0326813 |  |  | 0.0325012 | 826.049 | 0.000154602 | 2 | 1413 | 0.0327606 | 0.1415012 |  | 0 | 0 | 0
| 0.0285339 | 824.714 | 2.00806e-06 | 2 | 1414 | 0.0288177 |  |  | 0.0285339 | 826.449 | 0.000153534 | 2 | 1414 | 0.0288025 | 0.1375339 |  | 0 | 0 | 0
| 0.0245667 | 825.114 | 1.94489e-06 | 2 | 1415 | 0.0248352 |  |  | 0.0245667 | 826.849 | 0.000149658 | 2 | 1415 | 0.0248199 | 0.1335667 |  | 0 | 0 | 0
| 0.0205994 | 825.514 | 1.87592e-06 | 2 | 1416 | 0.0208099 |  |  | 0.0205994 | 827.249 | 0.000152527 | 2 | 1416 | 0.0208252 | 0.1295994 |  | 0 | 0 | 0
| 0.0166321 | 825.914 | 1.80634e-06 | 2 | 1417 | 0.016864 |  |  | 0.0166321 | 827.649 | 0.000150635 | 2 | 1417 | 0.0169006 | 0.1256321 |  | 0 | 0 | 0
| 0.0126648 | 826.314 | 1.73615e-06 | 2 | 1418 | 0.0129364 |  |  | 0.0126648 | 828.049 | 0.000149475 | 2 | 1418 | 0.0129272 | 0.1216648 |  | 0 | 0 | 0
| 0.00869751 | 826.714 | 1.66138e-06 | 2 | 1419 | 0.00901184 |  |  | 0.00869751 | 828.449 | 0.000145752 | 2 | 1419 | 0.00890198 | 0.11769751 |  | 0 | 0 | 0
| 0.00473022 | 827.114 | 1.58813e-06 | 2 | 1420 | 0.00497131 |  |  | 0.00473022 | 828.849 | 0.000145538 | 2 | 1420 | 0.00498352 | 0.11373022 |  | 0 | 0 | 0
| 0.000762939 | 827.514 | 1.50452e-06 | 2 | 1421 | 0.00100708 |  |  | 0.000762939 | 829.249 | 0.000143158 | 2 | 1421 | 0.000964355 | 0.109762939 |  | 0 | 0 | 0
| -0.00320435 | 827.914 | 1.42303e-06 | 2 | 1422 | -0.00292664 |  |  | -0.00320435 | 829.649 | 0.000142334 | 2 | 1422 | -0.00292664 | 0.10579565 |  | 0 | 0 | 0
| -0.00717163 | 828.314 | 1.33759e-06 | 2 | 1423 | -0.00690918 |  |  | -0.00717163 | 830.049 | 0.000141876 | 2 | 1423 | -0.00687561 | 0.10182837 |  | 0 | 0 | 0
| -0.0111389 | 828.714 | 1.24908e-06 | 2 | 1424 | -0.0108582 |  |  | -0.0111389 | 830.449 | 0.000140808 | 2 | 1424 | -0.0108673 | 0.0978611 |  | 0 | 0 | 0
| -0.0151062 | 829.114 | 1.15631e-06 | 2 | 1425 | -0.0148132 |  |  | -0.0151062 | 830.849 | 0.000138397 | 2 | 1425 | -0.0148224 | 0.0938938 |  | 0 | 0 | 0
| -0.0190735 | 829.514 | 1.05804e-06 | 2 | 1426 | -0.0187988 |  |  | -0.0190735 | 831.249 | 0.000137848 | 2 | 1426 | -0.0188202 | 0.0899265 |  | 0 | 0 | 0
| -0.0230408 | 829.914 | 9.57031e-07 | 2 | 1427 | -0.0226837 |  |  | -0.0230408 | 831.649 | 0.000138245 | 2 | 1427 | -0.0227478 | 0.0859592 |  | 0 | 0 | 0
| -0.0270081 | 830.314 | 8.52356e-07 | 2 | 1428 | -0.0267212 |  |  | -0.0270081 | 832.049 | 0.000132355 | 2 | 1428 | -0.0267517 | 0.0819919 |  | 0 | 0 | 0
| -0.0309753 | 830.714 | 7.44934e-07 | 2 | 1429 | -0.0307465 |  |  | -0.0309753 | 832.449 | 0.000134033 | 2 | 1429 | -0.030661 | 0.0780247 |  | 0 | 0 | 0
| -0.0349426 | 831.114 | 6.30798e-07 | 2 | 1430 | -0.0346466 |  |  | -0.0349426 | 832.849 | 0.000132355 | 2 | 1430 | -0.0346558 | 0.0740574 |  | 0 | 0 | 0
| -0.0389099 | 831.514 | 5.10864e-07 | 2 | 1431 | -0.0386658 |  |  | -0.0389099 | 833.249 | 0.000129944 | 2 | 1431 | -0.0385742 | 0.0700901 |  | 0 | 0 | 0
| -0.0428772 | 831.914 | 3.97949e-07 | 2 | 1432 | -0.0424927 |  |  | -0.0428772 | 833.649 | 0.000128906 | 2 | 1432 | -0.0425659 | 0.0661228 |  | 0 | 0 | 0
| -0.0468445 | 832.314 | 2.23083e-07 | 2 | 1433 | -0.0465759 |  |  | -0.0468445 | 834.049 | 0.000126251 | 2 | 1433 | -0.0465149 | 0.0621555 |  | 0 | 0 | 0
| -0.0508118 | 832.714 | 1.27869e-07 | 2 | 1434 | -0.0506897 |  |  | -0.0508118 | 834.449 | 0.000126038 | 2 | 1434 | -0.0505066 | 0.0581882 |  | 0 | 0 | 0
| -0.0547791 | 833.114 | 9.15527e-10 | 2 | 1435 | -0.0546875 |  |  | -0.0547791 | 834.849 | 0.000124084 | 2 | 1435 | -0.0545044 | 0.0542209 |  | 0 | 0 | 0
| -0.0587463 | 833.514 | -1.35803e-07 | 2 | 1436 | -0.0584717 |  |  | -0.0587463 | 835.249 | 0.000123993 | 2 | 1436 | -0.0584412 | 0.0502537 |  | 0 | 0 | 0
| -0.0627136 | 833.914 | -3.03345e-07 | 2 | 1437 | -0.0624084 |  |  | -0.0627136 | 835.649 | 0.000121887 | 2 | 1437 | -0.0624695 | 0.0462864 |  | 0 | 0 | 0
| -0.0666809 | 834.314 | -4.4342e-07 | 2 | 1438 | -0.0662537 |  |  | -0.0666809 | 836.049 | 0.000120514 | 2 | 1438 | -0.0664368 | 0.0423191 |  | 0 | 0 | 0
| -0.0706482 | 834.714 | -6.5033e-07 | 2 | 1439 | -0.070282 |  |  | -0.0706482 | 836.449 | 0.000118713 | 2 | 1439 | -0.0704041 | 0.0383518 |  | 0 | 0 | 0
| -0.0746155 | 835.114 | -8.34045e-07 | 2 | 1440 | -0.0743103 |  |  | -0.0746155 | 836.849 | 0.000118042 | 2 | 1440 | -0.0743408 | 0.0343845 |  | 0 | 0 | 0
| -0.0785828 | 835.514 | -1.02539e-06 | 2 | 1441 | -0.0780334 |  |  | -0.0785828 | 837.249 | 0.000115967 | 2 | 1441 | -0.0783691 | 0.0304172 |  | 0 | 0 | 0
| -0.08255 | 835.914 | -1.23077e-06 | 2 | 1442 | -0.0823975 |  |  | -0.08255 | 837.649 | 0.000113129 | 2 | 1442 | -0.0822754 | 0.02645 |  | 0 | 0 | 0
| -0.0865173 | 836.314 | -1.44379e-06 | 2 | 1443 | -0.0859985 |  |  | -0.0865173 | 838.049 | 0.000111237 | 2 | 1443 | -0.0861816 | 0.0224827 |  | 0 | 0 | 0
| -0.0904846 | 836.714 | -1.67358e-06 | 2 | 1444 | -0.09021 |  |  | -0.0904846 | 838.449 | 0.000111938 | 2 | 1444 | -0.0901489 | 0.0185154 |  | 0 | 0 | 0
| -0.0944519 | 837.114 | -1.91528e-06 | 2 | 1445 | -0.0939026 |  |  | -0.0944519 | 838.849 | 0.000108398 | 2 | 1445 | -0.0941162 | 0.0145481 |  | 0 | 0 | 0
| -0.0984192 | 837.514 | -2.17346e-06 | 2 | 1446 | -0.0978394 |  |  | -0.0984192 | 839.249 | 0.000105469 | 2 | 1446 | -0.0981445 | 0.0105808 |  | 0 | 0 | 0
| -0.102386 | 837.914 | -2.44812e-06 | 2 | 1447 | -0.101837 |  |  | -0.102386 | 839.649 | 0.000105347 | 2 | 1447 | -0.102112 | 0.006614 |  | 0 | 0 | 0
| -0.106354 | 838.314 | -2.73712e-06 | 2 | 1448 | -0.105621 |  |  | -0.106354 | 840.049 | 0.000104553 | 2 | 1448 | -0.106018 | 0.002646 |  | 0 | 0 | 0
| -0.110321 | 838.714 | -3.05115e-06 | 2 | 1449 | -0.109375 |  |  | -0.110321 | 840.449 | 0.000102417 | 2 | 1449 | -0.109924 | -0.001321 |  | 0 | 0 | 0
| -0.114288 | 839.114 | -3.39661e-06 | 2 | 1450 | -0.113922 |  |  | -0.114288 | 840.849 | 9.96094e-05 | 2 | 1450 | -0.113983 | -0.005288 |  | 0 | 0 | 0
| -0.118256 | 839.514 | -3.75671e-06 | 2 | 1451 | -0.117889 |  |  | -0.118256 | 841.249 | 9.8999e-05 | 2 | 1451 | -0.117859 | -0.009256 |  | 0 | 0 | 0
| -0.122223 | 839.914 | -4.13818e-06 | 2 | 1452 | -0.121796 |  |  | -0.122223 | 841.649 | 9.63135e-05 | 2 | 1452 | -0.121857 | -0.013223 |  | 0 | 0 | 0
| -0.12619 | 840.314 | -4.55933e-06 | 2 | 1453 | -0.125793 |  |  | -0.12619 | 842.049 | 9.61304e-05 | 2 | 1453 | -0.125793 | -0.01719 |  | 0 | 0 | 0
| -0.130157 | 840.714 | -4.99878e-06 | 2 | 1454 | -0.12973 |  |  | -0.130157 | 842.449 | 9.31702e-05 | 2 | 1454 | -0.129822 | -0.021157 |  | 0 | 0 | 0
| -0.134125 | 841.114 | -5.47485e-06 | 2 | 1455 | -0.133667 |  |  | -0.134125 | 842.849 | 9.01794e-05 | 2 | 1455 | -0.133881 | -0.025125 |  | 0 | 0 | 0
| -0.138092 | 841.514 | -5.9845e-06 | 2 | 1456 | -0.137726 |  |  | -0.138092 | 843.249 | 8.98438e-05 | 2 | 1456 | -0.137878 | -0.029092 |  | 0 | 0 | 0
| -0.142059 | 841.914 | -6.53076e-06 | 2 | 1457 | -0.141663 |  |  | -0.142059 | 843.649 | 8.72803e-05 | 2 | 1457 | -0.141754 | -0.033059 |  | 0 | 0 | 0
| -0.146027 | 842.314 | -7.11975e-06 | 2 | 1458 | -0.145569 |  |  | -0.146027 | 844.049 | 8.45337e-05 | 2 | 1458 | -0.145721 | -0.037027 |  | 0 | 0 | 0
| -0.149994 | 842.714 | -7.76062e-06 | 2 | 1459 | -0.149475 |  |  | -0.149994 | 844.449 | 8.27026e-05 | 2 | 1459 | -0.14975 | -0.040994 |  | 0 | 0 | 0
| -0.153961 | 843.114 | -8.44421e-06 | 2 | 1460 | -0.153412 |  |  | -0.153961 | 844.849 | 8.02002e-05 | 2 | 1460 | -0.153717 | -0.044961 |  | 0 | 0 | 0
| -0.157928 | 843.514 | -9.18274e-06 | 2 | 1461 | -0.157379 |  |  | -0.157928 | 845.249 | 7.77283e-05 | 2 | 1461 | -0.157654 | -0.048928 |  | 0 | 0 | 0
| -0.161896 | 843.914 | -9.99146e-06 | 2 | 1462 | -0.161407 |  |  | -0.161896 | 845.649 | 7.52869e-05 | 2 | 1462 | -0.161591 | -0.052896 |  | 0 | 0 | 0
| -0.165863 | 844.314 | -1.08612e-05 | 2 | 1463 | -0.165283 |  |  | -0.165863 | 846.049 | 7.34253e-05 | 2 | 1463 | -0.165527 | -0.056863 |  | 0 | 0 | 0
| -0.16983 | 844.714 | -1.18011e-05 | 2 | 1464 | -0.16925 |  |  | -0.16983 | 846.449 | 7.05872e-05 | 2 | 1464 | -0.169556 | -0.06083 |  | 0 | 0 | 0
| -0.173798 | 845.114 | -1.28204e-05 | 2 | 1465 | -0.173279 |  |  | -0.173798 | 846.849 | 6.81152e-05 | 2 | 1465 | -0.173553 | -0.064798 |  | 0 | 0 | 0
| -0.177765 | 845.514 | -1.39191e-05 | 2 | 1466 | -0.177246 |  |  | -0.177765 | 847.249 | 6.46057e-05 | 2 | 1466 | -0.17746 | -0.068765 |  | 0 | 0 | 0
| -0.181732 | 845.914 | -1.51123e-05 | 2 | 1467 | -0.181183 |  |  | -0.181732 | 847.649 | 6.29883e-05 | 2 | 1467 | -0.181366 | -0.072732 |  | 0 | 0 | 0
| -0.185699 | 846.314 | -1.64001e-05 | 2 | 1468 | -0.18515 |  |  | -0.185699 | 848.049 | 5.86548e-05 | 2 | 1468 | -0.185425 | -0.076699 |  | 0 | 0 | 0
| -0.189667 | 846.714 | -1.7807e-05 | 2 | 1469 | -0.189087 |  |  | -0.189667 | 848.449 | 5.75562e-05 | 2 | 1469 | -0.189453 | -0.080667 |  | 0 | 0 | 0
| -0.193634 | 847.114 | -1.93207e-05 | 2 | 1470 | -0.193054 |  |  | -0.193634 | 848.849 | 5.25513e-05 | 2 | 1470 | -0.193329 | -0.084634 |  | 0 | 0 | 0
| -0.197601 | 847.514 | -2.09564e-05 | 2 | 1471 | -0.19693 |  |  | -0.197601 | 849.249 | 4.76715e-05 | 2 | 1471 | -0.197235 | -0.088601 |  | 0 | 0 | 0
| -0.201569 | 847.914 | -2.27325e-05 | 2 | 1472 | -0.200836 |  |  | -0.201569 | 849.649 | 4.44702e-05 | 2 | 1472 | -0.201111 | -0.092569 |  | 0 | 0 | 0
| -0.205536 | 848.314 | -2.4649e-05 | 2 | 1473 | -0.204834 |  |  | -0.205536 | 850.049 | 4.21814e-05 | 2 | 1473 | -0.20517 | -0.096536 |  | 0 | 0 | 0
| -0.209503 | 848.714 | -2.67212e-05 | 2 | 1474 | -0.208771 |  |  | -0.209503 | 850.449 | 3.69324e-05 | 2 | 1474 | -0.209137 | -0.100503 |  | 0 | 0 | 0
| -0.21347 | 849.114 | -2.89703e-05 | 2 | 1475 | -0.212677 |  |  | -0.21347 | 850.849 | 3.50555e-05 | 2 | 1475 | -0.213013 | -0.10447 |  | 0 | 0 | 0
| -0.217438 | 849.514 | -3.13934e-05 | 2 | 1476 | -0.216583 |  |  | -0.217438 | 851.249 | 2.7771e-05 | 2 | 1476 | -0.21701 | -0.108438 |  | 0 | 0 | 0
| -0.221405 | 849.914 | -3.4024e-05 | 2 | 1477 | -0.220856 |  |  | -0.221405 | 851.649 | 2.54822e-05 | 2 | 1477 | -0.220917 | -0.112405 |  | 0 | 0 | 0
| -0.225372 | 850.314 | -3.685e-05 | 2 | 1478 | -0.224762 |  |  | -0.225372 | 852.049 | 2.13745e-05 | 2 | 1478 | -0.224915 | -0.116372 |  | 0 | 0 | 0
| -0.22934 | 850.714 | -3.99048e-05 | 2 | 1479 | -0.228912 |  |  | -0.22934 | 852.449 | 1.59851e-05 | 2 | 1479 | -0.228882 | -0.12034 |  | 0 | 0 | 0
| -0.233307 | 851.114 | -4.31946e-05 | 2 | 1480 | -0.232697 |  |  | -0.233307 | 852.849 | 1.16913e-05 | 2 | 1480 | -0.232788 | -0.124307 |  | 0 | 0 | 0
| -0.237274 | 851.514 | -4.67438e-05 | 2 | 1481 | -0.236694 |  |  | -0.237274 | 853.249 | 6.02112e-06 | 2 | 1481 | -0.236786 | -0.128274 |  | 0 | 0 | 0
| -0.241241 | 851.914 | -5.05676e-05 | 2 | 1482 | -0.240692 |  |  | -0.241241 | 853.649 | 7.78198e-08 | 2 | 1482 | -0.240753 | -0.132241 |  | 0 | 0 | 0
| -0.245209 | 852.314 | -5.46875e-05 | 2 | 1483 | -0.244659 |  |  | -0.245209 | 854.049 | -4.40979e-06 | 2 | 1483 | -0.24469 | -0.136209 |  | 0 | 0 | 0
| -0.249176 | 852.714 | -5.91125e-05 | 2 | 1484 | -0.248596 |  |  | -0.249176 | 854.449 | -1.09344e-05 | 2 | 1484 | -0.248718 | -0.140176 |  | 0 | 0 | 0
| -0.253143 | 853.114 | -6.39038e-05 | 2 | 1485 | -0.252533 |  |  | -0.253143 | 854.849 | -1.71875e-05 | 2 | 1485 | -0.252655 | -0.144143 |  | 0 | 0 | 0
| -0.257111 | 853.514 | -6.90308e-05 | 2 | 1486 | -0.2565 |  |  | -0.257111 | 855.249 | -2.46033e-05 | 2 | 1486 | -0.256561 | -0.148111 |  | 0 | 0 | 0
| -0.261078 | 853.914 | -7.45544e-05 | 2 | 1487 | -0.260498 |  |  | -0.261078 | 855.649 | -3.10181e-05 | 2 | 1487 | -0.260559 | -0.152078 |  | 0 | 0 | 0
| -0.265045 | 854.314 | -8.04749e-05 | 2 | 1488 | -0.264465 |  |  | -0.265045 | 856.049 | -3.79089e-05 | 2 | 1488 | -0.264465 | -0.156045 |  | 0 | 0 | 0
| -0.269012 | 854.714 | -8.68225e-05 | 2 | 1489 | -0.268433 |  |  | -0.269012 | 856.449 | -4.58771e-05 | 2 | 1489 | -0.268433 | -0.160012 |  | 0 | 0 | 0
| -0.27298 | 855.114 | -9.3689e-05 | 2 | 1490 | -0.272369 |  |  | -0.27298 | 856.849 | -5.37415e-05 | 2 | 1490 | -0.2724 | -0.16398 |  | 0 | 0 | 0
| -0.276947 | 855.514 | -0.000100983 | 2 | 1491 | -0.276337 |  |  | -0.276947 | 857.249 | -6.24084e-05 | 2 | 1491 | -0.276337 | -0.167947 |  | 0 | 0 | 0
| -0.280914 | 855.914 | -0.000108856 | 2 | 1492 | -0.280304 |  |  | -0.280914 | 857.649 | -7.19299e-05 | 2 | 1492 | -0.280304 | -0.171914 |  | 0 | 0 | 0
| -0.284882 | 856.314 | -0.000117279 | 2 | 1493 | -0.284241 |  |  | -0.284882 | 858.049 | -8.11768e-05 | 2 | 1493 | -0.284241 | -0.175882 |  | 0 | 0 | 0
| -0.288849 | 856.714 | -0.000126312 | 2 | 1494 | -0.288239 |  |  | -0.288849 | 858.449 | -9.04846e-05 | 2 | 1494 | -0.288208 | -0.179849 |  | 0 | 0 | 0
| -0.292816 | 857.114 | -0.000136017 | 2 | 1495 | -0.292114 |  |  | -0.292816 | 858.849 | -0.000101685 | 2 | 1495 | -0.292175 | -0.183816 |  | 0 | 0 | 0
| -0.296783 | 857.514 | -0.000146393 | 2 | 1496 | -0.296082 |  |  | -0.296783 | 859.249 | -0.00011203 | 2 | 1496 | -0.296051 | -0.187783 |  | 0 | 0 | 0
| -0.300751 | 857.914 | -0.000157501 | 2 | 1497 | -0.300049 |  |  | -0.300751 | 859.649 | -0.000123535 | 2 | 1497 | -0.300079 | -0.191751 |  | 0 | 0 | 0
| -0.304718 | 858.314 | -0.000169403 | 2 | 1498 | -0.303894 |  |  | -0.304718 | 860.049 | -0.000135345 | 2 | 1498 | -0.304016 | -0.195718 |  | 0 | 0 | 0
| -0.308685 | 858.714 | -0.000182281 | 2 | 1499 | -0.307861 |  |  | -0.308685 | 860.449 | -0.000148926 | 2 | 1499 | -0.307983 | -0.199685 |  | 0 | 0 | 0
| -0.312653 | 859.114 | -0.000196075 | 2 | 1500 | -0.311829 |  |  | -0.312653 | 860.849 | -0.000162445 | 2 | 1500 | -0.31192 | -0.203653 |  | 0 | 0 | 0
| -0.31662 | 859.514 | -0.000210693 | 2 | 1501 | -0.315796 |  |  | -0.31662 | 861.249 | -0.00017746 | 2 | 1501 | -0.315887 | -0.20762 |  | 0 | 0 | 0
| -0.320587 | 859.914 | -0.000226349 | 2 | 1502 | -0.319794 |  |  | -0.320587 | 861.649 | -0.00019223 | 2 | 1502 | -0.319855 | -0.211587 |  | 0 | 0 | 0
| -0.324554 | 860.314 | -0.000243073 | 2 | 1503 | -0.32373 |  |  | -0.324554 | 862.049 | -0.000209473 | 2 | 1503 | -0.32373 | -0.215554 |  | 0 | 0 | 0
| -0.328522 | 860.714 | -0.000260986 | 2 | 1504 | -0.327606 |  |  | -0.328522 | 862.449 | -0.000227386 | 2 | 1504 | -0.327698 | -0.219522 |  | 0 | 0 | 0
| -0.332489 | 861.114 | -0.000280151 | 2 | 1505 | -0.331543 |  |  | -0.332489 | 862.849 | -0.000246246 | 2 | 1505 | -0.331604 | -0.223489 |  | 0 | 0 | 0
| -0.336456 | 861.514 | -0.000300659 | 2 | 1506 | -0.335571 |  |  | -0.336456 | 863.249 | -0.000266968 | 2 | 1506 | -0.335602 | -0.227456 |  | 0 | 0 | 0
| -0.340424 | 861.914 | -0.000322723 | 2 | 1507 | -0.339752 |  |  | -0.340424 | 863.649 | -0.000289734 | 2 | 1507 | -0.339478 | -0.231424 |  | 0 | 0 | 0
| -0.344391 | 862.314 | -0.000346191 | 2 | 1508 | -0.343719 |  |  | -0.344391 | 864.049 | -0.000312805 | 2 | 1508 | -0.343445 | -0.235391 |  | 0 | 0 | 0
| -0.348358 | 862.714 | -0.000371307 | 2 | 1509 | -0.347778 |  |  | -0.348358 | 864.449 | -0.000337524 | 2 | 1509 | -0.347778 | -0.239358 |  | 0 | 0 | 0
| -0.352325 | 863.114 | -0.000398163 | 2 | 1510 | -0.351715 |  |  | -0.352325 | 864.849 | -0.000363739 | 2 | 1510 | -0.351807 | -0.243325 |  | 0 | 0 | 0
| -0.356293 | 863.514 | -0.000426819 | 2 | 1511 | -0.355652 |  |  | -0.356293 | 865.249 | -0.000391815 | 2 | 1511 | -0.355713 | -0.247293 |  | 0 | 0 | 0
| -0.36026 | 863.914 | -0.000457489 | 2 | 1512 | -0.359589 |  |  | -0.36026 | 865.649 | -0.00042157 | 2 | 1512 | -0.359497 | -0.25126 |  | 0 | 0 | 0
| -0.364227 | 864.314 | -0.000490173 | 2 | 1513 | -0.363556 |  |  | -0.364227 | 866.049 | -0.00045459 | 2 | 1513 | -0.363556 | -0.255227 |  | 0 | 0 | 0
| -0.368195 | 864.714 | -0.000525513 | 2 | 1514 | -0.367523 |  |  | -0.368195 | 866.449 | -0.00048941 | 2 | 1514 | -0.367493 | -0.259195 |  | 0 | 0 | 0
| -0.372162 | 865.114 | -0.000562744 | 2 | 1515 | -0.37149 |  |  | -0.372162 | 866.849 | -0.000526733 | 2 | 1515 | -0.37149 | -0.263162 |  | 0 | 0 | 0
| -0.376129 | 865.514 | -0.000602417 | 2 | 1516 | -0.375397 |  |  | -0.376129 | 867.249 | -0.000566711 | 2 | 1516 | -0.375458 | -0.267129 |  | 0 | 0 | 0
| -0.380096 | 865.914 | -0.000644836 | 2 | 1517 | -0.379425 |  |  | -0.380096 | 867.649 | -0.000608521 | 2 | 1517 | -0.379395 | -0.271096 |  | 0 | 0 | 0
| -0.384064 | 866.314 | -0.000689697 | 2 | 1518 | -0.383392 |  |  | -0.384064 | 868.049 | -0.000653687 | 2 | 1518 | -0.383453 | -0.275064 |  | 0 | 0 | 0
| -0.388031 | 866.714 | -0.00073761 | 2 | 1519 | -0.38739 |  |  | -0.388031 | 868.449 | -0.000701904 | 2 | 1519 | -0.38739 | -0.279031 |  | 0 | 0 | 0
| -0.391998 | 867.114 | -0.000788269 | 2 | 1520 | -0.391266 |  |  | -0.391998 | 868.849 | -0.000753174 | 2 | 1520 | -0.391327 | -0.282998 |  | 0 | 0 | 0
| -0.395966 | 867.514 | -0.00084198 | 2 | 1521 | -0.395203 |  |  | -0.395966 | 869.249 | -0.000806885 | 2 | 1521 | -0.395264 | -0.286966 |  | 0 | 0 | 0
| -0.399933 | 867.914 | -0.000899048 | 2 | 1522 | -0.3992 |  |  | -0.399933 | 869.649 | -0.000863953 | 2 | 1522 | -0.399231 | -0.290933 |  | 0 | 0 | 0
| -0.4039 | 868.314 | -0.000959167 | 2 | 1523 | -0.403137 |  |  | -0.4039 | 870.049 | -0.000924988 | 2 | 1523 | -0.403137 | -0.2949 |  | 0 | 0 | 0
| -0.407867 | 868.714 | -0.00102295 | 2 | 1524 | -0.407166 |  |  | -0.407867 | 870.449 | -0.00098938 | 2 | 1524 | -0.407135 | -0.298867 |  | 0 | 0 | 0
| -0.411835 | 869.114 | -0.00109039 | 2 | 1525 | -0.411041 |  |  | -0.411835 | 870.849 | -0.00105774 | 2 | 1525 | -0.411041 | -0.302835 |  | 0 | 0 | 0
| -0.407867 | 869.514 | -0.00101013 | 2 | 1526 | -0.407166 |  |  | -0.407867 | 871.249 | -0.000979919 | 2 | 1526 | -0.407074 | -0.298867 |  | 0 | 0 | 0
| -0.4039 | 869.914 | -0.000936279 | 2 | 1527 | -0.403137 |  |  | -0.4039 | 871.649 | -0.000905457 | 2 | 1527 | -0.403137 | -0.2949 |  | 0 | 0 | 0
| -0.399933 | 870.314 | -0.00086792 | 2 | 1528 | -0.39917 |  |  | -0.399933 | 872.049 | -0.000836182 | 2 | 1528 | -0.399292 | -0.290933 |  | 0 | 0 | 0

## OCP
| OCP vs SHE |  | Time (s) | WE(1).Potential (V) | OCP value (V) | Potential vs SHE | Potential vs SHE | Time (s) | WE(1).Potential (V) | OCP value (V) | Potential vs SHE | Potential vs SHE
Solution | Dark | Light | 0.118004 | -0.0422974 | -0.0528336 | 0.0667026 | 0.0561664 | 0.140003 | -0.242889 | -0.245652 | -0.133889 | -0.136652
1M NaOH | 0.0561664 | -0.136652 | 0.37303 | -0.0423553 |  | 0.0666447 |  | 0.420518 | -0.242462 |  | -0.133462
|  |  | 0.642054 | -0.0424164 |  | 0.0665836 |  | 0.652527 | -0.242706 |  | -0.133706
|  |  | 0.924062 | -0.0424805 |  | 0.0665195 |  | 0.944535 | -0.243195 |  | -0.134195
|  |  | 1.17407 | -0.0425385 |  | 0.0664615 |  | 1.19454 | -0.242432 |  | -0.133432
|  |  | 1.42408 | -0.0425995 |  | 0.0664005 |  | 1.47455 | -0.242615 |  | -0.133615
|  |  | 1.68109 | -0.0426605 |  | 0.0663395 |  | 1.73256 | -0.242798 |  | -0.133798
|  |  | 1.9471 | -0.0427216 |  | 0.0662784 |  | 1.98256 | -0.242859 |  | -0.133859
|  |  | 2.24711 | -0.0427856 |  | 0.0662144 |  | 2.26257 | -0.242889 |  | -0.133889
|  |  | 2.49711 | -0.0428436 |  | 0.0661564 |  | 2.51557 | -0.242615 |  | -0.133615
|  |  | 2.75712 | -0.0429016 |  | 0.0660984 |  | 2.76658 | -0.243134 |  | -0.134134
|  |  | 3.00713 | -0.0429535 |  | 0.0660465 |  | 3.02658 | -0.243561 |  | -0.134561
|  |  | 3.24814 | -0.0430115 |  | 0.0659885 |  | 3.27659 | -0.243439 |  | -0.134439
|  |  | 3.55314 | -0.0430756 |  | 0.0659244 |  | 3.54659 | -0.242645 |  | -0.133645
|  |  | 3.80715 | -0.0431274 |  | 0.0658726 |  | 3.7986 | -0.242554 |  | -0.133554
|  |  | 4.05816 | -0.0431854 |  | 0.0658146 |  | 4.0586 | -0.243378 |  | -0.134378
|  |  | 4.33817 | -0.0432434 |  | 0.0657566 |  | 4.32861 | -0.244019 |  | -0.135019
|  |  | 4.58318 | -0.0432953 |  | 0.0657047 |  | 4.57261 | -0.243591 |  | -0.134591
|  |  | 4.83519 | -0.0433472 |  | 0.0656528 |  | 4.82262 | -0.243561 |  | -0.134561
|  |  | 5.0852 | -0.043399 |  | 0.065601 |  | 5.07262 | -0.242889 |  | -0.133889
|  |  | 5.33521 | -0.0434509 |  | 0.0655491 |  | 5.32263 | -0.242981 |  | -0.133981
|  |  | 5.61521 | -0.0435059 |  | 0.0654941 |  | 5.60264 | -0.243134 |  | -0.134134
|  |  | 5.86822 | -0.0435577 |  | 0.0654423 |  | 5.85264 | -0.242493 |  | -0.133493
|  |  | 6.11823 | -0.0436066 |  | 0.0653934 |  | 6.12265 | -0.242767 |  | -0.133767
|  |  | 6.36424 | -0.0436584 |  | 0.0653416 |  | 6.38265 | -0.243073 |  | -0.134073
|  |  | 6.61425 | -0.0437134 |  | 0.0652866 |  | 6.63366 | -0.242584 |  | -0.133584
|  |  | 6.88425 | -0.0437714 |  | 0.0652286 |  | 6.90366 | -0.243164 |  | -0.134164
|  |  | 7.10826 | -0.0438202 |  | 0.0651798 |  | 7.15367 | -0.242798 |  | -0.133798
|  |  | 7.38127 | -0.043869 |  | 0.065131 |  | 7.41367 | -0.242401 |  | -0.133401
|  |  | 7.66128 | -0.043924 |  | 0.065076 |  | 7.68468 | -0.242706 |  | -0.133706
|  |  | 7.91229 | -0.0439697 |  | 0.0650303 |  | 7.93568 | -0.243225 |  | -0.134225
|  |  | 8.1623 | -0.0440186 |  | 0.0649814 |  | 8.23769 | -0.242828 |  | -0.133828
|  |  | 8.4423 | -0.0440704 |  | 0.0649296 |  | 8.4927 | -0.242828 |  | -0.133828
|  |  | 8.68331 | -0.0441193 |  | 0.0648807 |  | 8.74072 | -0.243439 |  | -0.134439
|  |  | 8.97332 | -0.0441711 |  | 0.0648289 |  | 9.01072 | -0.242767 |  | -0.133767
|  |  | 9.22333 | -0.04422 |  | 0.06478 |  | 9.25073 | -0.243256 |  | -0.134256
|  |  | 9.47333 | -0.0442688 |  | 0.0647312 |  | 9.50073 | -0.243439 |  | -0.134439
|  |  | 9.75035 | -0.0443176 |  | 0.0646824 |  | 9.76974 | -0.243347 |  | -0.134347
|  |  | 10.0004 | -0.0443634 |  | 0.0646366 |  | 10.0167 | -0.242981 |  | -0.133981
|  |  | 10.2804 | -0.0444153 |  | 0.0645847 |  | 10.2968 | -0.243134 |  | -0.134134
|  |  | 10.5304 | -0.044458 |  | 0.064542 |  | 10.5378 | -0.243286 |  | -0.134286
|  |  | 10.7834 | -0.0445068 |  | 0.0644932 |  | 10.7998 | -0.243378 |  | -0.134378
|  |  | 11.0734 | -0.0445557 |  | 0.0644443 |  | 11.0498 | -0.243744 |  | -0.134744
|  |  | 11.3234 | -0.0446014 |  | 0.0643986 |  | 11.2998 | -0.243317 |  | -0.134317
|  |  | 11.5734 | -0.0446503 |  | 0.0643497 |  | 11.5758 | -0.243378 |  | -0.134378
|  |  | 11.8374 | -0.044696 |  | 0.064304 |  | 11.8278 | -0.242737 |  | -0.133737
|  |  | 12.0964 | -0.0447388 |  | 0.0642612 |  | 12.0798 | -0.243256 |  | -0.134256
|  |  | 12.3664 | -0.0447876 |  | 0.0642124 |  | 12.3598 | -0.243622 |  | -0.134622
|  |  | 12.6064 | -0.0448273 |  | 0.0641727 |  | 12.6108 | -0.243774 |  | -0.134774
|  |  | 12.8564 | -0.044873 |  | 0.064127 |  | 12.8628 | -0.2435 |  | -0.1345
|  |  | 13.1364 | -0.0449219 |  | 0.0640781 |  | 13.1228 | -0.243744 |  | -0.134744
|  |  | 13.3865 | -0.0449677 |  | 0.0640323 |  | 13.3728 | -0.243225 |  | -0.134225
|  |  | 13.6465 | -0.0450104 |  | 0.0639896 |  | 13.6528 | -0.243622 |  | -0.134622
|  |  | 13.8975 | -0.04505 |  | 0.06395 |  | 13.9028 | -0.243347 |  | -0.134347
|  |  | 14.1475 | -0.0450928 |  | 0.0639072 |  | 14.1528 | -0.243561 |  | -0.134561
|  |  | 14.4475 | -0.0451538 |  | 0.0638462 |  | 14.4028 | -0.243622 |  | -0.134622
|  |  | 14.6985 | -0.0452057 |  | 0.0637943 |  | 14.6728 | -0.243317 |  | -0.134317
|  |  | 14.9585 | -0.0452606 |  | 0.0637394 |  | 14.9329 | -0.243561 |  | -0.134561
|  |  | 15.1905 | -0.0453094 |  | 0.0636906 |  | 15.1829 | -0.243805 |  | -0.134805
|  |  | 15.4765 | -0.0453583 |  | 0.0636417 |  | 15.4329 | -0.243164 |  | -0.134164
|  |  | 15.7585 | -0.0454132 |  | 0.0635868 |  | 15.7149 | -0.243561 |  | -0.134561
|  |  | 16.0095 | -0.045462 |  | 0.063538 |  | 15.9649 | -0.243683 |  | -0.134683
|  |  | 16.2595 | -0.0455048 |  | 0.0634952 |  | 16.2459 | -0.243683 |  | -0.134683
|  |  | 16.5195 | -0.0455536 |  | 0.0634464 |  | 16.5099 | -0.243561 |  | -0.134561
|  |  | 16.7696 | -0.0455994 |  | 0.0634006 |  | 16.7579 | -0.2435 |  | -0.1345
|  |  | 17.0396 | -0.0456512 |  | 0.0633488 |  | 17.0059 | -0.243744 |  | -0.134744
|  |  | 17.2996 | -0.045697 |  | 0.063303 |  | 17.2679 | -0.244019 |  | -0.135019
|  |  | 17.5496 | -0.0457428 |  | 0.0632572 |  | 17.5219 | -0.243469 |  | -0.134469
|  |  | 17.8136 | -0.0457855 |  | 0.0632145 |  | 17.7859 | -0.2435 |  | -0.1345
|  |  | 18.0636 | -0.0458282 |  | 0.0631718 |  | 18.034 | -0.243622 |  | -0.134622
|  |  | 18.3136 | -0.045871 |  | 0.063129 |  | 18.333 | -0.243835 |  | -0.134835
|  |  | 18.5636 | -0.0459137 |  | 0.0630863 |  | 18.583 | -0.244202 |  | -0.135202
|  |  | 18.8156 | -0.0459564 |  | 0.0630436 |  | 18.836 | -0.243744 |  | -0.134744
|  |  | 19.0956 | -0.0460022 |  | 0.0629978 |  | 19.086 | -0.243774 |  | -0.134774
|  |  | 19.3436 | -0.0460419 |  | 0.0629581 |  | 19.336 | -0.243103 |  | -0.134103
|  |  | 19.5936 | -0.0460663 |  | 0.0629337 |  | 19.626 | -0.243256 |  | -0.134256
|  |  | 19.8556 | -0.0460602 |  | 0.0629398 |  | 19.879 | -0.243927 |  | -0.134927
|  |  | 20.1116 | -0.0460754 |  | 0.0629246 |  | 20.13 | -0.243408 |  | -0.134408
|  |  | 20.3916 | -0.046109 |  | 0.062891 |  | 20.41 | -0.243561 |  | -0.134561
|  |  | 20.6416 | -0.0461456 |  | 0.0628544 |  | 20.665 | -0.243744 |  | -0.134744
|  |  | 20.9016 | -0.0461823 |  | 0.0628177 |  | 20.925 | -0.24353 |  | -0.13453
|  |  | 21.1717 | -0.0462219 |  | 0.0627781 |  | 21.175 | -0.243378 |  | -0.134378
|  |  | 21.4317 | -0.0462616 |  | 0.0627384 |  | 21.421 | -0.2435 |  | -0.1345
|  |  | 21.7177 | -0.0463043 |  | 0.0626957 |  | 21.7071 | -0.243134 |  | -0.134134
|  |  | 21.9687 | -0.046344 |  | 0.062656 |  | 21.9571 | -0.243378 |  | -0.134378
|  |  | 22.2287 | -0.0463806 |  | 0.0626194 |  | 22.2171 | -0.243561 |  | -0.134561
|  |  | 22.4787 | -0.0464203 |  | 0.0625797 |  | 22.4871 | -0.243591 |  | -0.134591
|  |  | 22.7297 | -0.0464569 |  | 0.0625431 |  | 22.7511 | -0.243622 |  | -0.134622
|  |  | 22.9797 | -0.0464966 |  | 0.0625034 |  | 23.0311 | -0.243439 |  | -0.134439
|  |  | 23.2297 | -0.0465332 |  | 0.0624668 |  | 23.2811 | -0.24353 |  | -0.13453
|  |  | 23.4797 | -0.0465698 |  | 0.0624302 |  | 23.5311 | -0.243866 |  | -0.134866
|  |  | 23.7597 | -0.0466095 |  | 0.0623905 |  | 23.8231 | -0.243896 |  | -0.134896
|  |  | 24.0107 | -0.0466492 |  | 0.0623508 |  | 24.0731 | -0.243591 |  | -0.134591
|  |  | 24.2707 | -0.0466888 |  | 0.0623112 |  | 24.3231 | -0.243866 |  | -0.134866
|  |  | 24.5207 | -0.0467224 |  | 0.0622776 |  | 24.5731 | -0.243652 |  | -0.134652
|  |  | 24.7517 | -0.046756 |  | 0.062244 |  | 24.8271 | -0.243683 |  | -0.134683
|  |  | 25.0527 | -0.0467926 |  | 0.0622074 |  | 25.1171 | -0.24411 |  | -0.13511
|  |  | 25.3027 | -0.0468231 |  | 0.0621769 |  | 25.3671 | -0.243591 |  | -0.134591
|  |  | 25.5727 | -0.0468567 |  | 0.0621433 |  | 25.6171 | -0.243774 |  | -0.134774
|  |  | 25.8508 | -0.0468872 |  | 0.0621128 |  | 25.8991 | -0.243927 |  | -0.134927
|  |  | 26.1018 | -0.0469177 |  | 0.0620823 |  | 26.1491 | -0.243622 |  | -0.134622
|  |  | 26.3618 | -0.0469482 |  | 0.0620518 |  | 26.3991 | -0.243286 |  | -0.134286
|  |  | 26.6118 | -0.0469788 |  | 0.0620212 |  | 26.6492 | -0.243195 |  | -0.134195
|  |  | 26.8618 | -0.0470093 |  | 0.0619907 |  | 26.8992 | -0.243286 |  | -0.134286
|  |  | 27.1418 | -0.0470428 |  | 0.0619572 |  | 27.1792 | -0.242554 |  | -0.133554
|  |  | 27.3918 | -0.0470734 |  | 0.0619266 |  | 27.4292 | -0.242981 |  | -0.133981
|  |  | 27.6418 | -0.0471039 |  | 0.0618961 |  | 27.6792 | -0.242615 |  | -0.133615
|  |  | 27.8768 | -0.0471344 |  | 0.0618656 |  | 27.9592 | -0.243103 |  | -0.134103
|  |  | 28.1478 | -0.0471649 |  | 0.0618351 |  | 28.2092 | -0.242798 |  | -0.133798
|  |  | 28.4278 | -0.0471985 |  | 0.0618015 |  | 28.4592 | -0.242676 |  | -0.133676
|  |  | 28.6688 | -0.047226 |  | 0.061774 |  | 28.6892 | -0.242279 |  | -0.133279
|  |  | 28.9188 | -0.0472534 |  | 0.0617466 |  | 28.9582 | -0.24292 |  | -0.13392
|  |  | 29.1888 | -0.0472809 |  | 0.0617191 |  | 29.2382 | -0.242493 |  | -0.133493
|  |  | 29.4408 | -0.0473083 |  | 0.0616917 |  | 29.4882 | -0.242859 |  | -0.133859
|  |  | 29.6818 | -0.0473358 |  | 0.0616642 |  | 29.7412 | -0.243256 |  | -0.134256
|  |  | 29.9348 | -0.0473602 |  | 0.0616398 |  | 30.0212 | -0.243317 |  | -0.134317
|  |  | 30.1848 | -0.0473877 |  | 0.0616123 |  | 30.2712 | -0.243164 |  | -0.134164
|  |  | 30.4648 | -0.0474182 |  | 0.0615818 |  | 30.5212 | -0.243256 |  | -0.134256
|  |  | 30.7158 | -0.0474426 |  | 0.0615574 |  | 30.7822 | -0.243164 |  | -0.134164
|  |  | 30.9659 | -0.0474701 |  | 0.0615299 |  | 31.0323 | -0.243195 |  | -0.134195
|  |  | 31.2459 | -0.0475006 |  | 0.0614994 |  | 31.3123 | -0.243378 |  | -0.134378
|  |  | 31.4959 | -0.047525 |  | 0.061475 |  | 31.5623 | -0.243134 |  | -0.134134
|  |  | 31.7579 | -0.0475555 |  | 0.0614445 |  | 31.8423 | -0.243286 |  | -0.134286
|  |  | 32.0079 | -0.0475739 |  | 0.0614261 |  | 32.0923 | -0.243073 |  | -0.134073
|  |  | 32.2619 | -0.0475922 |  | 0.0614078 |  | 32.3723 | -0.242889 |  | -0.133889
|  |  | 32.5419 | -0.0476135 |  | 0.0613865 |  | 32.6543 | -0.2435 |  | -0.1345
|  |  | 32.7949 | -0.0476349 |  | 0.0613651 |  | 32.9253 | -0.243469 |  | -0.134469
|  |  | 33.0449 | -0.0476624 |  | 0.0613376 |  | 33.1853 | -0.243164 |  | -0.134164
|  |  | 33.3049 | -0.0476837 |  | 0.0613163 |  | 33.4353 | -0.243805 |  | -0.134805
|  |  | 33.5549 | -0.0477051 |  | 0.0612949 |  | 33.6853 | -0.243744 |  | -0.134744
|  |  | 33.8349 | -0.0477325 |  | 0.0612675 |  | 33.9653 | -0.243347 |  | -0.134347
|  |  | 34.0859 | -0.0477539 |  | 0.0612461 |  | 34.2153 | -0.243286 |  | -0.134286
|  |  | 34.3359 | -0.0477783 |  | 0.0612217 |  | 34.4653 | -0.243683 |  | -0.134683
|  |  | 34.6159 | -0.0478027 |  | 0.0611973 |  | 34.7513 | -0.243561 |  | -0.134561
|  |  | 34.8659 | -0.0478271 |  | 0.0611729 |  | 34.9923 | -0.243561 |  | -0.134561
|  |  | 35.1159 | -0.0478485 |  | 0.0611515 |  | 35.2423 | -0.243195 |  | -0.134195
|  |  | 35.3829 | -0.047879 |  | 0.061121 |  | 35.4923 | -0.242706 |  | -0.133706
|  |  | 35.633 | -0.0479065 |  | 0.0610935 |  | 35.7223 | -0.24292 |  | -0.13392
|  |  | 35.893 | -0.047937 |  | 0.061063 |  | 36.0304 | -0.243073 |  | -0.134073
|  |  | 36.144 | -0.0479645 |  | 0.0610355 |  | 36.3004 | -0.243408 |  | -0.134408
|  |  | 36.394 | -0.0479919 |  | 0.0610081 |  | 36.5404 | -0.243317 |  | -0.134317
|  |  | 36.688 | -0.0480225 |  | 0.0609775 |  | 36.8114 | -0.2435 |  | -0.1345
|  |  | 36.938 | -0.0480469 |  | 0.0609531 |  | 37.0714 | -0.243713 |  | -0.134713
|  |  | 37.188 | -0.0480713 |  | 0.0609287 |  | 37.3214 | -0.244415 |  | -0.135415
|  |  | 37.438 | -0.0480865 |  | 0.0609135 |  | 37.5534 | -0.243866 |  | -0.134866
|  |  | 37.709 | -0.048111 |  | 0.060889 |  | 37.8234 | -0.243805 |  | -0.134805
|  |  | 37.981 | -0.0481384 |  | 0.0608616 |  | 38.1134 | -0.243591 |  | -0.134591
|  |  | 38.241 | -0.0481659 |  | 0.0608341 |  | 38.3634 | -0.243378 |  | -0.134378
|  |  | 38.501 | -0.0481934 |  | 0.0608066 |  | 38.6134 | -0.2435 |  | -0.1345
|  |  | 38.754 | -0.0482178 |  | 0.0607822 |  | 38.8774 | -0.243164 |  | -0.134164
|  |  | 39.004 | -0.0482452 |  | 0.0607548 |  | 39.1274 | -0.243622 |  | -0.134622
|  |  | 39.294 | -0.0482758 |  | 0.0607242 |  | 39.4074 | -0.243591 |  | -0.134591
|  |  | 39.545 | -0.0483032 |  | 0.0606968 |  | 39.6574 | -0.243317 |  | -0.134317
|  |  | 39.796 | -0.0483276 |  | 0.0606724 |  | 39.9074 | -0.243713 |  | -0.134713
|  |  | 40.078 | -0.0483582 |  | 0.0606418 |  | 40.1865 | -0.2435 |  | -0.1345
|  |  | 40.3281 | -0.0483856 |  | 0.0606144 |  | 40.4335 | -0.243317 |  | -0.134317
|  |  | 40.5691 | -0.0484131 |  | 0.0605869 |  | 40.6995 | -0.243469 |  | -0.134469
|  |  | 40.8411 | -0.0484406 |  | 0.0605594 |  | 40.9585 | -0.243378 |  | -0.134378
|  |  | 41.0911 | -0.048468 |  | 0.060532 |  | 41.2005 | -0.243622 |  | -0.134622
|  |  | 41.3711 | -0.0484955 |  | 0.0605045 |  | 41.4515 | -0.243561 |  | -0.134561
|  |  | 41.6211 | -0.0485229 |  | 0.0604771 |  | 41.7155 | -0.243286 |  | -0.134286
|  |  | 41.8841 | -0.0485504 |  | 0.0604496 |  | 41.9655 | -0.243195 |  | -0.134195
|  |  | 42.1351 | -0.0485748 |  | 0.0604252 |  | 42.2355 | -0.2435 |  | -0.1345
|  |  | 42.4051 | -0.048584 |  | 0.060416 |  | 42.4875 | -0.243347 |  | -0.134347
|  |  | 42.6781 | -0.048587 |  | 0.060413 |  | 42.7465 | -0.243378 |  | -0.134378
|  |  | 42.9301 | -0.0485992 |  | 0.0604008 |  | 43.0155 | -0.243866 |  | -0.134866
|  |  | 43.1801 | -0.0486206 |  | 0.0603794 |  | 43.2655 | -0.243561 |  | -0.134561
|  |  | 43.4301 | -0.0486481 |  | 0.0603519 |  | 43.5256 | -0.243805 |  | -0.134805
|  |  | 43.6801 | -0.0486786 |  | 0.0603214 |  | 43.7756 | -0.243683 |  | -0.134683
|  |  | 43.9631 | -0.0487091 |  | 0.0602909 |  | 44.0256 | -0.243835 |  | -0.134835
|  |  | 44.2141 | -0.0487396 |  | 0.0602604 |  | 44.2956 | -0.244171 |  | -0.135171
|  |  | 44.4741 | -0.0487701 |  | 0.0602299 |  | 44.5456 | -0.243683 |  | -0.134683
|  |  | 44.7351 | -0.0488037 |  | 0.0601963 |  | 44.7976 | -0.243378 |  | -0.134378
|  |  | 45.0052 | -0.0488342 |  | 0.0601658 |  | 45.0386 | -0.243958 |  | -0.134958
|  |  | 45.2552 | -0.0488647 |  | 0.0601353 |  | 45.2886 | -0.244293 |  | -0.135293
|  |  | 45.5052 | -0.0488953 |  | 0.0601047 |  | 45.5586 | -0.244019 |  | -0.135019
|  |  | 45.7562 | -0.0489227 |  | 0.0600773 |  | 45.8336 | -0.243866 |  | -0.134866
|  |  | 46.0362 | -0.0489563 |  | 0.0600437 |  | 46.0736 | -0.243591 |  | -0.134591
|  |  | 46.2872 | -0.0489868 |  | 0.0600132 |  | 46.3536 | -0.243835 |  | -0.134835
|  |  | 46.5372 | -0.0490173 |  | 0.0599827 |  | 46.5986 | -0.243774 |  | -0.134774
|  |  | 46.7992 | -0.0490479 |  | 0.0599521 |  | 46.8696 | -0.243774 |  | -0.134774
|  |  | 47.0492 | -0.0490753 |  | 0.0599247 |  | 47.1306 | -0.24411 |  | -0.13511
|  |  | 47.2992 | -0.0491028 |  | 0.0598972 |  | 47.3806 | -0.243988 |  | -0.134988
|  |  | 47.5522 | -0.0491302 |  | 0.0598698 |  | 47.6806 | -0.244049 |  | -0.135049
|  |  | 47.8042 | -0.0491608 |  | 0.0598392 |  | 47.9306 | -0.244476 |  | -0.135476
|  |  | 48.0952 | -0.0491913 |  | 0.0598087 |  | 48.1806 | -0.243958 |  | -0.134958
|  |  | 48.3452 | -0.0492188 |  | 0.0597812 |  | 48.4307 | -0.243958 |  | -0.134958
|  |  | 48.5952 | -0.0492432 |  | 0.0597568 |  | 48.6557 | -0.243896 |  | -0.134896
|  |  | 48.8762 | -0.0492737 |  | 0.0597263 |  | 48.9582 | -0.243347 |  | -0.134347
|  |  | 49.1262 | -0.0493011 |  | 0.0596989 |  | 49.2082 | -0.244629 |  | -0.135629
|  |  | 49.3762 | -0.0493225 |  | 0.0596775 |  | 49.4782 | -0.243713 |  | -0.134713
|  |  | 49.6262 | -0.04935 |  | 0.05965 |  | 49.7272 | -0.244263 |  | -0.135263
|  |  | 49.8763 | -0.0493744 |  | 0.0596256 |  | 49.9772 | -0.244293 |  | -0.135293
|  |  | 50.1573 | -0.0493988 |  | 0.0596012 |  | 50.2552 | -0.244019 |  | -0.135019
|  |  | 50.4073 | -0.0494202 |  | 0.0595798 |  | 50.5232 | -0.24408 |  | -0.13508
|  |  | 50.6523 | -0.0494415 |  | 0.0595585 |  | 50.7832 | -0.244202 |  | -0.135202
|  |  | 50.9373 | -0.0494659 |  | 0.0595341 |  | 51.0452 | -0.243744 |  | -0.134744
|  |  | 51.1873 | -0.0494873 |  | 0.0595127 |  | 51.2952 | -0.244537 |  | -0.135537
|  |  | 51.4473 | -0.0495087 |  | 0.0594913 |  | 51.5652 | -0.244507 |  | -0.135507
|  |  | 51.6973 | -0.0495453 |  | 0.0594547 |  | 51.8172 | -0.244659 |  | -0.135659
|  |  | 51.9673 | -0.0495483 |  | 0.0594517 |  | 52.0772 | -0.243866 |  | -0.134866
|  |  | 52.2293 | -0.0495667 |  | 0.0594333 |  | 52.3612 | -0.244232 |  | -0.135232
|  |  | 52.4793 | -0.049588 |  | 0.059412 |  | 52.6113 | -0.244415 |  | -0.135415
|  |  | 52.7293 | -0.0496094 |  | 0.0593906 |  | 52.8623 | -0.244385 |  | -0.135385
|  |  | 52.9993 | -0.0496368 |  | 0.0593632 |  | 53.1053 | -0.244476 |  | -0.135476
|  |  | 53.2393 | -0.0496613 |  | 0.0593387 |  | 53.3553 | -0.244354 |  | -0.135354
|  |  | 53.4893 | -0.0496857 |  | 0.0593143 |  | 53.6353 | -0.244415 |  | -0.135415
|  |  | 53.7393 | -0.0497101 |  | 0.0592899 |  | 53.9053 | -0.244049 |  | -0.135049
|  |  | 54.0093 | -0.0497437 |  | 0.0592563 |  | 54.1573 | -0.24411 |  | -0.13511
|  |  | 54.2913 | -0.049762 |  | 0.059238 |  | 54.4173 | -0.243958 |  | -0.134958
|  |  | 54.5513 | -0.0498047 |  | 0.0591953 |  | 54.6453 | -0.244385 |  | -0.135385
|  |  | 54.8014 | -0.0498047 |  | 0.0591953 |  | 54.9313 | -0.244476 |  | -0.135476
|  |  | 55.0514 | -0.0498352 |  | 0.0591648 |  | 55.1933 | -0.243958 |  | -0.134958
|  |  | 55.3014 | -0.0498657 |  | 0.0591343 |  | 55.4463 | -0.244293 |  | -0.135293
|  |  | 55.5674 | -0.0498962 |  | 0.0591038 |  | 55.7174 | -0.244965 |  | -0.135965
|  |  | 55.8314 | -0.0498962 |  | 0.0591038 |  | 55.9799 | -0.244141 |  | -0.135141
|  |  | 56.0964 | -0.0499268 |  | 0.0590732 |  | 56.2299 | -0.244049 |  | -0.135049
|  |  | 56.3774 | -0.0499573 |  | 0.0590427 |  | 56.4799 | -0.243835 |  | -0.134835
|  |  | 56.6274 | -0.0499878 |  | 0.0590122 |  | 56.7459 | -0.243927 |  | -0.134927
|  |  | 56.8774 | -0.0500183 |  | 0.0589817 |  | 57.0369 | -0.244171 |  | -0.135171
|  |  | 57.1274 | -0.0500183 |  | 0.0589817 |  | 57.2869 | -0.244324 |  | -0.135324
|  |  | 57.3774 | -0.0500488 |  | 0.0589512 |  | 57.5369 | -0.244019 |  | -0.135019
|  |  | 57.6784 | -0.0500793 |  | 0.0589207 |  | 57.7889 | -0.244171 |  | -0.135171
|  |  | 57.9394 | -0.0500793 |  | 0.0589207 |  | 58.0389 | -0.243958 |  | -0.134958
|  |  | 58.1904 | -0.0501099 |  | 0.0588901 |  | 58.3389 | -0.244263 |  | -0.135263
|  |  | 58.4504 | -0.0501404 |  | 0.0588596 |  | 58.5989 | -0.244171 |  | -0.135171
|  |  | 58.6824 | -0.0501709 |  | 0.0588291 |  | 58.8509 | -0.244293 |  | -0.135293
|  |  | 58.9534 | -0.0501709 |  | 0.0588291 |  | 59.1119 | -0.244415 |  | -0.135415
|  |  | 59.2034 | -0.0502014 |  | 0.0587986 |  | 59.3619 | -0.243958 |  | -0.134958
|  |  | 59.4555 | -0.0502319 |  | 0.0587681 |  | 59.6119 | -0.244293 |  | -0.135293
|  |  | 59.7315 | -0.0502319 |  | 0.0587681 |  | 59.8639 | -0.24408 |  | -0.13508
|  |  | 59.9815 | -0.0502625 |  | 0.0587375 |  | 60.1139 | -0.244476 |  | -0.135476
|  |  | 60.2355 | -0.050293 |  | 0.058707 |  | 60.3739 | -0.244324 |  | -0.135324
|  |  | 60.4955 | -0.050293 |  | 0.058707 |  | 60.644 | -0.244202 |  | -0.135202
|  |  | 60.7455 | -0.0503235 |  | 0.0586765 |  | 60.904 | -0.244537 |  | -0.135537
|  |  | 61.0155 | -0.050354 |  | 0.058646 |  | 61.175 | -0.244263 |  | -0.135263
|  |  | 61.2655 | -0.0503845 |  | 0.0586155 |  | 61.425 | -0.243927 |  | -0.134927
|  |  | 61.5255 | -0.0503845 |  | 0.0586155 |  | 61.675 | -0.244232 |  | -0.135232
|  |  | 61.8265 | -0.050415 |  | 0.058585 |  | 61.935 | -0.244843 |  | -0.135843
|  |  | 62.0865 | -0.0504456 |  | 0.0585544 |  | 62.205 | -0.244873 |  | -0.135873
|  |  | 62.3355 | -0.0504456 |  | 0.0585544 |  | 62.463 | -0.245178 |  | -0.136178
|  |  | 62.5855 | -0.0504761 |  | 0.0585239 |  | 62.735 | -0.244629 |  | -0.135629
|  |  | 62.8355 | -0.0505066 |  | 0.0584934 |  | 62.995 | -0.24469 |  | -0.13569
|  |  | 63.1155 | -0.0505066 |  | 0.0584934 |  | 63.246 | -0.245056 |  | -0.136056
|  |  | 63.3655 | -0.0505371 |  | 0.0584629 |  | 63.496 | -0.245148 |  | -0.136148
|  |  | 63.6155 | -0.0505676 |  | 0.0584324 |  | 63.778 | -0.244965 |  | -0.135965
|  |  | 63.8986 | -0.0505676 |  | 0.0584324 |  | 64.028 | -0.244324 |  | -0.135324
|  |  | 64.1486 | -0.0505981 |  | 0.0584019 |  | 64.278 | -0.244812 |  | -0.135812
|  |  | 64.3996 | -0.0505981 |  | 0.0584019 |  | 64.558 | -0.244049 |  | -0.135049
|  |  | 64.6496 | -0.0506287 |  | 0.0583713 |  | 64.809 | -0.2453 |  | -0.1363
|  |  | 64.8996 | -0.0506592 |  | 0.0583408 |  | 65.037 | -0.245117 |  | -0.136117
|  |  | 65.1596 | -0.0506592 |  | 0.0583408 |  | 65.3091 | -0.243988 |  | -0.134988
|  |  | 65.4096 | -0.0506897 |  | 0.0583103 |  | 65.5691 | -0.244873 |  | -0.135873
|  |  | 65.6596 | -0.0506897 |  | 0.0583103 |  | 65.8501 | -0.245087 |  | -0.136087
|  |  | 65.9426 | -0.0507202 |  | 0.0582798 |  | 66.1001 | -0.244354 |  | -0.135354
|  |  | 66.1906 | -0.0507202 |  | 0.0582798 |  | 66.3501 | -0.244781 |  | -0.135781
|  |  | 66.4696 | -0.0507507 |  | 0.0582493 |  | 66.6351 | -0.244843 |  | -0.135843
|  |  | 66.7397 | -0.0507813 |  | 0.0582187 |  | 66.8961 | -0.244629 |  | -0.135629
|  |  | 66.9907 | -0.0507813 |  | 0.0582187 |  | 67.1801 | -0.244537 |  | -0.135537
|  |  | 67.2717 | -0.0508118 |  | 0.0581882 |  | 67.4301 | -0.244751 |  | -0.135751
|  |  | 67.5207 | -0.0508118 |  | 0.0581882 |  | 67.6811 | -0.244659 |  | -0.135659
|  |  | 67.7677 | -0.0508423 |  | 0.0581577 |  | 67.9411 | -0.24472 |  | -0.13572
|  |  | 68.0487 | -0.0508423 |  | 0.0581577 |  | 68.1911 | -0.244659 |  | -0.135659
|  |  | 68.2767 | -0.0508728 |  | 0.0581272 |  | 68.4711 | -0.244965 |  | -0.135965
|  |  | 68.5317 | -0.0508728 |  | 0.0581272 |  | 68.7121 | -0.244537 |  | -0.135537
|  |  | 68.8178 | -0.0509033 |  | 0.0580967 |  | 68.9721 | -0.244904 |  | -0.135904
|  |  | 69.0778 | -0.0509033 |  | 0.0580967 |  | 69.2531 | -0.244415 |  | -0.135415
|  |  | 69.3578 | -0.0509338 |  | 0.0580662 |  | 69.5032 | -0.244476 |  | -0.135476
|  |  | 69.6078 | -0.0509338 |  | 0.0580662 |  | 69.7532 | -0.244873 |  | -0.135873
|  |  | 69.8578 | -0.0509644 |  | 0.0580356 |  | 70.0232 | -0.244598 |  | -0.135598
|  |  | 70.1678 | -0.0509644 |  | 0.0580356 |  | 70.2732 | -0.244812 |  | -0.135812
|  |  | 70.4208 | -0.0509949 |  | 0.0580051 |  | 70.5152 | -0.244629 |  | -0.135629
|  |  | 70.6708 | -0.0509949 |  | 0.0580051 |  | 70.7832 | -0.244385 |  | -0.135385
|  |  | 70.9218 | -0.0510254 |  | 0.0579746 |  | 71.0242 | -0.244537 |  | -0.135537
|  |  | 71.1718 | -0.0510254 |  | 0.0579746 |  | 71.2982 | -0.244354 |  | -0.135354
|  |  | 71.4458 | -0.0510559 |  | 0.0579441 |  | 71.5492 | -0.24472 |  | -0.13572
|  |  | 71.6868 | -0.0510559 |  | 0.0579441 |  | 71.8172 | -0.244873 |  | -0.135873
|  |  | 71.9478 | -0.0510864 |  | 0.0579136 |  | 72.1272 | -0.243896 |  | -0.134896
|  |  | 72.1948 | -0.0510864 |  | 0.0579136 |  | 72.3772 | -0.244476 |  | -0.135476
|  |  | 72.4268 | -0.0511169 |  | 0.0578831 |  | 72.6372 | -0.244659 |  | -0.135659
|  |  | 72.7079 | -0.0511169 |  | 0.0578831 |  | 72.8882 | -0.244293 |  | -0.135293
|  |  | 72.9599 | -0.0511475 |  | 0.0578525 |  | 73.1292 | -0.244507 |  | -0.135507
|  |  | 73.2069 | -0.0511475 |  | 0.0578525 |  | 73.4192 | -0.244751 |  | -0.135751
|  |  | 73.4899 | -0.051178 |  | 0.057822 |  | 73.6702 | -0.244568 |  | -0.135568
|  |  | 73.738 | -0.051178 |  | 0.057822 |  | 73.9202 | -0.244293 |  | -0.135293
|  |  | 73.986 | -0.0512085 |  | 0.0577915 |  | 74.1713 | -0.244385 |  | -0.135385
|  |  | 74.24 | -0.0512085 |  | 0.0577915 |  | 74.4313 | -0.245026 |  | -0.136026
|  |  | 74.486 | -0.051239 |  | 0.057761 |  | 74.6633 | -0.244812 |  | -0.135812
|  |  | 74.7681 | -0.051239 |  | 0.057761 |  | 74.9483 | -0.244537 |  | -0.135537
|  |  | 75.0191 | -0.0512695 |  | 0.0577305 |  | 75.1993 | -0.245026 |  | -0.136026
|  |  | 75.2651 | -0.0512695 |  | 0.0577305 |  | 75.4313 | -0.244171 |  | -0.135171
|  |  | 75.5521 | -0.0513 |  | 0.0577 |  | 75.6873 | -0.245178 |  | -0.136178
|  |  | 75.7992 | -0.0513 |  | 0.0577 |  | 75.9498 | -0.244385 |  | -0.135385
|  |  | 76.0472 | -0.0513306 |  | 0.0576694 |  | 76.2398 | -0.244446 |  | -0.135446
|  |  | 76.3002 | -0.0513306 |  | 0.0576694 |  | 76.4888 | -0.244568 |  | -0.135568
|  |  | 76.5442 | -0.0513611 |  | 0.0576389 |  | 76.7628 | -0.244598 |  | -0.135598
|  |  | 76.8263 | -0.0513611 |  | 0.0576389 |  | 77.0228 | -0.244537 |  | -0.135537
|  |  | 77.0773 | -0.0513916 |  | 0.0576084 |  | 77.2768 | -0.244537 |  | -0.135537
|  |  | 77.3243 | -0.0513916 |  | 0.0576084 |  | 77.5568 | -0.244141 |  | -0.135141
|  |  | 77.5923 | -0.0514221 |  | 0.0575779 |  | 77.8069 | -0.244659 |  | -0.135659
|  |  | 77.8414 | -0.0514221 |  | 0.0575779 |  | 78.0709 | -0.244843 |  | -0.135843
|  |  | 78.0934 | -0.0514526 |  | 0.0575474 |  | 78.3159 | -0.244507 |  | -0.135507
|  |  | 78.3554 | -0.0514526 |  | 0.0575474 |  | 78.5659 | -0.244537 |  | -0.135537
|  |  | 78.6255 | -0.0514832 |  | 0.0575168 |  | 78.8459 | -0.244324 |  | -0.135324
|  |  | 78.9055 | -0.0514832 |  | 0.0575168 |  | 79.1009 | -0.244263 |  | -0.135263
|  |  | 79.1735 | -0.0515137 |  | 0.0574863 |  | 79.3519 | -0.244598 |  | -0.135598
|  |  | 79.4235 | -0.0515137 |  | 0.0574863 |  | 79.6119 | -0.244324 |  | -0.135324
|  |  | 79.6865 | -0.0515137 |  | 0.0574863 |  | 79.8619 | -0.244293 |  | -0.135293
|  |  | 79.9535 | -0.0515442 |  | 0.0574558 |  | 80.1419 | -0.244965 |  | -0.135965
|  |  | 80.2135 | -0.0515442 |  | 0.0574558 |  | 80.3919 | -0.244812 |  | -0.135812
|  |  | 80.4635 | -0.0515747 |  | 0.0574253 |  | 80.6419 | -0.24472 |  | -0.13572
|  |  | 80.7155 | -0.0516052 |  | 0.0573948 |  | 80.9219 | -0.245239 |  | -0.136239
|  |  | 80.9775 | -0.0516052 |  | 0.0573948 |  | 81.1539 | -0.244568 |  | -0.135568
|  |  | 81.2325 | -0.0516357 |  | 0.0573643 |  | 81.4369 | -0.244965 |  | -0.135965
|  |  | 81.4825 | -0.0516357 |  | 0.0573643 |  | 81.693 | -0.245239 |  | -0.136239
|  |  | 81.7436 | -0.0516663 |  | 0.0573337 |  | 81.953 | -0.244843 |  | -0.135843
|  |  | 81.9816 | -0.0516968 |  | 0.0573032 |  | 82.231 | -0.244843 |  | -0.135843
|  |  | 82.2616 | -0.0516968 |  | 0.0573032 |  | 82.481 | -0.24472 |  | -0.13572
|  |  | 82.5126 | -0.0517273 |  | 0.0572727 |  | 82.734 | -0.244263 |  | -0.135263
|  |  | 82.7626 | -0.0517273 |  | 0.0572727 |  | 82.984 | -0.245026 |  | -0.136026
|  |  | 83.0526 | -0.0517578 |  | 0.0572422 |  | 83.234 | -0.244415 |  | -0.135415
|  |  | 83.3026 | -0.0517883 |  | 0.0572117 |  | 83.511 | -0.244812 |  | -0.135812
|  |  | 83.5526 | -0.0517883 |  | 0.0572117 |  | 83.76 | -0.244873 |  | -0.135873
|  |  | 83.8046 | -0.0517883 |  | 0.0572117 |  | 84.01 | -0.244659 |  | -0.135659
|  |  | 84.0726 | -0.0518188 |  | 0.0571812 |  | 84.29 | -0.245056 |  | -0.136056
|  |  | 84.3526 | -0.0518494 |  | 0.0571506 |  | 84.539 | -0.244904 |  | -0.135904
|  |  | 84.6046 | -0.0518494 |  | 0.0571506 |  | 84.789 | -0.245026 |  | -0.136026
|  |  | 84.8486 | -0.0518494 |  | 0.0571506 |  | 85.059 | -0.244904 |  | -0.135904
|  |  | 85.0936 | -0.0518799 |  | 0.0571201 |  | 85.326 | -0.244934 |  | -0.135934
|  |  | 85.3656 | -0.0519104 |  | 0.0570896 |  | 85.593 | -0.244995 |  | -0.135995
|  |  | 85.6156 | -0.0519409 |  | 0.0570591 |  | 85.833 | -0.244812 |  | -0.135812
|  |  | 85.8667 | -0.0519409 |  | 0.0570591 |  | 86.083 | -0.244568 |  | -0.135568
|  |  | 86.1087 | -0.0519714 |  | 0.0570286 |  | 86.3531 | -0.244995 |  | -0.135995
|  |  | 86.4107 | -0.052002 |  | 0.056998 |  | 86.6031 | -0.244629 |  | -0.135629
|  |  | 86.6617 | -0.0520325 |  | 0.0569675 |  | 86.8671 | -0.244751 |  | -0.135751
|  |  | 86.9057 | -0.0520325 |  | 0.0569675 |  | 87.1471 | -0.244598 |  | -0.135598
|  |  | 87.1557 | -0.052063 |  | 0.056937 |  | 87.3981 | -0.245056 |  | -0.136056
|  |  | 87.4027 | -0.052063 |  | 0.056937 |  | 87.6481 | -0.24472 |  | -0.13572
|  |  | 87.7028 | -0.0520935 |  | 0.0569065 |  | 87.8981 | -0.244965 |  | -0.135965
|  |  | 87.9598 | -0.052124 |  | 0.056876 |  | 88.1481 | -0.244598 |  | -0.135598
|  |  | 88.2098 | -0.052124 |  | 0.056876 |  | 88.4081 | -0.244995 |  | -0.135995
|  |  | 88.4808 | -0.0521545 |  | 0.0568455 |  | 88.6491 | -0.244843 |  | -0.135843
|  |  | 88.7228 | -0.0521545 |  | 0.0568455 |  | 88.9121 | -0.244751 |  | -0.135751
|  |  | 88.9778 | -0.0521851 |  | 0.0568149 |  | 89.1921 | -0.244995 |  | -0.135995
|  |  | 89.2468 | -0.0521851 |  | 0.0568149 |  | 89.4431 | -0.245422 |  | -0.136422
|  |  | 89.4788 | -0.0522156 |  | 0.0567844 |  | 89.6951 | -0.244843 |  | -0.135843
|  |  | 89.7618 | -0.0522156 |  | 0.0567844 |  | 89.9551 | -0.244568 |  | -0.135568
|  |  | 90.0438 | -0.0522461 |  | 0.0567539 |  | 90.2051 | -0.244598 |  | -0.135598
|  |  | 90.2938 | -0.0522461 |  | 0.0567539 |  | 90.4851 | -0.244446 |  | -0.135446
|  |  | 90.5438 | -0.0522766 |  | 0.0567234 |  | 90.7351 | -0.244537 |  | -0.135537
|  |  | 90.7938 | -0.0522766 |  | 0.0567234 |  | 90.9852 | -0.244812 |  | -0.135812
|  |  | 91.0738 | -0.0522766 |  | 0.0567234 |  | 91.2552 | -0.244904 |  | -0.135904
|  |  | 91.3239 | -0.0523071 |  | 0.0566929 |  | 91.5162 | -0.245026 |  | -0.136026
|  |  | 91.5739 | -0.0523071 |  | 0.0566929 |  | 91.7662 | -0.244751 |  | -0.135751
|  |  | 91.8399 | -0.0523376 |  | 0.0566624 |  | 92.0162 | -0.244995 |  | -0.135995
|  |  | 92.0899 | -0.0523376 |  | 0.0566624 |  | 92.2662 | -0.244904 |  | -0.135904
|  |  | 92.3499 | -0.0523682 |  | 0.0566318 |  | 92.5462 | -0.244446 |  | -0.135446
|  |  | 92.6009 | -0.0523682 |  | 0.0566318 |  | 92.7982 | -0.244873 |  | -0.135873
|  |  | 92.8509 | -0.0523682 |  | 0.0566318 |  | 93.0582 | -0.244751 |  | -0.135751
|  |  | 93.1309 | -0.0523987 |  | 0.0566013 |  | 93.3082 | -0.244812 |  | -0.135812
|  |  | 93.3809 | -0.0523987 |  | 0.0566013 |  | 93.5602 | -0.244568 |  | -0.135568
|  |  | 93.6309 | -0.0524292 |  | 0.0565708 |  | 93.8232 | -0.244385 |  | -0.135385
|  |  | 93.8819 | -0.0524292 |  | 0.0565708 |  | 94.0732 | -0.245026 |  | -0.136026
|  |  | 94.1319 | -0.0524292 |  | 0.0565708 |  | 94.3232 | -0.2453 |  | -0.1363
|  |  | 94.4119 | -0.0524597 |  | 0.0565403 |  | 94.6032 | -0.2453 |  | -0.1363
|  |  | 94.6629 | -0.0524597 |  | 0.0565403 |  | 94.8542 | -0.245483 |  | -0.136483
|  |  | 94.9149 | -0.0524902 |  | 0.0565098 |  | 95.1042 | -0.245453 |  | -0.136453
|  |  | 95.1949 | -0.0524902 |  | 0.0565098 |  | 95.3542 | -0.2453 |  | -0.1363
|  |  | 95.4409 | -0.0524902 |  | 0.0565098 |  | 95.6152 | -0.245392 |  | -0.136392
|  |  | 95.6909 | -0.0525208 |  | 0.0564792 |  | 95.8873 | -0.244812 |  | -0.135812
|  |  | 95.941 | -0.0525208 |  | 0.0564792 |  | 96.1373 | -0.24527 |  | -0.13627
|  |  | 96.191 | -0.0525208 |  | 0.0564792 |  | 96.3873 | -0.244995 |  | -0.135995
|  |  | 96.441 | -0.0525513 |  | 0.0564487 |  | 96.6493 | -0.244629 |  | -0.135629
|  |  | 96.692 | -0.0525513 |  | 0.0564487 |  | 96.9093 | -0.245178 |  | -0.136178
|  |  | 96.942 | -0.0525513 |  | 0.0564487 |  | 97.1593 | -0.244995 |  | -0.135995
|  |  | 97.222 | -0.0525818 |  | 0.0564182 |  | 97.4093 | -0.245087 |  | -0.136087
|  |  | 97.473 | -0.0525818 |  | 0.0564182 |  | 97.6603 | -0.244507 |  | -0.135507
|  |  | 97.72 | -0.0525818 |  | 0.0564182 |  | 97.9233 | -0.244446 |  | -0.135446
|  |  | 97.97 | -0.0526123 |  | 0.0563877 |  | 98.1733 | -0.245209 |  | -0.136209
|  |  | 98.201 | -0.0526123 |  | 0.0563877 |  | 98.4233 | -0.24527 |  | -0.13627
|  |  | 98.501 | -0.0526123 |  | 0.0563877 |  | 98.7033 | -0.244629 |  | -0.135629
|  |  | 98.746 | -0.0526428 |  | 0.0563572 |  | 98.9443 | -0.244873 |  | -0.135873
|  |  | 98.996 | -0.0526428 |  | 0.0563572 |  | 99.1943 | -0.245514 |  | -0.136514
|  |  | 99.268 | -0.0526428 |  | 0.0563572 |  | 99.4353 | -0.245239 |  | -0.136239
|  |  | 99.518 | -0.0526428 |  | 0.0563572 |  | 99.7073 | -0.244904 |  | -0.135904
|  |  | 99.779 | -0.0526733 |  | 0.0563267 |  | 99.9873 | -0.245239 |  | -0.136239
|  |  | 100.029 | -0.0526733 |  | 0.0563267 |  | 100.237 | -0.244751 |  | -0.135751
|  |  | 100.279 | -0.0526733 |  | 0.0563267 |  | 100.487 | -0.244843 |  | -0.135843
|  |  | 100.549 | -0.0526733 |  | 0.0563267 |  | 100.768 | -0.245514 |  | -0.136514
|  |  | 100.812 | -0.0526733 |  | 0.0563267 |  | 101.028 | -0.245056 |  | -0.136056
|  |  | 101.062 | -0.0527039 |  | 0.0562961 |  | 101.328 | -0.244965 |  | -0.135965
|  |  | 101.322 | -0.0527039 |  | 0.0562961 |  | 101.592 | -0.244995 |  | -0.135995
|  |  | 101.572 | -0.0527039 |  | 0.0562961 |  | 101.842 | -0.245453 |  | -0.136453
|  |  | 101.824 | -0.0527039 |  | 0.0562961 |  | 102.122 | -0.244629 |  | -0.135629
|  |  | 102.074 | -0.0527344 |  | 0.0562656 |  | 102.372 | -0.245056 |  | -0.136056
|  |  | 102.324 | -0.0527344 |  | 0.0562656 |  | 102.652 | -0.245239 |  | -0.136239
|  |  | 102.582 | -0.0527344 |  | 0.0562656 |  | 102.904 | -0.245789 |  | -0.136789
|  |  | 102.857 | -0.0527344 |  | 0.0562656 |  | 103.154 | -0.2453 |  | -0.1363
|  |  | 103.118 | -0.0527344 |  | 0.0562656 |  | 103.434 | -0.245728 |  | -0.136728
|  |  | 103.364 | -0.0527649 |  | 0.0562351 |  | 103.687 | -0.24527 |  | -0.13627
|  |  | 103.601 | -0.0527649 |  | 0.0562351 |  | 103.937 | -0.24585 |  | -0.13685
|  |  | 103.9 | -0.0527649 |  | 0.0562351 |  | 104.187 | -0.2453 |  | -0.1363
|  |  | 104.128 | -0.0527649 |  | 0.0562351 |  | 104.437 | -0.245422 |  | -0.136422
|  |  | 104.395 | -0.0527954 |  | 0.0562046 |  | 104.717 | -0.245422 |  | -0.136422
|  |  | 104.677 | -0.0527649 |  | 0.0562351 |  | 104.967 | -0.2453 |  | -0.1363
|  |  | 104.924 | -0.0525513 |  | 0.0564487 |  | 105.217 | -0.244904 |  | -0.135904
|  |  | 105.174 | -0.0523987 |  | 0.0566013 |  | 105.499 | -0.245422 |  | -0.136422
|  |  | 105.44 | -0.0523071 |  | 0.0566929 |  | 105.759 | -0.244904 |  | -0.135904
|  |  | 105.681 | -0.0522156 |  | 0.0567844 |  | 106.039 | -0.244965 |  | -0.135965
|  |  | 105.961 | -0.0521851 |  | 0.0568149 |  | 106.289 | -0.245331 |  | -0.136331
|  |  | 106.211 | -0.052124 |  | 0.056876 |  | 106.539 | -0.245148 |  | -0.136148
|  |  | 106.471 | -0.0520935 |  | 0.0569065 |  | 106.815 | -0.245148 |  | -0.136148
|  |  | 106.754 | -0.052063 |  | 0.056937 |  | 107.055 | -0.245728 |  | -0.136728
|  |  | 107.004 | -0.052063 |  | 0.056937 |  | 107.315 | -0.245361 |  | -0.136361
|  |  | 107.254 | -0.0520325 |  | 0.0569675 |  | 107.547 | -0.244873 |  | -0.135873
|  |  | 107.504 | -0.0520325 |  | 0.0569675 |  | 107.823 | -0.245239 |  | -0.136239
|  |  | 107.764 | -0.0520325 |  | 0.0569675 |  | 108.103 | -0.245422 |  | -0.136422
|  |  | 108.034 | -0.0520325 |  | 0.0569675 |  | 108.353 | -0.245575 |  | -0.136575
|  |  | 108.294 | -0.0520325 |  | 0.0569675 |  | 108.603 | -0.245239 |  | -0.136239
|  |  | 108.544 | -0.0520325 |  | 0.0569675 |  | 108.861 | -0.245514 |  | -0.136514
|  |  | 108.814 | -0.0520325 |  | 0.0569675 |  | 109.111 | -0.2453 |  | -0.1363
|  |  | 109.064 | -0.0520325 |  | 0.0569675 |  | 109.391 | -0.245392 |  | -0.136392
|  |  | 109.324 | -0.0520325 |  | 0.0569675 |  | 109.642 | -0.245453 |  | -0.136453
|  |  | 109.574 | -0.0520325 |  | 0.0569675 |  | 109.894 | -0.244873 |  | -0.135873
|  |  | 109.825 | -0.0520325 |  | 0.0569675 |  | 110.194 | -0.244934 |  | -0.135934
|  |  | 110.105 | -0.052063 |  | 0.056937 |  | 110.444 | -0.244965 |  | -0.135965
|  |  | 110.355 | -0.052063 |  | 0.056937 |  | 110.686 | -0.245361 |  | -0.136361
|  |  | 110.611 | -0.052063 |  | 0.056937 |  | 110.956 | -0.244263 |  | -0.135263
|  |  | 110.853 | -0.052063 |  | 0.056937 |  | 111.216 | -0.244934 |  | -0.135934
|  |  | 111.103 | -0.0520935 |  | 0.0569065 |  | 111.486 | -0.244812 |  | -0.135812
|  |  | 111.383 | -0.0520935 |  | 0.0569065 |  | 111.737 | -0.244995 |  | -0.135995
|  |  | 111.635 | -0.0520935 |  | 0.0569065 |  | 111.997 | -0.2453 |  | -0.1363
|  |  | 111.887 | -0.052124 |  | 0.056876 |  | 112.277 | -0.245056 |  | -0.136056
|  |  | 112.147 | -0.052124 |  | 0.056876 |  | 112.527 | -0.245087 |  | -0.136087
|  |  | 112.397 | -0.052124 |  | 0.056876 |  | 112.777 | -0.244934 |  | -0.135934
|  |  | 112.647 | -0.0521545 |  | 0.0568455 |  | 113.027 | -0.245239 |  | -0.136239
|  |  | 112.898 | -0.0521545 |  | 0.0568455 |  | 113.277 | -0.245178 |  | -0.136178
|  |  | 113.148 | -0.0521851 |  | 0.0568149 |  | 113.557 | -0.245117 |  | -0.136117
|  |  | 113.448 | -0.0521851 |  | 0.0568149 |  | 113.823 | -0.245514 |  | -0.136514
|  |  | 113.698 | -0.0521851 |  | 0.0568149 |  | 114.086 | -0.245026 |  | -0.136026
|  |  | 113.948 | -0.0522156 |  | 0.0567844 |  | 114.353 | -0.245575 |  | -0.136575
|  |  | 114.214 | -0.0522156 |  | 0.0567844 |  | 114.606 | -0.245819 |  | -0.136819
|  |  | 114.464 | -0.0522461 |  | 0.0567539 |  | 114.885 | -0.244995 |  | -0.135995
|  |  | 114.736 | -0.0522461 |  | 0.0567539 |  | 115.154 | -0.244751 |  | -0.135751
|  |  | 114.976 | -0.0522461 |  | 0.0567539 |  | 115.404 | -0.245209 |  | -0.136209
|  |  | 115.226 | -0.0522766 |  | 0.0567234 |  | 115.676 | -0.245575 |  | -0.136575
|  |  | 115.506 | -0.0522766 |  | 0.0567234 |  | 115.916 | -0.24527 |  | -0.13627
|  |  | 115.787 | -0.0523071 |  | 0.0566929 |  | 116.196 | -0.245239 |  | -0.136239
|  |  | 116.047 | -0.0523071 |  | 0.0566929 |  | 116.476 | -0.245544 |  | -0.136544
|  |  | 116.317 | -0.0523376 |  | 0.0566624 |  | 116.728 | -0.245331 |  | -0.136331
|  |  | 116.561 | -0.0523376 |  | 0.0566624 |  | 116.988 | -0.245361 |  | -0.136361
|  |  | 116.847 | -0.0523682 |  | 0.0566318 |  | 117.258 | -0.245636 |  | -0.136636
|  |  | 117.095 | -0.0523682 |  | 0.0566318 |  | 117.502 | -0.244934 |  | -0.135934
|  |  | 117.345 | -0.0523987 |  | 0.0566013 |  | 117.755 | -0.244995 |  | -0.135995
|  |  | 117.596 | -0.0523987 |  | 0.0566013 |  | 118.005 | -0.245087 |  | -0.136087
|  |  | 117.849 | -0.0524292 |  | 0.0565708 |  | 118.285 | -0.244934 |  | -0.135934
|  |  | 118.129 | -0.0524292 |  | 0.0565708 |  | 118.535 | -0.245209 |  | -0.136209
|  |  | 118.373 | -0.0524597 |  | 0.0565403 |  | 118.785 | -0.2453 |  | -0.1363
|  |  | 118.623 | -0.0524597 |  | 0.0565403 |  | 119.055 | -0.244781 |  | -0.135781
|  |  | 118.894 | -0.0524902 |  | 0.0565098 |  | 119.315 | -0.245636 |  | -0.136636
|  |  | 119.144 | -0.0524902 |  | 0.0565098 |  | 119.595 | -0.245514 |  | -0.136514
|  |  | 119.404 | -0.0524902 |  | 0.0565098 |  | 119.848 | -0.245789 |  | -0.136789
|  |  | 119.654 | -0.0525208 |  | 0.0564792 |  | 120.098 | -0.245728 |  | -0.136728
|  |  | 119.904 | -0.0525208 |  | 0.0564792 |  | 120.358 | -0.245453 |  | -0.136453
|  |  | 120.184 | -0.0525513 |  | 0.0564487 |  | 120.611 | -0.245605 |  | -0.136605
|  |  | 120.438 | -0.0525513 |  | 0.0564487 |  | 120.862 | -0.24527 |  | -0.13627
|  |  | 120.692 | -0.0525818 |  | 0.0564182 |  | 121.112 | -0.245972 |  | -0.136972
|  |  | 120.948 | -0.0525818 |  | 0.0564182 |  | 121.362 | -0.245087 |  | -0.136087
|  |  | 121.198 | -0.0526123 |  | 0.0563877 |  | 121.642 | -0.245605 |  | -0.136605
|  |  | 121.478 | -0.0526123 |  | 0.0563877 |  | 121.894 | -0.24588 |  | -0.13688
|  |  | 121.728 | -0.0526428 |  | 0.0563572 |  | 122.144 | -0.245483 |  | -0.136483
|  |  | 121.978 | -0.0526428 |  | 0.0563572 |  | 122.404 | -0.245209 |  | -0.136209
|  |  | 122.262 | -0.0526733 |  | 0.0563267 |  | 122.654 | -0.245544 |  | -0.136544
|  |  | 122.514 | -0.0526733 |  | 0.0563267 |  | 122.904 | -0.245728 |  | -0.136728
|  |  | 122.774 | -0.0527039 |  | 0.0562961 |  | 123.137 | -0.245636 |  | -0.136636
|  |  | 123.024 | -0.0527039 |  | 0.0562961 |  | 123.408 | -0.245331 |  | -0.136331
|  |  | 123.274 | -0.0527039 |  | 0.0562961 |  | 123.698 | -0.245483 |  | -0.136483
|  |  | 123.554 | -0.0527344 |  | 0.0562656 |  | 123.967 | -0.245392 |  | -0.136392
|  |  | 123.801 | -0.0527344 |  | 0.0562656 |  | 124.211 | -0.245361 |  | -0.136361
|  |  | 124.051 | -0.0527649 |  | 0.0562351 |  | 124.481 | -0.245483 |  | -0.136483
|  |  | 124.351 | -0.0527649 |  | 0.0562351 |  | 124.732 | -0.245575 |  | -0.136575
|  |  | 124.601 | -0.0527954 |  | 0.0562046 |  | 125.104 | -0.246124 |  | -0.137124
|  |  | 124.851 | -0.0527954 |  | 0.0562046 |  | 125.354 | -0.24527 |  | -0.13627
|  |  | 125.111 | -0.0528259 |  | 0.0561741 |  | 125.634 | -0.245544 |  | -0.136544
|  |  | 125.361 | -0.0528259 |  | 0.0561741 |  | 125.882 | -0.246399 |  | -0.137399
|  |  | 125.611 | -0.0528259 |  | 0.0561741 |  | 126.154 | -0.245636 |  | -0.136636
|  |  | 125.861 | -0.0528564 |  | 0.0561436 |  | 126.427 | -0.245575 |  | -0.136575
|  |  | 126.111 | -0.0528564 |  | 0.0561436 |  | 126.669 | -0.245819 |  | -0.136819
|  |  | 126.39 | -0.052887 |  | 0.056113 |  | 126.928 | -0.245728 |  | -0.136728
|  |  | 126.64 | -0.052887 |  | 0.056113 |  | 127.178 | -0.245636 |  | -0.136636
|  |  | 126.893 | -0.0529175 |  | 0.0560825 |  | 127.419 | -0.245667 |  | -0.136667
|  |  | 127.173 | -0.0529175 |  | 0.0560825 |  | 127.71 | -0.245758 |  | -0.136758
|  |  | 127.423 | -0.052948 |  | 0.056052 |  | 127.962 | -0.245819 |  | -0.136819
|  |  | 127.664 | -0.052948 |  | 0.056052 |  | 128.222 | -0.24585 |  | -0.13685
|  |  | 127.925 | -0.0529785 |  | 0.0560215 |  | 128.472 | -0.244995 |  | -0.135995
[6 empty] | 0.109 |  | 128.702 | -0.245087 |  | -0.136087
[6 empty] | 0.109 |  | 128.986 | -0.2453 |  | -0.1363
[6 empty] | 0.109 |  | 129.236 | -0.245789 |  | -0.136789
[6 empty] | 0.109 |  | 129.486 | -0.245819 |  | -0.136819
[6 empty] | 0.109 |  | 129.765 | -0.24527 |  | -0.13627
[6 empty] | 0.109 |  |  |  |  | 0.109
[6 empty] | 0.109 |  |  |  |  | 0.109
[6 empty] | 0.109 |  |  |  |  | 0.109
[6 empty] | 0.109 |  |  |  |  | 0.109
[6 empty] | 0.109 |  |  |  |  | 0.109
[6 empty] | 0.109 |  |  |  |  | 0.109
[6 empty] | 0.109 |  |  |  |  | 0.109
[6 empty] | 0.109 |  |  |  |  | 0.109
[6 empty] | 0.109 |  |  |  |  | 0.109
[6 empty] | 0.109 |  |  |  |  | 0.109
[6 empty] | 0.109 |  |  |  |  | 0.109
[6 empty] | 0.109 |  |  |  |  | 0.109
[6 empty] | 0.109 |  |  |  |  | 0.109
[6 empty] | 0.109 |  |  |  |  | 0.109
[6 empty] | 0.109 |  |  |  |  | 0.109
[6 empty] | 0.109 |  |  |  |  | 0.109
[6 empty] | 0.109 |  |  |  |  | 0.109
[6 empty] | 0.109 |  |  |  |  | 0.109
[6 empty] | 0.109 |  |  |  |  | 0.109
[6 empty] | 0.109 |  |  |  |  | 0.109
[6 empty] | 0.109 |  |  |  |  | 0.109
[6 empty] | 0.109 |  |  |  |  | 0.109
[6 empty] | 0.109 |  |  |  |  | 0.109
[6 empty] | 0.109 |  |  |  |  | 0.109
[6 empty] | 0.109 |  |  |  |  | 0.109
[6 empty] | 0.109 |  |  |  |  | 0.109
[6 empty] | 0.109 |  |  |  |  | 0.109
[6 empty] | 0.109 |  |  |  |  | 0.109
[6 empty] | 0.109 |  |  |  |  | 0.109
[6 empty] | 0.109 |  |  |  |  | 0.109
[6 empty] | 0.109 |  |  |  |  | 0.109
[6 empty] | 0.109 |  |  |  |  | 0.109
[6 empty] | 0.109 |  |  |  |  | 0.109
[6 empty] | 0.109 |  |  |  |  | 0.109
[6 empty] | 0.109 |  |  |  |  | 0.109
[6 empty] | 0.109 |  |  |  |  | 0.109
[6 empty] | 0.109 |  |  |  |  | 0.109
[6 empty] | 0.109 |  |  |  |  | 0.109
[6 empty] | 0.109 |  |  |  |  | 0.109
[6 empty] | 0.109 |  |  |  |  | 0.109
[6 empty] | 0.109 |  |  |  |  | 0.109
[6 empty] | 0.109 |  |  |  |  | 0.109
[6 empty] | 0.109 |  |  |  |  | 0.109
[6 empty] | 0.109 |  |  |  |  | 0.109
[6 empty] | 0.109 |  |  |  |  | 0.109
[6 empty] | 0.109 |  |  |  |  | 0.109
[6 empty] | 0.109 |  |  |  |  | 0.109
[6 empty] | 0.109 |  |  |  |  | 0.109
[6 empty] | 0.109 |  |  |  |  | 0.109
[6 empty] | 0.109 |  |  |  |  | 0.109
[6 empty] | 0.109 |  |  |  |  | 0.109
[6 empty] | 0.109 |  |  |  |  | 0.109
[6 empty] | 0.109 |  |  |  |  | 0.109
[6 empty] | 0.109 |  |  |  |  | 0.109
[6 empty] | 0.109 |  |  |  |  | 0.109
[6 empty] | 0.109 |  |  |  |  | 0.109
[6 empty] | 0.109 |  |  |  |  | 0.109
[6 empty] | 0.109 |  |  |  |  | 0.109
[6 empty] | 0.109 |  |  |  |  | 0.109
[6 empty] | 0.109 |  |  |  |  | 0.109
[6 empty] | 0.109 |  |  |  |  | 0.109
[6 empty] | 0.109 |  |  |  |  | 0.109
[6 empty] | 0.109 |  |  |  |  | 0.109
[6 empty] | 0.109 |  |  |  |  | 0.109
[6 empty] | 0.109 |  |  |  |  | 0.109
[6 empty] | 0.109 |  |  |  |  | 0.109
[6 empty] | 0.109 |  |  |  |  | 0.109
[6 empty] | 0.109 |  |  |  |  | 0.109
[6 empty] | 0.109 |  |  |  |  | 0.109
[6 empty] | 0.109 |  |  |  |  | 0.109
[6 empty] | 0.109 |  |  |  |  | 0.109
[6 empty] | 0.109 |  |  |  |  | 0.109
[6 empty] | 0.109 |  |  |  |  | 0.109
[6 empty] | 0.109 |  |  |  |  | 0.109
[6 empty] | 0.109 |  |  |  |  | 0.109
[6 empty] | 0.109 |  |  |  |  | 0.109
[6 empty] | 0.109 |  |  |  |  | 0.109
[6 empty] | 0.109 |  |  |  |  | 0.109
[6 empty] | 0.109 |  |  |  |  | 0.109
[6 empty] | 0.109 |  |  |  |  | 0.109
[6 empty] | 0.109 |  |  |  |  | 0.109
[6 empty] | 0.109 |  |  |  |  | 0.109
[6 empty] | 0.109 |  |  |  |  | 0.109
[6 empty] | 0.109 |  |  |  |  | 0.109
[6 empty] | 0.109 |  |  |  |  | 0.109
[6 empty] | 0.109 |  |  |  |  | 0.109
[6 empty] | 0.109 |  |  |  |  | 0.109
[6 empty] | 0.109 |  |  |  |  | 0.109
[6 empty] | 0.109 |  |  |  |  | 0.109
[6 empty] | 0.109 |  |  |  |  | 0.109
[6 empty] | 0.109 |  |  |  |  | 0.109
[6 empty] | 0.109 |  |  |  |  | 0.109
[6 empty] | 0.109 |  |  |  |  | 0.109
[6 empty] | 0.109 |  |  |  |  | 0.109
[6 empty] | 0.109 |  |  |  |  | 0.109
[6 empty] | 0.109 |  |  |  |  | 0.109
[6 empty] | 0.109 |  |  |  |  | 0.109
[6 empty] | 0.109 |  |  |  |  | 0.109
[6 empty] | 0.109 |  |  |  |  | 0.109
[6 empty] | 0.109 |  |  |  |  | 0.109
[6 empty] | 0.109 |  |  |  |  | 0.109
[6 empty] | 0.109 |  |  |  |  | 0.109
[6 empty] | 0.109 |  |  |  |  | 0.109
[6 empty] | 0.109 |  |  |  |  | 0.109
[6 empty] | 0.109 |  |  |  |  | 0.109
[6 empty] | 0.109 |  |  |  |  | 0.109
[6 empty] | 0.109 |  |  |  |  | 0.109
[6 empty] | 0.109 |  |  |  |  | 0.109
[6 empty] | 0.109 |  |  |  |  | 0.109
[6 empty] | 0.109 |  |  |  |  | 0.109
[6 empty] | 0.109 |  |  |  |  | 0.109
[6 empty] | 0.109 |  |  |  |  | 0.109
[6 empty] | 0.109 |  |  |  |  | 0.109
[6 empty] | 0.109 |  |  |  |  | 0.109
[6 empty] | 0.109 |  |  |  |  | 0.109
[6 empty] | 0.109 |  |  |  |  | 0.109
[6 empty] | 0.109 |  |  |  |  | 0.109
[6 empty] | 0.109 |  |  |  |  | 0.109
[6 empty] | 0.109 |  |  |  |  | 0.109
[6 empty] | 0.109 |  |  |  |  | 0.109
[6 empty] | 0.109 |  |  |  |  | 0.109
[6 empty] | 0.109 |  |  |  |  | 0.109
[6 empty] | 0.109 |  |  |  |  | 0.109
[6 empty] | 0.109 |  |  |  |  | 0.109
[6 empty] | 0.109 |  |  |  |  | 0.109
[6 empty] | 0.109 |  |  |  |  | 0.109
[6 empty] | 0.109 |  |  |  |  | 0.109
[6 empty] | 0.109 |  |  |  |  | 0.109
[6 empty] | 0.109 |  |  |  |  | 0.109
[6 empty] | 0.109 |  |  |  |  | 0.109
[6 empty] | 0.109 |  |  |  |  | 0.109
[6 empty] | 0.109 |  |  |  |  | 0.109
[6 empty] | 0.109 |  |  |  |  | 0.109
[6 empty] | 0.109 |  |  |  |  | 0.109
[6 empty] | 0.109 |  |  |  |  | 0.109
[6 empty] | 0.109 |  |  |  |  | 0.109
[6 empty] | 0.109 |  |  |  |  | 0.109
[6 empty] | 0.109 |  |  |  |  | 0.109
[6 empty] | 0.109 |  |  |  |  | 0.109
[6 empty] | 0.109 |  |  |  |  | 0.109
[6 empty] | 0.109 |  |  |  |  | 0.109
[6 empty] | 0.109 |  |  |  |  | 0.109
[6 empty] | 0.109 |  |  |  |  | 0.109
[6 empty] | 0.109 |  |  |  |  | 0.109
[6 empty] | 0.109 |  |  |  |  | 0.109
[6 empty] | 0.109 |  |  |  |  | 0.109
[6 empty] | 0.109 |  |  |  |  | 0.109
[6 empty] | 0.109 |  |  |  |  | 0.109
[6 empty] | 0.109 |  |  |  |  | 0.109
[6 empty] | 0.109 |  |  |  |  | 0.109
[6 empty] | 0.109 |  |  |  |  | 0.109
[6 empty] | 0.109 |  |  |  |  | 0.109
[6 empty] | 0.109 |  |  |  |  | 0.109
[6 empty] | 0.109 |  |  |  |  | 0.109
[6 empty] | 0.109 |  |  |  |  | 0.109
[6 empty] | 0.109 |  |  |  |  | 0.109
[6 empty] | 0.109 |  |  |  |  | 0.109
[6 empty] | 0.109 |  |  |  |  | 0.109
[6 empty] | 0.109 |  |  |  |  | 0.109
[6 empty] | 0.109 |  |  |  |  | 0.109
[6 empty] | 0.109 |  |  |  |  | 0.109
[6 empty] | 0.109 |  |  |  |  | 0.109
[6 empty] | 0.109 |  |  |  |  | 0.109
[6 empty] | 0.109 |  |  |  |  | 0.109
[6 empty] | 0.109 |  |  |  |  | 0.109
[6 empty] | 0.109 |  |  |  |  | 0.109
[6 empty] | 0.109 |  |  |  |  | 0.109
[6 empty] | 0.109 |  |  |  |  | 0.109
[6 empty] | 0.109 |  |  |  |  | 0.109
[6 empty] | 0.109 |  |  |  |  | 0.109
[6 empty] | 0.109 |  |  |  |  | 0.109
[6 empty] | 0.109 |  |  |  |  | 0.109
[6 empty] | 0.109 |  |  |  |  | 0.109
[6 empty] | 0.109 |  |  |  |  | 0.109
[6 empty] | 0.109 |  |  |  |  | 0.109
[6 empty] | 0.109 |  |  |  |  | 0.109
[6 empty] | 0.109 |  |  |  |  | 0.109
[6 empty] | 0.109 |  |  |  |  | 0.109
[6 empty] | 0.109 |  |  |  |  | 0.109
[6 empty] | 0.109 |  |  |  |  | 0.109
[6 empty] | 0.109 |  |  |  |  | 0.109
[6 empty] | 0.109 |  |  |  |  | 0.109
[6 empty] | 0.109 |  |  |  |  | 0.109
[6 empty] | 0.109 |  |  |  |  | 0.109
[6 empty] | 0.109 |  |  |  |  | 0.109
[6 empty] | 0.109 |  |  |  |  | 0.109
[6 empty] | 0.109 |  |  |  |  | 0.109
[6 empty] | 0.109 |  |  |  |  | 0.109
[6 empty] | 0.109 |  |  |  |  | 0.109
[6 empty] | 0.109 |  |  |  |  | 0.109
[6 empty] | 0.109 |  |  |  |  | 0.109
[6 empty] | 0.109 |  |  |  |  | 0.109
[6 empty] | 0.109 |  |  |  |  | 0.109
[6 empty] | 0.109 |  |  |  |  | 0.109
[6 empty] | 0.109 |  |  |  |  | 0.109
[6 empty] | 0.109 |  |  |  |  | 0.109
[6 empty] | 0.109 |  |  |  |  | 0.109
[6 empty] | 0.109 |  |  |  |  | 0.109
[6 empty] | 0.109 |  |  |  |  | 0.109
[6 empty] | 0.109 |  |  |  |  | 0.109
[6 empty] | 0.109 |  |  |  |  | 0.109
[6 empty] | 0.109 |  |  |  |  | 0.109
[6 empty] | 0.109 |  |  |  |  | 0.109
[6 empty] | 0.109 |  |  |  |  | 0.109
[6 empty] | 0.109 |  |  |  |  | 0.109
[6 empty] | 0.109 |  |  |  |  | 0.109
[6 empty] | 0.109 |  |  |  |  | 0.109
[6 empty] | 0.109 |  |  |  |  | 0.109
[6 empty] | 0.109 |  |  |  |  | 0.109
[6 empty] | 0.109 |  |  |  |  | 0.109
[6 empty] | 0.109 |  |  |  |  | 0.109
[6 empty] | 0.109 |  |  |  |  | 0.109
[6 empty] | 0.109 |  |  |  |  | 0.109
[6 empty] | 0.109 |  |  |  |  | 0.109
[6 empty] | 0.109 |  |  |  |  | 0.109
[6 empty] | 0.109 |  |  |  |  | 0.109
[6 empty] | 0.109 |  |  |  |  | 0.109
[6 empty] | 0.109 |  |  |  |  | 0.109
[6 empty] | 0.109 |  |  |  |  | 0.109
[6 empty] | 0.109 |  |  |  |  | 0.109
[6 empty] | 0.109 |  |  |  |  | 0.109
[6 empty] | 0.109 |  |  |  |  | 0.109
[6 empty] | 0.109 |  |  |  |  | 0.109
[6 empty] | 0.109 |  |  |  |  | 0.109
[6 empty] | 0.109 |  |  |  |  | 0.109
[6 empty] | 0.109 |  |  |  |  | 0.109
[6 empty] | 0.109 |  |  |  |  | 0.109
[6 empty] | 0.109 |  |  |  |  | 0.109
[6 empty] | 0.109 |  |  |  |  | 0.109
[6 empty] | 0.109 |  |  |  |  | 0.109
[6 empty] | 0.109 |  |  |  |  | 0.109
[6 empty] | 0.109 |  |  |  |  | 0.109
[6 empty] | 0.109 |  |  |  |  | 0.109
[6 empty] | 0.109 |  |  |  |  | 0.109
[6 empty] | 0.109 |  |  |  |  | 0.109
[6 empty] | 0.109 |  |  |  |  | 0.109
[6 empty] | 0.109 |  |  |  |  | 0.109
[6 empty] | 0.109 |  |  |  |  | 0.109
[6 empty] | 0.109 |  |  |  |  | 0.109
[6 empty] | 0.109 |  |  |  |  | 0.109
[6 empty] | 0.109 |  |  |  |  | 0.109
[6 empty] | 0.109 |  |  |  |  | 0.109
[6 empty] | 0.109 |  |  |  |  | 0.109
[6 empty] | 0.109 |  |  |  |  | 0.109
[6 empty] | 0.109 |  |  |  |  | 0.109
[6 empty] | 0.109 |  |  |  |  | 0.109
[6 empty] | 0.109 |  |  |  |  | 0.109
[6 empty] | 0.109 |  |  |  |  | 0.109
[6 empty] | 0.109 |  |  |  |  | 0.109
[6 empty] | 0.109 |  |  |  |  | 0.109
[6 empty] | 0.109 |  |  |  |  | 0.109
[6 empty] | 0.109 |  |  |  |  | 0.109
[6 empty] | 0.109 |  |  |  |  | 0.109
[6 empty] | 0.109 |  |  |  |  | 0.109
[6 empty] | 0.109 |  |  |  |  | 0.109
[6 empty] | 0.109 |  |  |  |  | 0.109
[6 empty] | 0.109 |  |  |  |  | 0.109
[6 empty] | 0.109 |  |  |  |  | 0.109
[6 empty] | 0.109 |  |  |  |  | 0.109
[6 empty] | 0.109 |  |  |  |  | 0.109
[6 empty] | 0.109 |  |  |  |  | 0.109
[6 empty] | 0.109 |  |  |  |  | 0.109
[6 empty] | 0.109 |  |  |  |  | 0.109
[6 empty] | 0.109 |  |  |  |  | 0.109
[6 empty] | 0.109 |  |  |  |  | 0.109
[6 empty] | 0.109 |  |  |  |  | 0.109
[6 empty] | 0.109 |  |  |  |  | 0.109
[6 empty] | 0.109 |  |  |  |  | 0.109
[6 empty] | 0.109 |  |  |  |  | 0.109
[6 empty] | 0.109 |  |  |  |  | 0.109
[6 empty] | 0.109 |  |  |  |  | 0.109
[6 empty] | 0.109 |  |  |  |  | 0.109
[6 empty] | 0.109 |  |  |  |  | 0.109
[6 empty] | 0.109 |  |  |  |  | 0.109
[6 empty] | 0.109 |  |  |  |  | 0.109
[6 empty] | 0.109 |  |  |  |  | 0.109
[6 empty] | 0.109 |  |  |  |  | 0.109
[6 empty] | 0.109 |  |  |  |  | 0.109
[6 empty] | 0.109 |  |  |  |  | 0.109
[6 empty] | 0.109 |  |  |  |  | 0.109
[6 empty] | 0.109 |  |  |  |  | 0.109
[6 empty] | 0.109 |  |  |  |  | 0.109
[6 empty] | 0.109 |  |  |  |  | 0.109
[6 empty] | 0.109 |  |  |  |  | 0.109
[6 empty] | 0.109 |  |  |  |  | 0.109
[6 empty] | 0.109 |  |  |  |  | 0.109
[6 empty] | 0.109 |  |  |  |  | 0.109
[6 empty] | 0.109 |  |  |  |  | 0.109
[6 empty] | 0.109 |  |  |  |  | 0.109
[6 empty] | 0.109 |  |  |  |  | 0.109
[6 empty] | 0.109 |  |  |  |  | 0.109
[6 empty] | 0.109 |  |  |  |  | 0.109
[6 empty] | 0.109 |  |  |  |  | 0.109
[6 empty] | 0.109 |  |  |  |  | 0.109
[6 empty] | 0.109 |  |  |  |  | 0.109
[6 empty] | 0.109 |  |  |  |  | 0.109
[6 empty] | 0.109 |  |  |  |  | 0.109
[6 empty] | 0.109 |  |  |  |  | 0.109
[6 empty] | 0.109 |  |  |  |  | 0.109
[6 empty] | 0.109 |  |  |  |  | 0.109
[6 empty] | 0.109 |  |  |  |  | 0.109
[6 empty] | 0.109 |  |  |  |  | 0.109
[6 empty] | 0.109 |  |  |  |  | 0.109
[6 empty] | 0.109 |  |  |  |  | 0.109
[6 empty] | 0.109 |  |  |  |  | 0.109
[6 empty] | 0.109 |  |  |  |  | 0.109
[6 empty] | 0.109 |  |  |  |  | 0.109
[6 empty] | 0.109 |  |  |  |  | 0.109
[6 empty] | 0.109 |  |  |  |  | 0.109
[6 empty] | 0.109 |  |  |  |  | 0.109
[6 empty] | 0.109 |  |  |  |  | 0.109
[6 empty] | 0.109 |  |  |  |  | 0.109
[6 empty] | 0.109 |  |  |  |  | 0.109
[6 empty] | 0.109 |  |  |  |  | 0.109
[6 empty] | 0.109 |  |  |  |  | 0.109
[6 empty] | 0.109 |  |  |  |  | 0.109
[6 empty] | 0.109 |  |  |  |  | 0.109
[6 empty] | 0.109 |  |  |  |  | 0.109
[6 empty] | 0.109 |  |  |  |  | 0.109
[6 empty] | 0.109 |  |  |  |  | 0.109
[6 empty] | 0.109 |  |  |  |  | 0.109
[6 empty] | 0.109 |  |  |  |  | 0.109
[6 empty] | 0.109 |  |  |  |  | 0.109
[6 empty] | 0.109 |  |  |  |  | 0.109
[6 empty] | 0.109 |  |  |  |  | 0.109
[6 empty] | 0.109 |  |  |  |  | 0.109
[6 empty] | 0.109 |  |  |  |  | 0.109
[6 empty] | 0.109 |  |  |  |  | 0.109
[6 empty] | 0.109 |  |  |  |  | 0.109
[6 empty] | 0.109 |  |  |  |  | 0.109
[6 empty] | 0.109 |  |  |  |  | 0.109
[6 empty] | 0.109 |  |  |  |  | 0.109
[6 empty] | 0.109 |  |  |  |  | 0.109
[6 empty] | 0.109 |  |  |  |  | 0.109
[6 empty] | 0.109 |  |  |  |  | 0.109
[6 empty] | 0.109 |  |  |  |  | 0.109
[6 empty] | 0.109 |  |  |  |  | 0.109
[6 empty] | 0.109 |  |  |  |  | 0.109
[6 empty] | 0.109 |  |  |  |  | 0.109
[6 empty] | 0.109 |  |  |  |  | 0.109
[6 empty] | 0.109 |  |  |  |  | 0.109
[6 empty] | 0.109 |  |  |  |  | 0.109
[6 empty] | 0.109 |  |  |  |  | 0.109
[6 empty] | 0.109 |  |  |  |  | 0.109
[6 empty] | 0.109 |  |  |  |  | 0.109
[6 empty] | 0.109 |  |  |  |  | 0.109
[6 empty] | 0.109 |  |  |  |  | 0.109
[6 empty] | 0.109 |  |  |  |  | 0.109
[6 empty] | 0.109 |  |  |  |  | 0.109
[6 empty] | 0.109 |  |  |  |  | 0.109
[6 empty] | 0.109 |  |  |  |  | 0.109
[6 empty] | 0.109 |  |  |  |  | 0.109
[6 empty] | 0.109 |  |  |  |  | 0.109
[6 empty] | 0.109 |  |  |  |  | 0.109
[6 empty] | 0.109 |  |  |  |  | 0.109
[6 empty] | 0.109 |  |  |  |  | 0.109
[6 empty] | 0.109 |  |  |  |  | 0.109
[6 empty] | 0.109 |  |  |  |  | 0.109
[6 empty] | 0.109 |  |  |  |  | 0.109
[6 empty] | 0.109 |  |  |  |  | 0.109
[6 empty] | 0.109 |  |  |  |  | 0.109
[6 empty] | 0.109 |  |  |  |  | 0.109
[6 empty] | 0.109 |  |  |  |  | 0.109
[6 empty] | 0.109 |  |  |  |  | 0.109
[6 empty] | 0.109 |  |  |  |  | 0.109
[6 empty] | 0.109 |  |  |  |  | 0.109
[6 empty] | 0.109 |  |  |  |  | 0.109
[6 empty] | 0.109 |  |  |  |  | 0.109
[6 empty] | 0.109 |  |  |  |  | 0.109
[6 empty] | 0.109 |  |  |  |  | 0.109
[6 empty] | 0.109 |  |  |  |  | 0.109
[6 empty] | 0.109 |  |  |  |  | 0.109
[6 empty] | 0.109 |  |  |  |  | 0.109
[6 empty] | 0.109 |  |  |  |  | 0.109
[6 empty] | 0.109 |  |  |  |  | 0.109
[6 empty] | 0.109 |  |  |  |  | 0.109
[6 empty] | 0.109 |  |  |  |  | 0.109
[6 empty] | 0.109 |  |  |  |  | 0.109
[6 empty] | 0.109 |  |  |  |  | 0.109
[6 empty] | 0.109 |  |  |  |  | 0.109
[6 empty] | 0.109 |  |  |  |  | 0.109
[6 empty] | 0.109 |  |  |  |  | 0.109
[6 empty] | 0.109 |  |  |  |  | 0.109
[6 empty] | 0.109 |  |  |  |  | 0.109
[6 empty] | 0.109 |  |  |  |  | 0.109
[6 empty] | 0.109 |  |  |  |  | 0.109
[6 empty] | 0.109 |  |  |  |  | 0.109
[6 empty] | 0.109 |  |  |  |  | 0.109
[6 empty] | 0.109 |  |  |  |  | 0.109
[6 empty] | 0.109 |  |  |  |  | 0.109
[6 empty] | 0.109 |  |  |  |  | 0.109
[6 empty] | 0.109 |  |  |  |  | 0.109
[6 empty] | 0.109 |  |  |  |  | 0.109
[6 empty] | 0.109 |  |  |  |  | 0.109
[6 empty] | 0.109 |  |  |  |  | 0.109
[6 empty] | 0.109 |  |  |  |  | 0.109
[6 empty] | 0.109 |  |  |  |  | 0.109
[6 empty] | 0.109 |  |  |  |  | 0.109
[6 empty] | 0.109 |  |  |  |  | 0.109
[6 empty] | 0.109 |  |  |  |  | 0.109
[6 empty] | 0.109 |  |  |  |  | 0.109
[6 empty] | 0.109 |  |  |  |  | 0.109
[6 empty] | 0.109 |  |  |  |  | 0.109
[6 empty] | 0.109 |  |  |  |  | 0.109
[6 empty] | 0.109 |  |  |  |  | 0.109
[6 empty] | 0.109 |  |  |  |  | 0.109
[6 empty] | 0.109 |  |  |  |  | 0.109
[6 empty] | 0.109 |  |  |  |  | 0.109
[6 empty] | 0.109 |  |  |  |  | 0.109
[6 empty] | 0.109 |  |  |  |  | 0.109
[6 empty] | 0.109 |  |  |  |  | 0.109
[6 empty] | 0.109 |  |  |  |  | 0.109
[6 empty] | 0.109 |  |  |  |  | 0.109
[6 empty] | 0.109 |  |  |  |  | 0.109
[6 empty] | 0.109 |  |  |  |  | 0.109
[6 empty] | 0.109 |  |  |  |  | 0.109
[6 empty] | 0.109 |  |  |  |  | 0.109
[6 empty] | 0.109 |  |  |  |  | 0.109
[6 empty] | 0.109 |  |  |  |  | 0.109
[6 empty] | 0.109 |  |  |  |  | 0.109
[6 empty] | 0.109 |  |  |  |  | 0.109
[6 empty] | 0.109 |  |  |  |  | 0.109
[6 empty] | 0.109 |  |  |  |  | 0.109
[6 empty] | 0.109 |  |  |  |  | 0.109
[6 empty] | 0.109 |  |  |  |  | 0.109
[6 empty] | 0.109 |  |  |  |  | 0.109
[6 empty] | 0.109 |  |  |  |  | 0.109
[6 empty] | 0.109 |  |  |  |  | 0.109
[6 empty] | 0.109 |  |  |  |  | 0.109
[6 empty] | 0.109 |  |  |  |  | 0.109
[6 empty] | 0.109 |  |  |  |  | 0.109
[6 empty] | 0.109 |  |  |  |  | 0.109
[6 empty] | 0.109 |  |  |  |  | 0.109
[6 empty] | 0.109 |  |  |  |  | 0.109
[6 empty] | 0.109 |  |  |  |  | 0.109
[6 empty] | 0.109 |  |  |  |  | 0.109
[6 empty] | 0.109 |  |  |  |  | 0.109
[6 empty] | 0.109 |  |  |  |  | 0.109
[6 empty] | 0.109 |  |  |  |  | 0.109
[6 empty] | 0.109 |  |  |  |  | 0.109
[6 empty] | 0.109 |  |  |  |  | 0.109
[6 empty] | 0.109 |  |  |  |  | 0.109
[6 empty] | 0.109 |  |  |  |  | 0.109
[6 empty] | 0.109 |  |  |  |  | 0.109
[6 empty] | 0.109 |  |  |  |  | 0.109
[6 empty] | 0.109 |  |  |  |  | 0.109
[6 empty] | 0.109 |  |  |  |  | 0.109
[6 empty] | 0.109 |  |  |  |  | 0.109
[6 empty] | 0.109 |  |  |  |  | 0.109
[6 empty] | 0.109 |  |  |  |  | 0.109
[6 empty] | 0.109 |  |  |  |  | 0.109
[6 empty] | 0.109 |  |  |  |  | 0.109
[6 empty] | 0.109 |  |  |  |  | 0.109
[6 empty] | 0.109 |  |  |  |  | 0.109
[6 empty] | 0.109 |  |  |  |  | 0.109
[6 empty] | 0.109 |  |  |  |  | 0.109
[6 empty] | 0.109 |  |  |  |  | 0.109
[6 empty] | 0.109 |  |  |  |  | 0.109
[6 empty] | 0.109 |  |  |  |  | 0.109
[6 empty] | 0.109 |  |  |  |  | 0.109
[6 empty] | 0.109 |  |  |  |  | 0.109
[6 empty] | 0.109 |  |  |  |  | 0.109
[6 empty] | 0.109 |  |  |  |  | 0.109
[6 empty] | 0.109 |  |  |  |  | 0.109
[6 empty] | 0.109 |  |  |  |  | 0.109
[6 empty] | 0.109 |  |  |  |  | 0.109
[6 empty] | 0.109 |  |  |  |  | 0.109
[6 empty] | 0.109 |  |  |  |  | 0.109
[6 empty] | 0.109 |  |  |  |  | 0.109
[6 empty] | 0.109 |  |  |  |  | 0.109
[6 empty] | 0.109 |  |  |  |  | 0.109
[6 empty] | 0.109 |  |  |  |  | 0.109
[6 empty] | 0.109 |  |  |  |  | 0.109
[6 empty] | 0.109 |  |  |  |  | 0.109
[6 empty] | 0.109 |  |  |  |  | 0.109
[6 empty] | 0.109 |  |  |  |  | 0.109
[6 empty] | 0.109 |  |  |  |  | 0.109
[6 empty] | 0.109 |  |  |  |  | 0.109
[6 empty] | 0.109 |  |  |  |  | 0.109
[6 empty] | 0.109 |  |  |  |  | 0.109
[6 empty] | 0.109 |  |  |  |  | 0.109
[6 empty] | 0.109 |  |  |  |  | 0.109
[6 empty] | 0.109 |  |  |  |  | 0.109
[6 empty] | 0.109 |  |  |  |  | 0.109
[6 empty] | 0.109 |  |  |  |  | 0.109
[6 empty] | 0.109 |  |  |  |  | 0.109
[6 empty] | 0.109 |  |  |  |  | 0.109
[6 empty] | 0.109 |  |  |  |  | 0.109
[6 empty] | 0.109 |  |  |  |  | 0.109
[6 empty] | 0.109 |  |  |  |  | 0.109
[6 empty] | 0.109 |  |  |  |  | 0.109
[6 empty] | 0.109 |  |  |  |  | 0.109
[6 empty] | 0.109 |  |  |  |  | 0.109
[6 empty] | 0.109 |  |  |  |  | 0.109
[6 empty] | 0.109 |  |  |  |  | 0.109
[6 empty] | 0.109 |  |  |  |  | 0.109
[6 empty] | 0.109 |  |  |  |  | 0.109
[6 empty] | 0.109 |  |  |  |  | 0.109
[6 empty] | 0.109 |  |  |  |  | 0.109
[6 empty] | 0.109 |  |  |  |  | 0.109
[6 empty] | 0.109 |  |  |  |  | 0.109
[6 empty] | 0.109 |  |  |  |  | 0.109
[6 empty] | 0.109 |  |  |  |  | 0.109
[6 empty] | 0.109 |  |  |  |  | 0.109
[6 empty] | 0.109 |  |  |  |  | 0.109
[6 empty] | 0.109 |  |  |  |  | 0.109
[6 empty] | 0.109 |  |  |  |  | 0.109
[6 empty] | 0.109 |  |  |  |  | 0.109
[6 empty] | 0.109 |  |  |  |  | 0.109
[6 empty] | 0.109 |  |  |  |  | 0.109
[6 empty] | 0.109 |  |  |  |  | 0.109
[6 empty] | 0.109 |  |  |  |  | 0.109
[6 empty] | 0.109 |  |  |  |  | 0.109
[6 empty] | 0.109 |  |  |  |  | 0.109
[6 empty] | 0.109 |  |  |  |  | 0.109
[6 empty] | 0.109 |  |  |  |  | 0.109
[6 empty] | 0.109 |  |  |  |  | 0.109
[6 empty] | 0.109 |  |  |  |  | 0.109
[6 empty] | 0.109 |  |  |  |  | 0.109
[6 empty] | 0.109 |  |  |  |  | 0.109
[6 empty] | 0.109 |  |  |  |  | 0.109
[6 empty] | 0.109 |  |  |  |  | 0.109
[6 empty] | 0.109 |  |  |  |  | 0.109
[6 empty] | 0.109 |  |  |  |  | 0.109
[6 empty] | 0.109 |  |  |  |  | 0.109
[6 empty] | 0.109 |  |  |  |  | 0.109
[6 empty] | 0.109 |  |  |  |  | 0.109
[6 empty] | 0.109 |  |  |  |  | 0.109
[6 empty] | 0.109 |  |  |  |  | 0.109
[6 empty] | 0.109 |  |  |  |  | 0.109
[6 empty] | 0.109 |  |  |  |  | 0.109
[6 empty] | 0.109 |  |  |  |  | 0.109
[6 empty] | 0.109 |  |  |  |  | 0.109
[6 empty] | 0.109 |  |  |  |  | 0.109
[6 empty] | 0.109 |  |  |  |  | 0.109
[6 empty] | 0.109 |  |  |  |  | 0.109
[6 empty] | 0.109 |  |  |  |  | 0.109
[6 empty] | 0.109 |  |  |  |  | 0.109
[6 empty] | 0.109 |  |  |  |  | 0.109
[6 empty] | 0.109 |  |  |  |  | 0.109
[6 empty] | 0.109 |  |  |  |  | 0.109
[6 empty] | 0.109 |  |  |  |  | 0.109
[6 empty] | 0.109 |  |  |  |  | 0.109
[6 empty] | 0.109 |  |  |  |  | 0.109
[6 empty] | 0.109 |  |  |  |  | 0.109
[6 empty] | 0.109 |  |  |  |  | 0.109
[6 empty] | 0.109 |  |  |  |  | 0.109
[6 empty] | 0.109 |  |  |  |  | 0.109
[6 empty] | 0.109 |  |  |  |  | 0.109
[6 empty] | 0.109 |  |  |  |  | 0.109
[6 empty] | 0.109 |  |  |  |  | 0.109
[6 empty] | 0.109 |  |  |  |  | 0.109
[6 empty] | 0.109 |  |  |  |  | 0.109
[6 empty] | 0.109 |  |  |  |  | 0.109
[6 empty] | 0.109 |  |  |  |  | 0.109
[6 empty] | 0.109 |  |  |  |  | 0.109
[6 empty] | 0.109 |  |  |  |  | 0.109
[6 empty] | 0.109 |  |  |  |  | 0.109
[6 empty] | 0.109 |  |  |  |  | 0.109
[6 empty] | 0.109 |  |  |  |  | 0.109
[6 empty] | 0.109 |  |  |  |  | 0.109
[6 empty] | 0.109 |  |  |  |  | 0.109
[6 empty] | 0.109 |  |  |  |  | 0.109
[6 empty] | 0.109 |  |  |  |  | 0.109
[6 empty] | 0.109 |  |  |  |  | 0.109
[6 empty] | 0.109 |  |  |  |  | 0.109
[6 empty] | 0.109 |  |  |  |  | 0.109
[6 empty] | 0.109 |  |  |  |  | 0.109
[6 empty] | 0.109 |  |  |  |  | 0.109
[6 empty] | 0.109 |  |  |  |  | 0.109
[6 empty] | 0.109 |  |  |  |  | 0.109
[6 empty] | 0.109 |  |  |  |  | 0.109
[6 empty] | 0.109 |  |  |  |  | 0.109
[6 empty] | 0.109 |  |  |  |  | 0.109
[6 empty] | 0.109 |  |  |  |  | 0.109
[6 empty] | 0.109 |  |  |  |  | 0.109
[6 empty] | 0.109 |  |  |  |  | 0.109
[6 empty] | 0.109 |  |  |  |  | 0.109
[6 empty] | 0.109 |  |  |  |  | 0.109
[6 empty] | 0.109 |  |  |  |  | 0.109
[6 empty] | 0.109 |  |  |  |  | 0.109
[6 empty] | 0.109 |  |  |  |  | 0.109
[6 empty] | 0.109 |  |  |  |  | 0.109
[6 empty] | 0.109 |  |  |  |  | 0.109
[6 empty] | 0.109 |  |  |  |  | 0.109
[6 empty] | 0.109 |  |  |  |  | 0.109
[6 empty] | 0.109 |  |  |  |  | 0.109
[6 empty] | 0.109 |  |  |  |  | 0.109
[6 empty] | 0.109 |  |  |  |  | 0.109
[6 empty] | 0.109 |  |  |  |  | 0.109
[6 empty] | 0.109 |  |  |  |  | 0.109
[6 empty] | 0.109 |  |  |  |  | 0.109
[6 empty] | 0.109 |  |  |  |  | 0.109
[6 empty] | 0.109 |  |  |  |  | 0.109
[6 empty] | 0.109 |  |  |  |  | 0.109
[6 empty] | 0.109 |  |  |  |  | 0.109
[6 empty] | 0.109 |  |  |  |  | 0.109
[6 empty] | 0.109 |  |  |  |  | 0.109
[6 empty] | 0.109 |  |  |  |  | 0.109
[6 empty] | 0.109 |  |  |  |  | 0.109
[6 empty] | 0.109 |  |  |  |  | 0.109
[6 empty] | 0.109 |  |  |  |  | 0.109
[6 empty] | 0.109 |  |  |  |  | 0.109
[6 empty] | 0.109 |  |  |  |  | 0.109
[6 empty] | 0.109 |  |  |  |  | 0.109
[6 empty] | 0.109 |  |  |  |  | 0.109
[6 empty] | 0.109 |  |  |  |  | 0.109
[6 empty] | 0.109 |  |  |  |  | 0.109
[6 empty] | 0.109 |  |  |  |  | 0.109
[6 empty] | 0.109 |  |  |  |  | 0.109
[6 empty] | 0.109 |  |  |  |  | 0.109
[6 empty] | 0.109 |  |  |  |  | 0.109
[6 empty] | 0.109 |  |  |  |  | 0.109
[6 empty] | 0.109 |  |  |  |  | 0.109
[6 empty] | 0.109 |  |  |  |  | 0.109
[6 empty] | 0.109 |  |  |  |  | 0.109
[6 empty] | 0.109 |  |  |  |  | 0.109
[6 empty] | 0.109 |  |  |  |  | 0.109
[6 empty] | 0.109 |  |  |  |  | 0.109
[6 empty] | 0.109 |  |  |  |  | 0.109
[6 empty] | 0.109 |  |  |  |  | 0.109
[6 empty] | 0.109 |  |  |  |  | 0.109
[6 empty] | 0.109 |  |  |  |  | 0.109
[6 empty] | 0.109 |  |  |  |  | 0.109
[6 empty] | 0.109 |  |  |  |  | 0.109
[6 empty] | 0.109 |  |  |  |  | 0.109
[6 empty] | 0.109 |  |  |  |  | 0.109
[6 empty] | 0.109 |  |  |  |  | 0.109
[6 empty] | 0.109 |  |  |  |  | 0.109
[6 empty] | 0.109 |  |  |  |  | 0.109
[6 empty] | 0.109 |  |  |  |  | 0.109
[6 empty] | 0.109 |  |  |  |  | 0.109
[6 empty] | 0.109 |  |  |  |  | 0.109
[6 empty] | 0.109 |  |  |  |  | 0.109
[6 empty] | 0.109 |  |  |  |  | 0.109
[6 empty] | 0.109 |  |  |  |  | 0.109
[6 empty] | 0.109 |  |  |  |  | 0.109
[6 empty] | 0.109 |  |  |  |  | 0.109
[6 empty] | 0.109 |  |  |  |  | 0.109
[6 empty] | 0.109 |  |  |  |  | 0.109
[6 empty] | 0.109 |  |  |  |  | 0.109
[6 empty] | 0.109 |  |  |  |  | 0.109
[6 empty] | 0.109 |  |  |  |  | 0.109
[6 empty] | 0.109 |  |  |  |  | 0.109
[6 empty] | 0.109 |  |  |  |  | 0.109
[6 empty] | 0.109 |  |  |  |  | 0.109
[6 empty] | 0.109 |  |  |  |  | 0.109
[6 empty] | 0.109 |  |  |  |  | 0.109
[6 empty] | 0.109 |  |  |  |  | 0.109
[6 empty] | 0.109 |  |  |  |  | 0.109
[6 empty] | 0.109 |  |  |  |  | 0.109
[6 empty] | 0.109 |  |  |  |  | 0.109
[6 empty] | 0.109 |  |  |  |  | 0.109
[6 empty] | 0.109 |  |  |  |  | 0.109
[6 empty] | 0.109 |  |  |  |  | 0.109
[6 empty] | 0.109 |  |  |  |  | 0.109
[6 empty] | 0.109 |  |  |  |  | 0.109
[6 empty] | 0.109 |  |  |  |  | 0.109
[6 empty] | 0.109 |  |  |  |  | 0.109
[6 empty] | 0.109 |  |  |  |  | 0.109
[6 empty] | 0.109 |  |  |  |  | 0.109
[6 empty] | 0.109 |  |  |  |  | 0.109
[6 empty] | 0.109 |  |  |  |  | 0.109
[6 empty] | 0.109 |  |  |  |  | 0.109
[6 empty] | 0.109 |  |  |  |  | 0.109
[6 empty] | 0.109 |  |  |  |  | 0.109
[6 empty] | 0.109 |  |  |  |  | 0.109
[6 empty] | 0.109 |  |  |  |  | 0.109
[6 empty] | 0.109 |  |  |  |  | 0.109
[6 empty] | 0.109 |  |  |  |  | 0.109
[6 empty] | 0.109 |  |  |  |  | 0.109
[6 empty] | 0.109 |  |  |  |  | 0.109
[6 empty] | 0.109 |  |  |  |  | 0.109
[6 empty] | 0.109 |  |  |  |  | 0.109
[6 empty] | 0.109 |  |  |  |  | 0.109
[6 empty] | 0.109 |  |  |  |  | 0.109
[6 empty] | 0.109 |  |  |  |  | 0.109
[6 empty] | 0.109 |  |  |  |  | 0.109
[6 empty] | 0.109 |  |  |  |  | 0.109
[6 empty] | 0.109 |  |  |  |  | 0.109
[6 empty] | 0.109 |  |  |  |  | 0.109
[6 empty] | 0.109 |  |  |  |  | 0.109
[6 empty] | 0.109 |  |  |  |  | 0.109
[6 empty] | 0.109 |  |  |  |  | 0.109
[6 empty] | 0.109 |  |  |  |  | 0.109
[6 empty] | 0.109 |  |  |  |  | 0.109
[6 empty] | 0.109 |  |  |  |  | 0.109
[6 empty] | 0.109 |  |  |  |  | 0.109
[6 empty] | 0.109 |  |  |  |  | 0.109
[6 empty] | 0.109 |  |  |  |  | 0.109
[6 empty] | 0.109 |  |  |  |  | 0.109
[6 empty] | 0.109 |  |  |  |  | 0.109
[6 empty] | 0.109 |  |  |  |  | 0.109
[6 empty] | 0.109 |  |  |  |  | 0.109
[6 empty] | 0.109 |  |  |  |  | 0.109
[6 empty] | 0.109 |  |  |  |  | 0.109
[6 empty] | 0.109 |  |  |  |  | 0.109
[6 empty] | 0.109 |  |  |  |  | 0.109
[6 empty] | 0.109 |  |  |  |  | 0.109
[6 empty] | 0.109 |  |  |  |  | 0.109
[6 empty] | 0.109 |  |  |  |  | 0.109
[6 empty] | 0.109 |  |  |  |  | 0.109
[6 empty] | 0.109 |  |  |  |  | 0.109
[6 empty] | 0.109 |  |  |  |  | 0.109
[6 empty] | 0.109 |  |  |  |  | 0.109
[6 empty] | 0.109 |  |  |  |  | 0.109
[6 empty] | 0.109 |  |  |  |  | 0.109
[6 empty] | 0.109 |  |  |  |  | 0.109
[6 empty] | 0.109 |  |  |  |  | 0.109
[6 empty] | 0.109 |  |  |  |  | 0.109
[6 empty] | 0.109 |  |  |  |  | 0.109
[6 empty] | 0.109 |  |  |  |  | 0.109
[6 empty] | 0.109 |  |  |  |  | 0.109
[6 empty] | 0.109 |  |  |  |  | 0.109
[6 empty] | 0.109 |  |  |  |  | 0.109
[6 empty] | 0.109 |  |  |  |  | 0.109
[6 empty] | 0.109 |  |  |  |  | 0.109
[6 empty] | 0.109 |  |  |  |  | 0.109
[6 empty] | 0.109 |  |  |  |  | 0.109
[6 empty] | 0.109 |  |  |  |  | 0.109
[6 empty] | 0.109 |  |  |  |  | 0.109
[6 empty] | 0.109 |  |  |  |  | 0.109
[6 empty] | 0.109 |  |  |  |  | 0.109
[6 empty] | 0.109 |  |  |  |  | 0.109
[6 empty] | 0.109 |  |  |  |  | 0.109
[6 empty] | 0.109 |  |  |  |  | 0.109
[6 empty] | 0.109 |  |  |  |  | 0.109
[6 empty] | 0.109 |  |  |  |  | 0.109
[6 empty] | 0.109 |  |  |  |  | 0.109
[6 empty] | 0.109 |  |  |  |  | 0.109
[6 empty] | 0.109 |  |  |  |  | 0.109
[6 empty] | 0.109 |  |  |  |  | 0.109
[6 empty] | 0.109 |  |  |  |  | 0.109
[6 empty] | 0.109 |  |  |  |  | 0.109
[6 empty] | 0.109 |  |  |  |  | 0.109
[6 empty] | 0.109 |  |  |  |  | 0.109
[6 empty] | 0.109 |  |  |  |  | 0.109
[6 empty] | 0.109 |  |  |  |  | 0.109
[6 empty] | 0.109 |  |  |  |  | 0.109
[6 empty] | 0.109 |  |  |  |  | 0.109
[6 empty] | 0.109 |  |  |  |  | 0.109
[6 empty] | 0.109 |  |  |  |  | 0.109
[6 empty] | 0.109 |  |  |  |  | 0.109
[6 empty] | 0.109 |  |  |  |  | 0.109
[6 empty] | 0.109 |  |  |  |  | 0.109
[6 empty] | 0.109 |  |  |  |  | 0.109
[6 empty] | 0.109 |  |  |  |  | 0.109
[6 empty] | 0.109 |  |  |  |  | 0.109
[6 empty] | 0.109 |  |  |  |  | 0.109
[6 empty] | 0.109 |  |  |  |  | 0.109
[6 empty] | 0.109 |  |  |  |  | 0.109
[6 empty] | 0.109 |  |  |  |  | 0.109
[6 empty] | 0.109 |  |  |  |  | 0.109
[6 empty] | 0.109 |  |  |  |  | 0.109
[6 empty] | 0.109 |  |  |  |  | 0.109
[6 empty] | 0.109 |  |  |  |  | 0.109
[6 empty] | 0.109 |  |  |  |  | 0.109
[6 empty] | 0.109 |  |  |  |  | 0.109
[6 empty] | 0.109 |  |  |  |  | 0.109
[6 empty] | 0.109 |  |  |  |  | 0.109
[6 empty] | 0.109 |  |  |  |  | 0.109
[6 empty] | 0.109 |  |  |  |  | 0.109
[6 empty] | 0.109 |  |  |  |  | 0.109
[6 empty] | 0.109 |  |  |  |  | 0.109
[6 empty] | 0.109 |  |  |  |  | 0.109
[6 empty] | 0.109 |  |  |  |  | 0.109
[6 empty] | 0.109 |  |  |  |  | 0.109
[6 empty] | 0.109 |  |  |  |  | 0.109
[6 empty] | 0.109 |  |  |  |  | 0.109
[6 empty] | 0.109 |  |  |  |  | 0.109
[6 empty] | 0.109 |  |  |  |  | 0.109
[6 empty] | 0.109 |  |  |  |  | 0.109
[6 empty] | 0.109 |  |  |  |  | 0.109
[6 empty] | 0.109 |  |  |  |  | 0.109
[6 empty] | 0.109 |  |  |  |  | 0.109
[6 empty] | 0.109 |  |  |  |  | 0.109
[6 empty] | 0.109 |  |  |  |  | 0.109
[6 empty] | 0.109 |  |  |  |  | 0.109
[6 empty] | 0.109 |  |  |  |  | 0.109
[6 empty] | 0.109 |  |  |  |  | 0.109
[6 empty] | 0.109 |  |  |  |  | 0.109
[6 empty] | 0.109 |  |  |  |  | 0.109
[6 empty] | 0.109 |  |  |  |  | 0.109
[6 empty] | 0.109 |  |  |  |  | 0.109
[6 empty] | 0.109 |  |  |  |  | 0.109
[6 empty] | 0.109 |  |  |  |  | 0.109
[6 empty] | 0.109 |  |  |  |  | 0.109
[6 empty] | 0.109 |  |  |  |  | 0.109
[6 empty] | 0.109 |  |  |  |  | 0.109
[6 empty] | 0.109 |  |  |  |  | 0.109
[6 empty] | 0.109 |  |  |  |  | 0.109
[6 empty] | 0.109 |  |  |  |  | 0.109
[6 empty] | 0.109 |  |  |  |  | 0.109
[6 empty] | 0.109 |  |  |  |  | 0.109
[6 empty] | 0.109 |  |  |  |  | 0.109
[6 empty] | 0.109 |  |  |  |  | 0.109
[6 empty] | 0.109 |  |  |  |  | 0.109
[6 empty] | 0.109 |  |  |  |  | 0.109
[6 empty] | 0.109 |  |  |  |  | 0.109
[6 empty] | 0.109 |  |  |  |  | 0.109
[6 empty] | 0.109 |  |  |  |  | 0.109
[6 empty] | 0.109 |  |  |  |  | 0.109
[6 empty] | 0.109 |  |  |  |  | 0.109
[6 empty] | 0.109 |  |  |  |  | 0.109
[6 empty] | 0.109 |  |  |  |  | 0.109
[6 empty] | 0.109 |  |  |  |  | 0.109
[6 empty] | 0.109 |  |  |  |  | 0.109
[6 empty] | 0.109 |  |  |  |  | 0.109
[6 empty] | 0.109 |  |  |  |  | 0.109
[6 empty] | 0.109 |  |  |  |  | 0.109
[6 empty] | 0.109 |  |  |  |  | 0.109
[6 empty] | 0.109 |  |  |  |  | 0.109
[6 empty] | 0.109 |  |  |  |  | 0.109
[6 empty] | 0.109 |  |  |  |  | 0.109
[6 empty] | 0.109 |  |  |  |  | 0.109
[6 empty] | 0.109 |  |  |  |  | 0.109
[6 empty] | 0.109 |  |  |  |  | 0.109
[6 empty] | 0.109 |  |  |  |  | 0.109
[6 empty] | 0.109 |  |  |  |  | 0.109
[6 empty] | 0.109 |  |  |  |  | 0.109
[6 empty] | 0.109 |  |  |  |  | 0.109
[6 empty] | 0.109 |  |  |  |  | 0.109
[6 empty] | 0.109 |  |  |  |  | 0.109
[6 empty] | 0.109 |  |  |  |  | 0.109
[6 empty] | 0.109 |  |  |  |  | 0.109
[6 empty] | 0.109 |  |  |  |  | 0.109
[6 empty] | 0.109 |  |  |  |  | 0.109
[6 empty] | 0.109 |  |  |  |  | 0.109
[6 empty] | 0.109 |  |  |  |  | 0.109
[6 empty] | 0.109 |  |  |  |  | 0.109
[6 empty] | 0.109 |  |  |  |  | 0.109
[6 empty] | 0.109 |  |  |  |  | 0.109
[6 empty] | 0.109 |  |  |  |  | 0.109
[6 empty] | 0.109 |  |  |  |  | 0.109
[6 empty] | 0.109 |  |  |  |  | 0.109
[6 empty] | 0.109 |  |  |  |  | 0.109
[6 empty] | 0.109 |  |  |  |  | 0.109
[6 empty] | 0.109 |  |  |  |  | 0.109
[6 empty] | 0.109 |  |  |  |  | 0.109
[6 empty] | 0.109 |  |  |  |  | 0.109
[6 empty] | 0.109 |  |  |  |  | 0.109
[6 empty] | 0.109 |  |  |  |  | 0.109
[6 empty] | 0.109 |  |  |  |  | 0.109
[6 empty] | 0.109 |  |  |  |  | 0.109
[6 empty] | 0.109 |  |  |  |  | 0.109
[6 empty] | 0.109 |  |  |  |  | 0.109
[6 empty] | 0.109 |  |  |  |  | 0.109
[6 empty] | 0.109 |  |  |  |  | 0.109
[6 empty] | 0.109 |  |  |  |  | 0.109
[6 empty] | 0.109 |  |  |  |  | 0.109
[6 empty] | 0.109 |  |  |  |  | 0.109
[6 empty] | 0.109 |  |  |  |  | 0.109
[6 empty] | 0.109 |  |  |  |  | 0.109
[6 empty] | 0.109 |  |  |  |  | 0.109
[6 empty] | 0.109 |  |  |  |  | 0.109
[6 empty] | 0.109 |  |  |  |  | 0.109
[6 empty] | 0.109 |  |  |  |  | 0.109
[6 empty] | 0.109 |  |  |  |  | 0.109
[6 empty] | 0.109 |  |  |  |  | 0.109
[6 empty] | 0.109 |  |  |  |  | 0.109
[6 empty] | 0.109 |  |  |  |  | 0.109
[6 empty] | 0.109 |  |  |  |  | 0.109
[6 empty] | 0.109 |  |  |  |  | 0.109
[6 empty] | 0.109 |  |  |  |  | 0.109
[6 empty] | 0.109 |  |  |  |  | 0.109
[6 empty] | 0.109 |  |  |  |  | 0.109
[6 empty] | 0.109 |  |  |  |  | 0.109
[6 empty] | 0.109 |  |  |  |  | 0.109
[6 empty] | 0.109 |  |  |  |  | 0.109
[6 empty] | 0.109 |  |  |  |  | 0.109
[6 empty] | 0.109 |  |  |  |  | 0.109
[6 empty] | 0.109 |  |  |  |  | 0.109
[6 empty] | 0.109 |  |  |  |  | 0.109
[6 empty] | 0.109 |  |  |  |  | 0.109
[6 empty] | 0.109 |  |  |  |  | 0.109
[6 empty] | 0.109 |  |  |  |  | 0.109
[6 empty] | 0.109 |  |  |  |  | 0.109
[6 empty] | 0.109 |  |  |  |  | 0.109
[6 empty] | 0.109 |  |  |  |  | 0.109
[6 empty] | 0.109 |  |  |  |  | 0.109
[6 empty] | 0.109 |  |  |  |  | 0.109
[6 empty] | 0.109 |  |  |  |  | 0.109
[6 empty] | 0.109 |  |  |  |  | 0.109
[6 empty] | 0.109 |  |  |  |  | 0.109
[6 empty] | 0.109 |  |  |  |  | 0.109
[6 empty] | 0.109 |  |  |  |  | 0.109
[6 empty] | 0.109 |  |  |  |  | 0.109
[6 empty] | 0.109 |  |  |  |  | 0.109
[6 empty] | 0.109 |  |  |  |  | 0.109
[6 empty] | 0.109 |  |  |  |  | 0.109
[6 empty] | 0.109 |  |  |  |  | 0.109
[6 empty] | 0.109 |  |  |  |  | 0.109
[6 empty] | 0.109 |  |  |  |  | 0.109
[6 empty] | 0.109 |  |  |  |  | 0.109
[6 empty] | 0.109 |  |  |  |  | 0.109
[6 empty] | 0.109 |  |  |  |  | 0.109
[6 empty] | 0.109 |  |  |  |  | 0.109
[6 empty] | 0.109 |  |  |  |  | 0.109
[6 empty] | 0.109 |  |  |  |  | 0.109
[6 empty] | 0.109 |  |  |  |  | 0.109
[6 empty] | 0.109 |  |  |  |  | 0.109
[6 empty] | 0.109 |  |  |  |  | 0.109
[6 empty] | 0.109 |  |  |  |  | 0.109
[6 empty] | 0.109 |  |  |  |  | 0.109
[6 empty] | 0.109 |  |  |  |  | 0.109
[6 empty] | 0.109 |  |  |  |  | 0.109
[6 empty] | 0.109 |  |  |  |  | 0.109
[6 empty] | 0.109 |  |  |  |  | 0.109
[6 empty] | 0.109 |  |  |  |  | 0.109
[6 empty] | 0.109 |  |  |  |  | 0.109
[6 empty] | 0.109 |  |  |  |  | 0.109
[6 empty] | 0.109 |  |  |  |  | 0.109
[6 empty] | 0.109 |  |  |  |  | 0.109
[6 empty] | 0.109 |  |  |  |  | 0.109
[6 empty] | 0.109 |  |  |  |  | 0.109
[6 empty] | 0.109 |  |  |  |  | 0.109
[6 empty] | 0.109 |  |  |  |  | 0.109
[6 empty] | 0.109 |  |  |  |  | 0.109
[6 empty] | 0.109 |  |  |  |  | 0.109
[6 empty] | 0.109 |  |  |  |  | 0.109
[6 empty] | 0.109 |  |  |  |  | 0.109
[6 empty] | 0.109 |  |  |  |  | 0.109
[6 empty] | 0.109 |  |  |  |  | 0.109
[6 empty] | 0.109 |  |  |  |  | 0.109
[6 empty] | 0.109 |  |  |  |  | 0.109
[6 empty] | 0.109 |  |  |  |  | 0.109
[6 empty] | 0.109 |  |  |  |  | 0.109
[6 empty] | 0.109 |  |  |  |  | 0.109
[6 empty] | 0.109 |  |  |  |  | 0.109
[6 empty] | 0.109 |  |  |  |  | 0.109
[6 empty] | 0.109 |  |  |  |  | 0.109
[6 empty] | 0.109 |  |  |  |  | 0.109
[6 empty] | 0.109 |  |  |  |  | 0.109
[6 empty] | 0.109 |  |  |  |  | 0.109
[6 empty] | 0.109 |  |  |  |  | 0.109
[6 empty] | 0.109 |  |  |  |  | 0.109
[6 empty] | 0.109 |  |  |  |  | 0.109
[6 empty] | 0.109 |  |  |  |  | 0.109
[6 empty] | 0.109 |  |  |  |  | 0.109
[6 empty] | 0.109 |  |  |  |  | 0.109
[6 empty] | 0.109 |  |  |  |  | 0.109
[6 empty] | 0.109 |  |  |  |  | 0.109
[6 empty] | 0.109 |  |  |  |  | 0.109
[6 empty] | 0.109 |  |  |  |  | 0.109
[6 empty] | 0.109 |  |  |  |  | 0.109
[6 empty] | 0.109 |  |  |  |  | 0.109
[6 empty] | 0.109 |  |  |  |  | 0.109
[6 empty] | 0.109 |  |  |  |  | 0.109
[6 empty] | 0.109 |  |  |  |  | 0.109
[6 empty] | 0.109 |  |  |  |  | 0.109
[6 empty] | 0.109 |  |  |  |  | 0.109
[6 empty] | 0.109 |  |  |  |  | 0.109
[6 empty] | 0.109 |  |  |  |  | 0.109
[6 empty] | 0.109 |  |  |  |  | 0.109
[6 empty] | 0.109 |  |  |  |  | 0.109
[6 empty] | 0.109 |  |  |  |  | 0.109
[6 empty] | 0.109 |  |  |  |  | 0.109
[6 empty] | 0.109 |  |  |  |  | 0.109
[6 empty] | 0.109 |  |  |  |  | 0.109
[6 empty] | 0.109 |  |  |  |  | 0.109
[6 empty] | 0.109 |  |  |  |  | 0.109
[6 empty] | 0.109 |  |  |  |  | 0.109
[6 empty] | 0.109 |  |  |  |  | 0.109
[6 empty] | 0.109 |  |  |  |  | 0.109
[6 empty] | 0.109 |  |  |  |  | 0.109
[6 empty] | 0.109 |  |  |  |  | 0.109
[6 empty] | 0.109 |  |  |  |  | 0.109
[6 empty] | 0.109 |  |  |  |  | 0.109
[6 empty] | 0.109 |  |  |  |  | 0.109
[6 empty] | 0.109 |  |  |  |  | 0.109
[6 empty] | 0.109 |  |  |  |  | 0.109
[6 empty] | 0.109 |  |  |  |  | 0.109
[6 empty] | 0.109 |  |  |  |  | 0.109
[6 empty] | 0.109 |  |  |  |  | 0.109
[6 empty] | 0.109 |  |  |  |  | 0.109
[6 empty] | 0.109 |  |  |  |  | 0.109
[6 empty] | 0.109 |  |  |  |  | 0.109
[6 empty] | 0.109 |  |  |  |  | 0.109
[6 empty] | 0.109 |  |  |  |  | 0.109
[6 empty] | 0.109 |  |  |  |  | 0.109
[6 empty] | 0.109 |  |  |  |  | 0.109
[6 empty] | 0.109 |  |  |  |  | 0.109
[6 empty] | 0.109 |  |  |  |  | 0.109
[6 empty] | 0.109 |  |  |  |  | 0.109
[6 empty] | 0.109 |  |  |  |  | 0.109
[6 empty] | 0.109 |  |  |  |  | 0.109
[6 empty] | 0.109 |  |  |  |  | 0.109
[6 empty] | 0.109 |  |  |  |  | 0.109
[6 empty] | 0.109 |  |  |  |  | 0.109
[6 empty] | 0.109 |  |  |  |  | 0.109
[6 empty] | 0.109 |  |  |  |  | 0.109
[6 empty] | 0.109 |  |  |  |  | 0.109
[6 empty] | 0.109 |  |  |  |  | 0.109
[6 empty] | 0.109 |  |  |  |  | 0.109
[6 empty] | 0.109 |  |  |  |  | 0.109
[6 empty] | 0.109 |  |  |  |  | 0.109
[6 empty] | 0.109 |  |  |  |  | 0.109
[6 empty] | 0.109 |  |  |  |  | 0.109
[6 empty] | 0.109 |  |  |  |  | 0.109
[6 empty] | 0.109 |  |  |  |  | 0.109
[6 empty] | 0.109 |  |  |  |  | 0.109
[6 empty] | 0.109 |  |  |  |  | 0.109
[6 empty] | 0.109 |  |  |  |  | 0.109
[6 empty] | 0.109 |  |  |  |  | 0.109
[6 empty] | 0.109 |  |  |  |  | 0.109
[6 empty] | 0.109 |  |  |  |  | 0.109
[6 empty] | 0.109 |  |  |  |  | 0.109
[6 empty] | 0.109 |  |  |  |  | 0.109
[6 empty] | 0.109 |  |  |  |  | 0.109
[6 empty] | 0.109 |  |  |  |  | 0.109
[6 empty] | 0.109 |  |  |  |  | 0.109
[6 empty] | 0.109 |  |  |  |  | 0.109
[6 empty] | 0.109 |  |  |  |  | 0.109
[6 empty] | 0.109 |  |  |  |  | 0.109
[6 empty] | 0.109 |  |  |  |  | 0.109
[6 empty] | 0.109 |  |  |  |  | 0.109
[6 empty] | 0.109 |  |  |  |  | 0.109
[6 empty] | 0.109 |  |  |  |  | 0.109
[6 empty] | 0.109 |  |  |  |  | 0.109
[6 empty] | 0.109 |  |  |  |  | 0.109
[6 empty] | 0.109 |  |  |  |  | 0.109
[6 empty] | 0.109 |  |  |  |  | 0.109
[6 empty] | 0.109 |  |  |  |  | 0.109
[6 empty] | 0.109 |  |  |  |  | 0.109
[6 empty] | 0.109 |  |  |  |  | 0.109
[6 empty] | 0.109 |  |  |  |  | 0.109
[6 empty] | 0.109 |  |  |  |  | 0.109
[6 empty] | 0.109 |  |  |  |  | 0.109
[6 empty] | 0.109 |  |  |  |  | 0.109
[6 empty] | 0.109 |  |  |  |  | 0.109
[6 empty] | 0.109 |  |  |  |  | 0.109
[6 empty] | 0.109 |  |  |  |  | 0.109
[6 empty] | 0.109 |  |  |  |  | 0.109
[6 empty] | 0.109 |  |  |  |  | 0.109
[6 empty] | 0.109 |  |  |  |  | 0.109
[6 empty] | 0.109 |  |  |  |  | 0.109
[6 empty] | 0.109 |  |  |  |  | 0.109
[6 empty] | 0.109 |  |  |  |  | 0.109
[6 empty] | 0.109 |  |  |  |  | 0.109
[6 empty] | 0.109 |  |  |  |  | 0.109
[6 empty] | 0.109 |  |  |  |  | 0.109
[6 empty] | 0.109 |  |  |  |  | 0.109
[6 empty] | 0.109 |  |  |  |  | 0.109
[6 empty] | 0.109 |  |  |  |  | 0.109
[6 empty] | 0.109 |  |  |  |  | 0.109
[6 empty] | 0.109 |  |  |  |  | 0.109
[6 empty] | 0.109 |  |  |  |  | 0.109
[6 empty] | 0.109 |  |  |  |  | 0.109
[6 empty] | 0.109 |  |  |  |  | 0.109
[6 empty] | 0.109 |  |  |  |  | 0.109
[6 empty] | 0.109 |  |  |  |  | 0.109
[6 empty] | 0.109 |  |  |  |  | 0.109
[6 empty] | 0.109 |  |  |  |  | 0.109
[6 empty] | 0.109 |  |  |  |  | 0.109
[6 empty] | 0.109 |  |  |  |  | 0.109
[6 empty] | 0.109 |  |  |  |  | 0.109
[6 empty] | 0.109 |  |  |  |  | 0.109
[6 empty] | 0.109 |  |  |  |  | 0.109
[6 empty] | 0.109 |  |  |  |  | 0.109
[6 empty] | 0.109 |  |  |  |  | 0.109
[6 empty] | 0.109 |  |  |  |  | 0.109
[6 empty] | 0.109 |  |  |  |  | 0.109
[6 empty] | 0.109 |  |  |  |  | 0.109
[6 empty] | 0.109 |  |  |  |  | 0.109
[6 empty] | 0.109 |  |  |  |  | 0.109
[6 empty] | 0.109 |  |  |  |  | 0.109
[6 empty] | 0.109 |  |  |  |  | 0.109
[6 empty] | 0.109 |  |  |  |  | 0.109
[6 empty] | 0.109 |  |  |  |  | 0.109
[6 empty] | 0.109 |  |  |  |  | 0.109
[6 empty] | 0.109 |  |  |  |  | 0.109
[6 empty] | 0.109 |  |  |  |  | 0.109
[6 empty] | 0.109 |  |  |  |  | 0.109
[6 empty] | 0.109 |  |  |  |  | 0.109
[6 empty] | 0.109 |  |  |  |  | 0.109
[6 empty] | 0.109 |  |  |  |  | 0.109
[6 empty] | 0.109 |  |  |  |  | 0.109
[6 empty] | 0.109 |  |  |  |  | 0.109
[6 empty] | 0.109 |  |  |  |  | 0.109
[6 empty] | 0.109 |  |  |  |  | 0.109
[6 empty] | 0.109 |  |  |  |  | 0.109
[6 empty] | 0.109 |  |  |  |  | 0.109
[6 empty] | 0.109 |  |  |  |  | 0.109
[6 empty] | 0.109 |  |  |  |  | 0.109
[6 empty] | 0.109 |  |  |  |  | 0.109
[6 empty] | 0.109 |  |  |  |  | 0.109
[6 empty] | 0.109 |  |  |  |  | 0.109
[6 empty] | 0.109 |  |  |  |  | 0.109
[6 empty] | 0.109 |  |  |  |  | 0.109
[6 empty] | 0.109 |  |  |  |  | 0.109
[6 empty] | 0.109 |  |  |  |  | 0.109
[6 empty] | 0.109 |  |  |  |  | 0.109
[6 empty] | 0.109 |  |  |  |  | 0.109
[6 empty] | 0.109 |  |  |  |  | 0.109
[6 empty] | 0.109 |  |  |  |  | 0.109
[6 empty] | 0.109 |  |  |  |  | 0.109
[6 empty] | 0.109 |  |  |  |  | 0.109
[6 empty] | 0.109 |  |  |  |  | 0.109
[6 empty] | 0.109 |  |  |  |  | 0.109
[6 empty] | 0.109 |  |  |  |  | 0.109
[6 empty] | 0.109 |  |  |  |  | 0.109
[6 empty] | 0.109 |  |  |  |  | 0.109
[6 empty] | 0.109 |  |  |  |  | 0.109
[6 empty] | 0.109 |  |  |  |  | 0.109
[6 empty] | 0.109 |  |  |  |  | 0.109
[6 empty] | 0.109 |  |  |  |  | 0.109
[6 empty] | 0.109 |  |  |  |  | 0.109
[6 empty] | 0.109 |  |  |  |  | 0.109
[6 empty] | 0.109 |  |  |  |  | 0.109
[6 empty] | 0.109 |  |  |  |  | 0.109
[6 empty] | 0.109 |  |  |  |  | 0.109
[6 empty] | 0.109 |  |  |  |  | 0.109
[6 empty] | 0.109 |  |  |  |  | 0.109
[6 empty] | 0.109 |  |  |  |  | 0.109
[6 empty] | 0.109 |  |  |  |  | 0.109
[6 empty] | 0.109 |  |  |  |  | 0.109
[6 empty] | 0.109 |  |  |  |  | 0.109
[6 empty] | 0.109 |  |  |  |  | 0.109
[6 empty] | 0.109 |  |  |  |  | 0.109
[6 empty] | 0.109 |  |  |  |  | 0.109
[6 empty] | 0.109 |  |  |  |  | 0.109
[6 empty] | 0.109 |  |  |  |  | 0.109
[6 empty] | 0.109 |  |  |  |  | 0.109
[6 empty] | 0.109 |  |  |  |  | 0.109
[6 empty] | 0.109 |  |  |  |  | 0.109
[6 empty] | 0.109 |  |  |  |  | 0.109
[6 empty] | 0.109 |  |  |  |  | 0.109
[6 empty] | 0.109 |  |  |  |  | 0.109
[6 empty] | 0.109 |  |  |  |  | 0.109
[6 empty] | 0.109 |  |  |  |  | 0.109
[6 empty] | 0.109 |  |  |  |  | 0.109
[6 empty] | 0.109 |  |  |  |  | 0.109
[6 empty] | 0.109 |  |  |  |  | 0.109
[6 empty] | 0.109 |  |  |  |  | 0.109
[6 empty] | 0.109 |  |  |  |  | 0.109
[6 empty] | 0.109 |  |  |  |  | 0.109
[6 empty] | 0.109 |  |  |  |  | 0.109
[6 empty] | 0.109 |  |  |  |  | 0.109
[6 empty] | 0.109 |  |  |  |  | 0.109
[6 empty] | 0.109 |  |  |  |  | 0.109
[6 empty] | 0.109 |  |  |  |  | 0.109
[6 empty] | 0.109 |  |  |  |  | 0.109
[6 empty] | 0.109 |  |  |  |  | 0.109
[6 empty] | 0.109 |  |  |  |  | 0.109
[6 empty] | 0.109 |  |  |  |  | 0.109
[6 empty] | 0.109 |  |  |  |  | 0.109
[6 empty] | 0.109 |  |  |  |  | 0.109
[6 empty] | 0.109 |  |  |  |  | 0.109
[6 empty] | 0.109 |  |  |  |  | 0.109
[6 empty] | 0.109 |  |  |  |  | 0.109
[6 empty] | 0.109 |  |  |  |  | 0.109
[6 empty] | 0.109 |  |  |  |  | 0.109
[6 empty] | 0.109 |  |  |  |  | 0.109
[6 empty] | 0.109 |  |  |  |  | 0.109
[6 empty] | 0.109 |  |  |  |  | 0.109
[6 empty] | 0.109 |  |  |  |  | 0.109
[6 empty] | 0.109 |  |  |  |  | 0.109
[6 empty] | 0.109 |  |  |  |  | 0.109
[6 empty] | 0.109 |  |  |  |  | 0.109
[6 empty] | 0.109 |  |  |  |  | 0.109
[6 empty] | 0.109 |  |  |  |  | 0.109
[6 empty] | 0.109 |  |  |  |  | 0.109
[6 empty] | 0.109 |  |  |  |  | 0.109
[6 empty] | 0.109 |  |  |  |  | 0.109
[6 empty] | 0.109 |  |  |  |  | 0.109
[6 empty] | 0.109 |  |  |  |  | 0.109
[6 empty] | 0.109 |  |  |  |  | 0.109
[6 empty] | 0.109 |  |  |  |  | 0.109
[6 empty] | 0.109 |  |  |  |  | 0.109
[6 empty] | 0.109 |  |  |  |  | 0.109
[6 empty] | 0.109 |  |  |  |  | 0.109
[6 empty] | 0.109 |  |  |  |  | 0.109
[6 empty] | 0.109 |  |  |  |  | 0.109
[6 empty] | 0.109 |  |  |  |  | 0.109
[6 empty] | 0.109 |  |  |  |  | 0.109
[6 empty] | 0.109 |  |  |  |  | 0.109
[6 empty] | 0.109 |  |  |  |  | 0.109
[6 empty] | 0.109 |  |  |  |  | 0.109
[6 empty] | 0.109 |  |  |  |  | 0.109
[6 empty] | 0.109 |  |  |  |  | 0.109
[6 empty] | 0.109 |  |  |  |  | 0.109
[6 empty] | 0.109 |  |  |  |  | 0.109
[6 empty] | 0.109 |  |  |  |  | 0.109
[6 empty] | 0.109 |  |  |  |  | 0.109
[6 empty] | 0.109 |  |  |  |  | 0.109
[6 empty] | 0.109 |  |  |  |  | 0.109
[6 empty] | 0.109 |  |  |  |  | 0.109
[6 empty] | 0.109 |  |  |  |  | 0.109
[6 empty] | 0.109 |  |  |  |  | 0.109
[6 empty] | 0.109 |  |  |  |  | 0.109
[6 empty] | 0.109 |  |  |  |  | 0.109
[6 empty] | 0.109 |  |  |  |  | 0.109
[6 empty] | 0.109 |  |  |  |  | 0.109
[6 empty] | 0.109 |  |  |  |  | 0.109
[6 empty] | 0.109 |  |  |  |  | 0.109
[6 empty] | 0.109 |  |  |  |  | 0.109
[6 empty] | 0.109 |  |  |  |  | 0.109
[6 empty] | 0.109 |  |  |  |  | 0.109
[6 empty] | 0.109 |  |  |  |  | 0.109
[6 empty] | 0.109 |  |  |  |  | 0.109
[6 empty] | 0.109 |  |  |  |  | 0.109
[6 empty] | 0.109 |  |  |  |  | 0.109
[6 empty] | 0.109 |  |  |  |  | 0.109
[6 empty] | 0.109 |  |  |  |  | 0.109
[6 empty] | 0.109 |  |  |  |  | 0.109
[6 empty] | 0.109 |  |  |  |  | 0.109
[6 empty] | 0.109 |  |  |  |  | 0.109
[6 empty] | 0.109 |  |  |  |  | 0.109
[6 empty] | 0.109 |  |  |  |  | 0.109
[6 empty] | 0.109 |  |  |  |  | 0.109
[6 empty] | 0.109 |  |  |  |  | 0.109
[6 empty] | 0.109 |  |  |  |  | 0.109
[6 empty] | 0.109 |  |  |  |  | 0.109
[6 empty] | 0.109 |  |  |  |  | 0.109
[6 empty] | 0.109 |  |  |  |  | 0.109
[6 empty] | 0.109 |  |  |  |  | 0.109
[6 empty] | 0.109 |  |  |  |  | 0.109
[6 empty] | 0.109 |  |  |  |  | 0.109
[6 empty] | 0.109 |  |  |  |  | 0.109
[6 empty] | 0.109 |  |  |  |  | 0.109
[6 empty] | 0.109 |  |  |  |  | 0.109
[6 empty] | 0.109 |  |  |  |  | 0.109
[6 empty] | 0.109 |  |  |  |  | 0.109
[6 empty] | 0.109 |  |  |  |  | 0.109
[6 empty] | 0.109 |  |  |  |  | 0.109
[6 empty] | 0.109 |  |  |  |  | 0.109
[6 empty] | 0.109 |  |  |  |  | 0.109
[6 empty] | 0.109 |  |  |  |  | 0.109
[6 empty] | 0.109 |  |  |  |  | 0.109
[6 empty] | 0.109 |  |  |  |  | 0.109
[6 empty] | 0.109 |  |  |  |  | 0.109
[6 empty] | 0.109 |  |  |  |  | 0.109
[6 empty] | 0.109 |  |  |  |  | 0.109
[6 empty] | 0.109 |  |  |  |  | 0.109
[6 empty] | 0.109 |  |  |  |  | 0.109
[6 empty] | 0.109 |  |  |  |  | 0.109
[6 empty] | 0.109 |  |  |  |  | 0.109
[6 empty] | 0.109 |  |  |  |  | 0.109
[6 empty] | 0.109 |  |  |  |  | 0.109
[6 empty] | 0.109 |  |  |  |  | 0.109
[6 empty] | 0.109 |  |  |  |  | 0.109
[6 empty] | 0.109 |  |  |  |  | 0.109
[6 empty] | 0.109 |  |  |  |  | 0.109
[6 empty] | 0.109 |  |  |  |  | 0.109
[6 empty] | 0.109 |  |  |  |  | 0.109
[6 empty] | 0.109 |  |  |  |  | 0.109
[6 empty] | 0.109 |  |  |  |  | 0.109
[6 empty] | 0.109 |  |  |  |  | 0.109
[6 empty] | 0.109 |  |  |  |  | 0.109
[6 empty] | 0.109 |  |  |  |  | 0.109
[6 empty] | 0.109 |  |  |  |  | 0.109
[6 empty] | 0.109 |  |  |  |  | 0.109
[6 empty] | 0.109 |  |  |  |  | 0.109
[6 empty] | 0.109 |  |  |  |  | 0.109
[6 empty] | 0.109 |  |  |  |  | 0.109
[6 empty] | 0.109 |  |  |  |  | 0.109
[6 empty] | 0.109 |  |  |  |  | 0.109
[6 empty] | 0.109 |  |  |  |  | 0.109
[6 empty] | 0.109 |  |  |  |  | 0.109
[6 empty] | 0.109 |  |  |  |  | 0.109
[6 empty] | 0.109 |  |  |  |  | 0.109
[6 empty] | 0.109 |  |  |  |  | 0.109
[6 empty] | 0.109 |  |  |  |  | 0.109
[6 empty] | 0.109 |  |  |  |  | 0.109
[6 empty] | 0.109 |  |  |  |  | 0.109
[6 empty] | 0.109 |  |  |  |  | 0.109
[6 empty] | 0.109 |  |  |  |  | 0.109
[6 empty] | 0.109 |  |  |  |  | 0.109
[6 empty] | 0.109 |  |  |  |  | 0.109
[6 empty] | 0.109 |  |  |  |  | 0.109
[6 empty] | 0.109 |  |  |  |  | 0.109
[6 empty] | 0.109 |  |  |  |  | 0.109
[6 empty] | 0.109 |  |  |  |  | 0.109
[6 empty] | 0.109 |  |  |  |  | 0.109
[6 empty] | 0.109 |  |  |  |  | 0.109
[6 empty] | 0.109 |  |  |  |  | 0.109
[6 empty] | 0.109 |  |  |  |  | 0.109
[6 empty] | 0.109 |  |  |  |  | 0.109
[6 empty] | 0.109 |  |  |  |  | 0.109
[6 empty] | 0.109 |  |  |  |  | 0.109
[6 empty] | 0.109 |  |  |  |  | 0.109
[6 empty] | 0.109 |  |  |  |  | 0.109
[6 empty] | 0.109 |  |  |  |  | 0.109
[6 empty] | 0.109 |  |  |  |  | 0.109
[6 empty] | 0.109 |  |  |  |  | 0.109
[6 empty] | 0.109 |  |  |  |  | 0.109
[6 empty] | 0.109 |  |  |  |  | 0.109
[6 empty] | 0.109 |  |  |  |  | 0.109
[6 empty] | 0.109 |  |  |  |  | 0.109
[6 empty] | 0.109 |  |  |  |  | 0.109
[6 empty] | 0.109 |  |  |  |  | 0.109
[6 empty] | 0.109 |  |  |  |  | 0.109
[6 empty] | 0.109 |  |  |  |  | 0.109
[6 empty] | 0.109 |  |  |  |  | 0.109
[6 empty] | 0.109 |  |  |  |  | 0.109
[6 empty] | 0.109 |  |  |  |  | 0.109
[6 empty] | 0.109 |  |  |  |  | 0.109
[6 empty] | 0.109 |  |  |  |  | 0.109
[6 empty] | 0.109 |  |  |  |  | 0.109
[6 empty] | 0.109 |  |  |  |  | 0.109
[6 empty] | 0.109 |  |  |  |  | 0.109
[6 empty] | 0.109 |  |  |  |  | 0.109
[6 empty] | 0.109 |  |  |  |  | 0.109
[6 empty] | 0.109 |  |  |  |  | 0.109
[6 empty] | 0.109 |  |  |  |  | 0.109
[6 empty] | 0.109 |  |  |  |  | 0.109
[6 empty] | 0.109 |  |  |  |  | 0.109
[6 empty] | 0.109 |  |  |  |  | 0.109
[6 empty] | 0.109 |  |  |  |  | 0.109
[6 empty] | 0.109 |  |  |  |  | 0.109
[6 empty] | 0.109 |  |  |  |  | 0.109
[6 empty] | 0.109 |  |  |  |  | 0.109
[6 empty] | 0.109 |  |  |  |  | 0.109
[6 empty] | 0.109 |  |  |  |  | 0.109
[6 empty] | 0.109 |  |  |  |  | 0.109
[6 empty] | 0.109 |  |  |  |  | 0.109
[6 empty] | 0.109 |  |  |  |  | 0.109
[6 empty] | 0.109 |  |  |  |  | 0.109
[6 empty] | 0.109 |  |  |  |  | 0.109
[6 empty] | 0.109 |  |  |  |  | 0.109
[6 empty] | 0.109 |  |  |  |  | 0.109
[6 empty] | 0.109 |  |  |  |  | 0.109
[6 empty] | 0.109 |  |  |  |  | 0.109
[6 empty] | 0.109 |  |  |  |  | 0.109
[6 empty] | 0.109 |  |  |  |  | 0.109
[6 empty] | 0.109 |  |  |  |  | 0.109
[6 empty] | 0.109 |  |  |  |  | 0.109
[6 empty] | 0.109 |  |  |  |  | 0.109
[6 empty] | 0.109 |  |  |  |  | 0.109
[6 empty] | 0.109 |  |  |  |  | 0.109
[6 empty] | 0.109 |  |  |  |  | 0.109
[6 empty] | 0.109 |  |  |  |  | 0.109
[6 empty] | 0.109 |  |  |  |  | 0.109
[6 empty] | 0.109 |  |  |  |  | 0.109
[6 empty] | 0.109 |  |  |  |  | 0.109
[6 empty] | 0.109 |  |  |  |  | 0.109
[6 empty] | 0.109 |  |  |  |  | 0.109
[6 empty] | 0.109 |  |  |  |  | 0.109
[6 empty] | 0.109 |  |  |  |  | 0.109
[6 empty] | 0.109 |  |  |  |  | 0.109
[6 empty] | 0.109 |  |  |  |  | 0.109
[6 empty] | 0.109 |  |  |  |  | 0.109
[6 empty] | 0.109 |  |  |  |  | 0.109
[6 empty] | 0.109 |  |  |  |  | 0.109
[6 empty] | 0.109 |  |  |  |  | 0.109
[6 empty] | 0.109 |  |  |  |  | 0.109
[6 empty] | 0.109 |  |  |  |  | 0.109
[6 empty] | 0.109 |  |  |  |  | 0.109
[6 empty] | 0.109 |  |  |  |  | 0.109
[6 empty] | 0.109 |  |  |  |  | 0.109
[6 empty] | 0.109 |  |  |  |  | 0.109
[6 empty] | 0.109 |  |  |  |  | 0.109
[6 empty] | 0.109 |  |  |  |  | 0.109
[6 empty] | 0.109 |  |  |  |  | 0.109
[6 empty] | 0.109 |  |  |  |  | 0.109
[6 empty] | 0.109 |  |  |  |  | 0.109
[6 empty] | 0.109 |  |  |  |  | 0.109
[6 empty] | 0.109 |  |  |  |  | 0.109
[6 empty] | 0.109 |  |  |  |  | 0.109
[6 empty] | 0.109 |  |  |  |  | 0.109
[6 empty] | 0.109 |  |  |  |  | 0.109
[6 empty] | 0.109 |  |  |  |  | 0.109
[6 empty] | 0.109 |  |  |  |  | 0.109
[6 empty] | 0.109 |  |  |  |  | 0.109
[6 empty] | 0.109 |  |  |  |  | 0.109
[6 empty] | 0.109 |  |  |  |  | 0.109
[6 empty] | 0.109 |  |  |  |  | 0.109
[6 empty] | 0.109 |  |  |  |  | 0.109
[6 empty] | 0.109 |  |  |  |  | 0.109
[6 empty] | 0.109 |  |  |  |  | 0.109
[6 empty] | 0.109 |  |  |  |  | 0.109
[6 empty] | 0.109 |  |  |  |  | 0.109
[6 empty] | 0.109 |  |  |  |  | 0.109
[6 empty] | 0.109 |  |  |  |  | 0.109
[6 empty] | 0.109 |  |  |  |  | 0.109
[6 empty] | 0.109 |  |  |  |  | 0.109
[6 empty] | 0.109 |  |  |  |  | 0.109
[6 empty] | 0.109 |  |  |  |  | 0.109
[6 empty] | 0.109 |  |  |  |  | 0.109
[6 empty] | 0.109 |  |  |  |  | 0.109
[6 empty] | 0.109 |  |  |  |  | 0.109
[6 empty] | 0.109 |  |  |  |  | 0.109
[6 empty] | 0.109 |  |  |  |  | 0.109
[6 empty] | 0.109 |  |  |  |  | 0.109
[6 empty] | 0.109 |  |  |  |  | 0.109
[6 empty] | 0.109 |  |  |  |  | 0.109
[6 empty] | 0.109 |  |  |  |  | 0.109
[6 empty] | 0.109 |  |  |  |  | 0.109
[6 empty] | 0.109 |  |  |  |  | 0.109
[6 empty] | 0.109 |  |  |  |  | 0.109
[6 empty] | 0.109 |  |  |  |  | 0.109
[6 empty] | 0.109 |  |  |  |  | 0.109
[6 empty] | 0.109 |  |  |  |  | 0.109
[6 empty] | 0.109 |  |  |  |  | 0.109
[6 empty] | 0.109 |  |  |  |  | 0.109
[6 empty] | 0.109 |  |  |  |  | 0.109
[6 empty] | 0.109 |  |  |  |  | 0.109
[6 empty] | 0.109 |  |  |  |  | 0.109
[6 empty] | 0.109 |  |  |  |  | 0.109
[6 empty] | 0.109 |  |  |  |  | 0.109
[6 empty] | 0.109 |  |  |  |  | 0.109
[6 empty] | 0.109 |  |  |  |  | 0.109
[6 empty] | 0.109 |  |  |  |  | 0.109
[6 empty] | 0.109 |  |  |  |  | 0.109
[6 empty] | 0.109 |  |  |  |  | 0.109
[6 empty] | 0.109 |  |  |  |  | 0.109
[6 empty] | 0.109 |  |  |  |  | 0.109
[6 empty] | 0.109 |  |  |  |  | 0.109
[6 empty] | 0.109 |  |  |  |  | 0.109
[6 empty] | 0.109 |  |  |  |  | 0.109
[6 empty] | 0.109 |  |  |  |  | 0.109
[6 empty] | 0.109 |  |  |  |  | 0.109
[6 empty] | 0.109 |  |  |  |  | 0.109
[6 empty] | 0.109 |  |  |  |  | 0.109
[6 empty] | 0.109 |  |  |  |  | 0.109
[6 empty] | 0.109 |  |  |  |  | 0.109
[6 empty] | 0.109 |  |  |  |  | 0.109
[6 empty] | 0.109 |  |  |  |  | 0.109
[6 empty] | 0.109 |  |  |  |  | 0.109
[6 empty] | 0.109 |  |  |  |  | 0.109
[6 empty] | 0.109 |  |  |  |  | 0.109
[6 empty] | 0.109 |  |  |  |  | 0.109
[6 empty] | 0.109 |  |  |  |  | 0.109
[6 empty] | 0.109 |  |  |  |  | 0.109
[6 empty] | 0.109 |  |  |  |  | 0.109
[6 empty] | 0.109 |  |  |  |  | 0.109
[6 empty] | 0.109 |  |  |  |  | 0.109
[6 empty] | 0.109 |  |  |  |  | 0.109
[6 empty] | 0.109 |  |  |  |  | 0.109
[6 empty] | 0.109 |  |  |  |  | 0.109
[6 empty] | 0.109 |  |  |  |  | 0.109
[6 empty] | 0.109 |  |  |  |  | 0.109
[6 empty] | 0.109 |  |  |  |  | 0.109
[6 empty] | 0.109 |  |  |  |  | 0.109
[6 empty] | 0.109 |  |  |  |  | 0.109
[6 empty] | 0.109 |  |  |  |  | 0.109
[6 empty] | 0.109 |  |  |  |  | 0.109
[6 empty] | 0.109 |  |  |  |  | 0.109
[6 empty] | 0.109 |  |  |  |  | 0.109
[6 empty] | 0.109 |  |  |  |  | 0.109
[6 empty] | 0.109 |  |  |  |  | 0.109
[6 empty] | 0.109 |  |  |  |  | 0.109
[6 empty] | 0.109 |  |  |  |  | 0.109
[6 empty] | 0.109 |  |  |  |  | 0.109
[6 empty] | 0.109 |  |  |  |  | 0.109
[6 empty] | 0.109 |  |  |  |  | 0.109
[6 empty] | 0.109 |  |  |  |  | 0.109
[6 empty] | 0.109 |  |  |  |  | 0.109
[6 empty] | 0.109 |  |  |  |  | 0.109
[6 empty] | 0.109 |  |  |  |  | 0.109
[6 empty] | 0.109 |  |  |  |  | 0.109
[6 empty] | 0.109 |  |  |  |  | 0.109
[6 empty] | 0.109 |  |  |  |  | 0.109
[6 empty] | 0.109 |  |  |  |  | 0.109
[6 empty] | 0.109 |  |  |  |  | 0.109
[6 empty] | 0.109 |  |  |  |  | 0.109
[6 empty] | 0.109 |  |  |  |  | 0.109
[6 empty] | 0.109 |  |  |  |  | 0.109
[6 empty] | 0.109 |  |  |  |  | 0.109
[6 empty] | 0.109 |  |  |  |  | 0.109
[6 empty] | 0.109 |  |  |  |  | 0.109
[6 empty] | 0.109 |  |  |  |  | 0.109
[6 empty] | 0.109 |  |  |  |  | 0.109
[6 empty] | 0.109 |  |  |  |  | 0.109
[6 empty] | 0.109 |  |  |  |  | 0.109
[6 empty] | 0.109 |  |  |  |  | 0.109
[6 empty] | 0.109 |  |  |  |  | 0.109
[6 empty] | 0.109 |  |  |  |  | 0.109
[6 empty] | 0.109 |  |  |  |  | 0.109
[6 empty] | 0.109 |  |  |  |  | 0.109
[6 empty] | 0.109 |  |  |  |  | 0.109
[6 empty] | 0.109 |  |  |  |  | 0.109
[6 empty] | 0.109 |  |  |  |  | 0.109
[6 empty] | 0.109 |  |  |  |  | 0.109
[6 empty] | 0.109 |  |  |  |  | 0.109
[6 empty] | 0.109 |  |  |  |  | 0.109
[6 empty] | 0.109 |  |  |  |  | 0.109
[6 empty] | 0.109 |  |  |  |  | 0.109
[6 empty] | 0.109 |  |  |  |  | 0.109
[6 empty] | 0.109 |  |  |  |  | 0.109
[6 empty] | 0.109 |  |  |  |  | 0.109
[6 empty] | 0.109 |  |  |  |  | 0.109
[6 empty] | 0.109 |  |  |  |  | 0.109
[6 empty] | 0.109 |  |  |  |  | 0.109
[6 empty] | 0.109 |  |  |  |  | 0.109
[6 empty] | 0.109 |  |  |  |  | 0.109
[6 empty] | 0.109 |  |  |  |  | 0.109
[6 empty] | 0.109 |  |  |  |  | 0.109
[6 empty] | 0.109 |  |  |  |  | 0.109
[6 empty] | 0.109 |  |  |  |  | 0.109
[6 empty] | 0.109 |  |  |  |  | 0.109
[6 empty] | 0.109 |  |  |  |  | 0.109
[6 empty] | 0.109 |  |  |  |  | 0.109
[6 empty] | 0.109 |  |  |  |  | 0.109
[6 empty] | 0.109 |  |  |  |  | 0.109
[6 empty] | 0.109 |  |  |  |  | 0.109
[6 empty] | 0.109 |  |  |  |  | 0.109
[6 empty] | 0.109 |  |  |  |  | 0.109
[6 empty] | 0.109 |  |  |  |  | 0.109
[6 empty] | 0.109 |  |  |  |  | 0.109
[6 empty] | 0.109 |  |  |  |  | 0.109
[6 empty] | 0.109 |  |  |  |  | 0.109
[6 empty] | 0.109 |  |  |  |  | 0.109
[6 empty] | 0.109 |  |  |  |  | 0.109
[6 empty] | 0.109 |  |  |  |  | 0.109
[6 empty] | 0.109 |  |  |  |  | 0.109
[6 empty] | 0.109 |  |  |  |  | 0.109
[6 empty] | 0.109 |  |  |  |  | 0.109
[6 empty] | 0.109 |  |  |  |  | 0.109
[6 empty] | 0.109 |  |  |  |  | 0.109
[6 empty] | 0.109 |  |  |  |  | 0.109
[6 empty] | 0.109 |  |  |  |  | 0.109
[6 empty] | 0.109 |  |  |  |  | 0.109
[6 empty] | 0.109 |  |  |  |  | 0.109
[6 empty] | 0.109 |  |  |  |  | 0.109
[6 empty] | 0.109 |  |  |  |  | 0.109
[6 empty] | 0.109 |  |  |  |  | 0.109
[6 empty] | 0.109 |  |  |  |  | 0.109
[6 empty] | 0.109 |  |  |  |  | 0.109
[6 empty] | 0.109 |  |  |  |  | 0.109
[6 empty] | 0.109 |  |  |  |  | 0.109
[6 empty] | 0.109 |  |  |  |  | 0.109
[6 empty] | 0.109 |  |  |  |  | 0.109
[6 empty] | 0.109 |  |  |  |  | 0.109
[6 empty] | 0.109 |  |  |  |  | 0.109
[6 empty] | 0.109 |  |  |  |  | 0.109
[6 empty] | 0.109 |  |  |  |  | 0.109
[6 empty] | 0.109 |  |  |  |  | 0.109
[6 empty] | 0.109 |  |  |  |  | 0.109
[6 empty] | 0.109 |  |  |  |  | 0.109
[6 empty] | 0.109 |  |  |  |  | 0.109
[6 empty] | 0.109 |  |  |  |  | 0.109
[6 empty] | 0.109 |  |  |  |  | 0.109
[6 empty] | 0.109 |  |  |  |  | 0.109
[6 empty] | 0.109 |  |  |  |  | 0.109
[6 empty] | 0.109 |  |  |  |  | 0.109
[6 empty] | 0.109 |  |  |  |  | 0.109
[6 empty] | 0.109 |  |  |  |  | 0.109
[6 empty] | 0.109 |  |  |  |  | 0.109
[6 empty] | 0.109 |  |  |  |  | 0.109
[6 empty] | 0.109 |  |  |  |  | 0.109
[6 empty] | 0.109 |  |  |  |  | 0.109
[6 empty] | 0.109 |  |  |  |  | 0.109
[6 empty] | 0.109 |  |  |  |  | 0.109
[6 empty] | 0.109 |  |  |  |  | 0.109
[6 empty] | 0.109 |  |  |  |  | 0.109
[6 empty] | 0.109 |  |  |  |  | 0.109
[6 empty] | 0.109 |  |  |  |  | 0.109
[6 empty] | 0.109 |  |  |  |  | 0.109
[6 empty] | 0.109 |  |  |  |  | 0.109
[6 empty] | 0.109 |  |  |  |  | 0.109
[6 empty] | 0.109 |  |  |  |  | 0.109
[6 empty] | 0.109 |  |  |  |  | 0.109
[6 empty] | 0.109 |  |  |  |  | 0.109
[6 empty] | 0.109 |  |  |  |  | 0.109
[6 empty] | 0.109 |  |  |  |  | 0.109
[6 empty] | 0.109 |  |  |  |  | 0.109
[6 empty] | 0.109 |  |  |  |  | 0.109
[6 empty] | 0.109 |  |  |  |  | 0.109
[6 empty] | 0.109 |  |  |  |  | 0.109
[6 empty] | 0.109 |  |  |  |  | 0.109
[6 empty] | 0.109 |  |  |  |  | 0.109
[6 empty] | 0.109 |  |  |  |  | 0.109
[6 empty] | 0.109 |  |  |  |  | 0.109
[6 empty] | 0.109 |  |  |  |  | 0.109
[6 empty] | 0.109 |  |  |  |  | 0.109
[6 empty] | 0.109 |  |  |  |  | 0.109
[6 empty] | 0.109 |  |  |  |  | 0.109
[6 empty] | 0.109 |  |  |  |  | 0.109
[6 empty] | 0.109 |  |  |  |  | 0.109
[6 empty] | 0.109 |  |  |  |  | 0.109
[6 empty] | 0.109 |  |  |  |  | 0.109
[6 empty] | 0.109 |  |  |  |  | 0.109
[6 empty] | 0.109 |  |  |  |  | 0.109
[6 empty] | 0.109 |  |  |  |  | 0.109
[6 empty] | 0.109 |  |  |  |  | 0.109
[6 empty] | 0.109 |  |  |  |  | 0.109
[6 empty] | 0.109 |  |  |  |  | 0.109
[6 empty] | 0.109 |  |  |  |  | 0.109
[6 empty] | 0.109 |  |  |  |  | 0.109
[6 empty] | 0.109 |  |  |  |  | 0.109
[6 empty] | 0.109 |  |  |  |  | 0.109
[6 empty] | 0.109 |  |  |  |  | 0.109
[6 empty] | 0.109 |  |  |  |  | 0.109
[6 empty] | 0.109 |  |  |  |  | 0.109
[6 empty] | 0.109 |  |  |  |  | 0.109
[6 empty] | 0.109 |  |  |  |  | 0.109
[6 empty] | 0.109 |  |  |  |  | 0.109
[6 empty] | 0.109 |  |  |  |  | 0.109
[6 empty] | 0.109 |  |  |  |  | 0.109
[6 empty] | 0.109 |  |  |  |  | 0.109
[6 empty] | 0.109 |  |  |  |  | 0.109
[6 empty] | 0.109 |  |  |  |  | 0.109
[6 empty] | 0.109 |  |  |  |  | 0.109
[6 empty] | 0.109 |  |  |  |  | 0.109
[6 empty] | 0.109 |  |  |  |  | 0.109
[6 empty] | 0.109 |  |  |  |  | 0.109
[6 empty] | 0.109 |  |  |  |  | 0.109
[6 empty] | 0.109 |  |  |  |  | 0.109
[6 empty] | 0.109 |  |  |  |  | 0.109
[6 empty] | 0.109 |  |  |  |  | 0.109
[6 empty] | 0.109 |  |  |  |  | 0.109
[6 empty] | 0.109 |  |  |  |  | 0.109
[6 empty] | 0.109 |  |  |  |  | 0.109
[6 empty] | 0.109 |  |  |  |  | 0.109
[6 empty] | 0.109 |  |  |  |  | 0.109
[6 empty] | 0.109 |  |  |  |  | 0.109
[6 empty] | 0.109 |  |  |  |  | 0.109
[6 empty] | 0.109 |  |  |  |  | 0.109
[6 empty] | 0.109 |  |  |  |  | 0.109
[6 empty] | 0.109 |  |  |  |  | 0.109
[6 empty] | 0.109 |  |  |  |  | 0.109
[6 empty] | 0.109 |  |  |  |  | 0.109
[6 empty] | 0.109 |  |  |  |  | 0.109
[6 empty] | 0.109 |  |  |  |  | 0.109
[6 empty] | 0.109 |  |  |  |  | 0.109
[6 empty] | 0.109 |  |  |  |  | 0.109
[6 empty] | 0.109 |  |  |  |  | 0.109
[6 empty] | 0.109 |  |  |  |  | 0.109
[6 empty] | 0.109 |  |  |  |  | 0.109
[6 empty] | 0.109 |  |  |  |  | 0.109
[6 empty] | 0.109 |  |  |  |  | 0.109
[6 empty] | 0.109 |  |  |  |  | 0.109
[6 empty] | 0.109 |  |  |  |  | 0.109
[6 empty] | 0.109 |  |  |  |  | 0.109
[6 empty] | 0.109 |  |  |  |  | 0.109
[6 empty] | 0.109 |  |  |  |  | 0.109
[6 empty] | 0.109 |  |  |  |  | 0.109
[6 empty] | 0.109 |  |  |  |  | 0.109
[6 empty] | 0.109 |  |  |  |  | 0.109
[6 empty] | 0.109 |  |  |  |  | 0.109
[6 empty] | 0.109 |  |  |  |  | 0.109
[6 empty] | 0.109 |  |  |  |  | 0.109
[6 empty] | 0.109 |  |  |  |  | 0.109
[6 empty] | 0.109 |  |  |  |  | 0.109
[6 empty] | 0.109 |  |  |  |  | 0.109
[6 empty] | 0.109 |  |  |  |  | 0.109
[6 empty] | 0.109 |  |  |  |  | 0.109
[6 empty] | 0.109 |  |  |  |  | 0.109
[6 empty] | 0.109 |  |  |  |  | 0.109
[6 empty] | 0.109 |  |  |  |  | 0.109
[6 empty] | 0.109 |  |  |  |  | 0.109
[6 empty] | 0.109 |  |  |  |  | 0.109
[6 empty] | 0.109 |  |  |  |  | 0.109
[6 empty] | 0.109 |  |  |  |  | 0.109
[6 empty] | 0.109 |  |  |  |  | 0.109
[6 empty] | 0.109 |  |  |  |  | 0.109
[6 empty] | 0.109 |  |  |  |  | 0.109
[6 empty] | 0.109 |  |  |  |  | 0.109
[6 empty] | 0.109 |  |  |  |  | 0.109
[6 empty] | 0.109 |  |  |  |  | 0.109
[6 empty] | 0.109 |  |  |  |  | 0.109
[6 empty] | 0.109 |  |  |  |  | 0.109
[6 empty] | 0.109 |  |  |  |  | 0.109
[6 empty] | 0.109 |  |  |  |  | 0.109
[6 empty] | 0.109 |  |  |  |  | 0.109
[6 empty] | 0.109 |  |  |  |  | 0.109
[6 empty] | 0.109 |  |  |  |  | 0.109
[6 empty] | 0.109 |  |  |  |  | 0.109
[6 empty] | 0.109 |  |  |  |  | 0.109
[6 empty] | 0.109 |  |  |  |  | 0.109
[6 empty] | 0.109 |  |  |  |  | 0.109
[6 empty] | 0.109 |  |  |  |  | 0.109
[6 empty] | 0.109 |  |  |  |  | 0.109
[6 empty] | 0.109 |  |  |  |  | 0.109
[6 empty] | 0.109 |  |  |  |  | 0.109
[6 empty] | 0.109 |  |  |  |  | 0.109
[6 empty] | 0.109 |  |  |  |  | 0.109
[6 empty] | 0.109 |  |  |  |  | 0.109
[6 empty] | 0.109 |  |  |  |  | 0.109
[6 empty] | 0.109 |  |  |  |  | 0.109
[6 empty] | 0.109 |  |  |  |  | 0.109
[6 empty] | 0.109 |  |  |  |  | 0.109
[6 empty] | 0.109 |  |  |  |  | 0.109
[6 empty] | 0.109 |  |  |  |  | 0.109
[6 empty] | 0.109 |  |  |  |  | 0.109
[6 empty] | 0.109 |  |  |  |  | 0.109
[6 empty] | 0.109 |  |  |  |  | 0.109
[6 empty] | 0.109 |  |  |  |  | 0.109
[6 empty] | 0.109 |  |  |  |  | 0.109
[6 empty] | 0.109 |  |  |  |  | 0.109
[6 empty] | 0.109 |  |  |  |  | 0.109
[6 empty] | 0.109 |  |  |  |  | 0.109
[6 empty] | 0.109 |  |  |  |  | 0.109
[6 empty] | 0.109 |  |  |  |  | 0.109
[6 empty] | 0.109 |  |  |  |  | 0.109
[6 empty] | 0.109 |  |  |  |  | 0.109
[6 empty] | 0.109 |  |  |  |  | 0.109
[6 empty] | 0.109 |  |  |  |  | 0.109
[6 empty] | 0.109 |  |  |  |  | 0.109
[6 empty] | 0.109 |  |  |  |  | 0.109
[6 empty] | 0.109 |  |  |  |  | 0.109
[6 empty] | 0.109 |  |  |  |  | 0.109
[6 empty] | 0.109 |  |  |  |  | 0.109
[6 empty] | 0.109 |  |  |  |  | 0.109
[6 empty] | 0.109 |  |  |  |  | 0.109
[6 empty] | 0.109 |  |  |  |  | 0.109
[6 empty] | 0.109 |  |  |  |  | 0.109
[6 empty] | 0.109 |  |  |  |  | 0.109
[6 empty] | 0.109 |  |  |  |  | 0.109
[6 empty] | 0.109 |  |  |  |  | 0.109
[6 empty] | 0.109 |  |  |  |  | 0.109
[6 empty] | 0.109 |  |  |  |  | 0.109
[6 empty] | 0.109 |  |  |  |  | 0.109
[6 empty] | 0.109 |  |  |  |  | 0.109
[6 empty] | 0.109 |  |  |  |  | 0.109
[6 empty] | 0.109 |  |  |  |  | 0.109
[6 empty] | 0.109 |  |  |  |  | 0.109
[6 empty] | 0.109 |  |  |  |  | 0.109
[6 empty] | 0.109 |  |  |  |  | 0.109
[6 empty] | 0.109 |  |  |  |  | 0.109
[6 empty] | 0.109 |  |  |  |  | 0.109
[6 empty] | 0.109 |  |  |  |  | 0.109
[6 empty] | 0.109 |  |  |  |  | 0.109
[6 empty] | 0.109 |  |  |  |  | 0.109
[6 empty] | 0.109 |  |  |  |  | 0.109
[6 empty] | 0.109 |  |  |  |  | 0.109
[6 empty] | 0.109 |  |  |  |  | 0.109
[6 empty] | 0.109 |  |  |  |  | 0.109
[6 empty] | 0.109 |  |  |  |  | 0.109
[6 empty] | 0.109 |  |  |  |  | 0.109
[6 empty] | 0.109 |  |  |  |  | 0.109
[6 empty] | 0.109 |  |  |  |  | 0.109
[6 empty] | 0.109 |  |  |  |  | 0.109
[6 empty] | 0.109 |  |  |  |  | 0.109
[6 empty] | 0.109 |  |  |  |  | 0.109
[6 empty] | 0.109 |  |  |  |  | 0.109
[6 empty] | 0.109 |  |  |  |  | 0.109
[6 empty] | 0.109 |  |  |  |  | 0.109
[6 empty] | 0.109 |  |  |  |  | 0.109
[6 empty] | 0.109 |  |  |  |  | 0.109
[6 empty] | 0.109 |  |  |  |  | 0.109
[6 empty] | 0.109 |  |  |  |  | 0.109
[6 empty] | 0.109 |  |  |  |  | 0.109
[6 empty] | 0.109 |  |  |  |  | 0.109
[6 empty] | 0.109 |  |  |  |  | 0.109
[6 empty] | 0.109 |  |  |  |  | 0.109
[6 empty] | 0.109 |  |  |  |  | 0.109
[6 empty] | 0.109 |  |  |  |  | 0.109
[6 empty] | 0.109 |  |  |  |  | 0.109
[6 empty] | 0.109 |  |  |  |  | 0.109
[6 empty] | 0.109 |  |  |  |  | 0.109
[6 empty] | 0.109 |  |  |  |  | 0.109
[6 empty] | 0.109 |  |  |  |  | 0.109
[6 empty] | 0.109 |  |  |  |  | 0.109
[6 empty] | 0.109 |  |  |  |  | 0.109
[6 empty] | 0.109 |  |  |  |  | 0.109
[6 empty] | 0.109 |  |  |  |  | 0.109
[6 empty] | 0.109 |  |  |  |  | 0.109
[6 empty] | 0.109 |  |  |  |  | 0.109
[6 empty] | 0.109 |  |  |  |  | 0.109
[6 empty] | 0.109 |  |  |  |  | 0.109
[6 empty] | 0.109 |  |  |  |  | 0.109
[6 empty] | 0.109 |  |  |  |  | 0.109
[6 empty] | 0.109 |  |  |  |  | 0.109
[6 empty] | 0.109 |  |  |  |  | 0.109
[6 empty] | 0.109 |  |  |  |  | 0.109
[6 empty] | 0.109 |  |  |  |  | 0.109
[6 empty] | 0.109 |  |  |  |  | 0.109
[6 empty] | 0.109 |  |  |  |  | 0.109
[6 empty] | 0.109 |  |  |  |  | 0.109
[6 empty] | 0.109 |  |  |  |  | 0.109
[6 empty] | 0.109 |  |  |  |  | 0.109
[6 empty] | 0.109 |  |  |  |  | 0.109
[6 empty] | 0.109 |  |  |  |  | 0.109
[6 empty] | 0.109 |  |  |  |  | 0.109
[6 empty] | 0.109 |  |  |  |  | 0.109
[6 empty] | 0.109 |  |  |  |  | 0.109
[6 empty] | 0.109 |  |  |  |  | 0.109
[6 empty] | 0.109 |  |  |  |  | 0.109
[6 empty] | 0.109 |  |  |  |  | 0.109
[6 empty] | 0.109 |  |  |  |  | 0.109
[6 empty] | 0.109 |  |  |  |  | 0.109
[6 empty] | 0.109 |  |  |  |  | 0.109
[6 empty] | 0.109 |  |  |  |  | 0.109
[6 empty] | 0.109 |  |  |  |  | 0.109
[6 empty] | 0.109 |  |  |  |  | 0.109
[6 empty] | 0.109 |  |  |  |  | 0.109
[6 empty] | 0.109 |  |  |  |  | 0.109
[6 empty] | 0.109 |  |  |  |  | 0.109
[6 empty] | 0.109 |  |  |  |  | 0.109
[6 empty] | 0.109 |  |  |  |  | 0.109
[6 empty] | 0.109 |  |  |  |  | 0.109
[6 empty] | 0.109 |  |  |  |  | 0.109
[6 empty] | 0.109 |  |  |  |  | 0.109
[6 empty] | 0.109 |  |  |  |  | 0.109
[6 empty] | 0.109 |  |  |  |  | 0.109
[6 empty] | 0.109 |  |  |  |  | 0.109
[6 empty] | 0.109 |  |  |  |  | 0.109
[6 empty] | 0.109 |  |  |  |  | 0.109
[6 empty] | 0.109 |  |  |  |  | 0.109
[6 empty] | 0.109 |  |  |  |  | 0.109
[6 empty] | 0.109 |  |  |  |  | 0.109
[6 empty] | 0.109 |  |  |  |  | 0.109
[6 empty] | 0.109 |  |  |  |  | 0.109
[6 empty] | 0.109 |  |  |  |  | 0.109
[6 empty] | 0.109 |  |  |  |  | 0.109
[6 empty] | 0.109 |  |  |  |  | 0.109
[6 empty] | 0.109 |  |  |  |  | 0.109
[6 empty] | 0.109 |  |  |  |  | 0.109
[6 empty] | 0.109 |  |  |  |  | 0.109
[6 empty] | 0.109 |  |  |  |  | 0.109
[6 empty] | 0.109 |  |  |  |  | 0.109
[6 empty] | 0.109 |  |  |  |  | 0.109
[6 empty] | 0.109 |  |  |  |  | 0.109
[6 empty] | 0.109 |  |  |  |  | 0.109
[6 empty] | 0.109 |  |  |  |  | 0.109
[6 empty] | 0.109 |  |  |  |  | 0.109
[6 empty] | 0.109 |  |  |  |  | 0.109
[6 empty] | 0.109 |  |  |  |  | 0.109
[6 empty] | 0.109 |  |  |  |  | 0.109
[6 empty] | 0.109 |  |  |  |  | 0.109
[6 empty] | 0.109 |  |  |  |  | 0.109
[6 empty] | 0.109 |  |  |  |  | 0.109
[6 empty] | 0.109 |  |  |  |  | 0.109
[6 empty] | 0.109 |  |  |  |  | 0.109
[6 empty] | 0.109 |  |  |  |  | 0.109
[6 empty] | 0.109 |  |  |  |  | 0.109
[6 empty] | 0.109 |  |  |  |  | 0.109
[6 empty] | 0.109 |  |  |  |  | 0.109
[6 empty] | 0.109 |  |  |  |  | 0.109
[6 empty] | 0.109 |  |  |  |  | 0.109
[6 empty] | 0.109 |  |  |  |  | 0.109
[6 empty] | 0.109 |  |  |  |  | 0.109
[6 empty] | 0.109 |  |  |  |  | 0.109
[6 empty] | 0.109 |  |  |  |  | 0.109
[6 empty] | 0.109 |  |  |  |  | 0.109
[6 empty] | 0.109 |  |  |  |  | 0.109
[6 empty] | 0.109 |  |  |  |  | 0.109
[6 empty] | 0.109 |  |  |  |  | 0.109
[6 empty] | 0.109 |  |  |  |  | 0.109
[6 empty] | 0.109 |  |  |  |  | 0.109
[6 empty] | 0.109 |  |  |  |  | 0.109
[6 empty] | 0.109 |  |  |  |  | 0.109
[6 empty] | 0.109 |  |  |  |  | 0.109
[6 empty] | 0.109 |  |  |  |  | 0.109
[6 empty] | 0.109 |  |  |  |  | 0.109
[6 empty] | 0.109 |  |  |  |  | 0.109
[6 empty] | 0.109 |  |  |  |  | 0.109
[6 empty] | 0.109 |  |  |  |  | 0.109
[6 empty] | 0.109 |  |  |  |  | 0.109
[6 empty] | 0.109 |  |  |  |  | 0.109
[6 empty] | 0.109 |  |  |  |  | 0.109
[6 empty] | 0.109 |  |  |  |  | 0.109
[6 empty] | 0.109 |  |  |  |  | 0.109
[6 empty] | 0.109 |  |  |  |  | 0.109
[6 empty] | 0.109 |  |  |  |  | 0.109
[6 empty] | 0.109 |  |  |  |  | 0.109
[6 empty] | 0.109 |  |  |  |  | 0.109
[6 empty] | 0.109 |  |  |  |  | 0.109
[6 empty] | 0.109 |  |  |  |  | 0.109
[6 empty] | 0.109 |  |  |  |  | 0.109
[6 empty] | 0.109 |  |  |  |  | 0.109
[6 empty] | 0.109 |  |  |  |  | 0.109
[6 empty] | 0.109 |  |  |  |  | 0.109
[6 empty] | 0.109 |  |  |  |  | 0.109
[6 empty] | 0.109 |  |  |  |  | 0.109
[6 empty] | 0.109 |  |  |  |  | 0.109
[6 empty] | 0.109 |  |  |  |  | 0.109
[6 empty] | 0.109 |  |  |  |  | 0.109
[6 empty] | 0.109 |  |  |  |  | 0.109
[6 empty] | 0.109 |  |  |  |  | 0.109
[6 empty] | 0.109 |  |  |  |  | 0.109
[6 empty] | 0.109 |  |  |  |  | 0.109
[6 empty] | 0.109 |  |  |  |  | 0.109
[6 empty] | 0.109 |  |  |  |  | 0.109
[6 empty] | 0.109 |  |  |  |  | 0.109
[6 empty] | 0.109 |  |  |  |  | 0.109
[6 empty] | 0.109 |  |  |  |  | 0.109
[6 empty] | 0.109 |  |  |  |  | 0.109
[6 empty] | 0.109 |  |  |  |  | 0.109
[6 empty] | 0.109 |  |  |  |  | 0.109
[6 empty] | 0.109 |  |  |  |  | 0.109
[6 empty] | 0.109 |  |  |  |  | 0.109
[6 empty] | 0.109 |  |  |  |  | 0.109
[6 empty] | 0.109 |  |  |  |  | 0.109
[6 empty] | 0.109 |  |  |  |  | 0.109
[6 empty] | 0.109 |  |  |  |  | 0.109
[6 empty] | 0.109 |  |  |  |  | 0.109
[6 empty] | 0.109 |  |  |  |  | 0.109
[6 empty] | 0.109 |  |  |  |  | 0.109
[6 empty] | 0.109 |  |  |  |  | 0.109
[6 empty] | 0.109 |  |  |  |  | 0.109
[6 empty] | 0.109 |  |  |  |  | 0.109
[6 empty] | 0.109 |  |  |  |  | 0.109
[6 empty] | 0.109 |  |  |  |  | 0.109
[6 empty] | 0.109 |  |  |  |  | 0.109
[6 empty] | 0.109 |  |  |  |  | 0.109
[6 empty] | 0.109 |  |  |  |  | 0.109
[6 empty] | 0.109 |  |  |  |  | 0.109
[6 empty] | 0.109 |  |  |  |  | 0.109
[6 empty] | 0.109 |  |  |  |  | 0.109
[6 empty] | 0.109 |  |  |  |  | 0.109
[6 empty] | 0.109 |  |  |  |  | 0.109
[6 empty] | 0.109 |  |  |  |  | 0.109
[6 empty] | 0.109 |  |  |  |  | 0.109
[6 empty] | 0.109 |  |  |  |  | 0.109
[6 empty] | 0.109 |  |  |  |  | 0.109
[6 empty] | 0.109 |  |  |  |  | 0.109
[6 empty] | 0.109 |  |  |  |  | 0.109
[6 empty] | 0.109 |  |  |  |  | 0.109
[6 empty] | 0.109 |  |  |  |  | 0.109
[6 empty] | 0.109 |  |  |  |  | 0.109
[6 empty] | 0.109 |  |  |  |  | 0.109
[6 empty] | 0.109 |  |  |  |  | 0.109
[6 empty] | 0.109 |  |  |  |  | 0.109
[6 empty] | 0.109 |  |  |  |  | 0.109
[6 empty] | 0.109 |  |  |  |  | 0.109
[6 empty] | 0.109 |  |  |  |  | 0.109
[6 empty] | 0.109 |  |  |  |  | 0.109
[6 empty] | 0.109 |  |  |  |  | 0.109
[6 empty] | 0.109 |  |  |  |  | 0.109
[6 empty] | 0.109 |  |  |  |  | 0.109
[6 empty] | 0.109 |  |  |  |  | 0.109
[6 empty] | 0.109 |  |  |  |  | 0.109
[6 empty] | 0.109 |  |  |  |  | 0.109
[6 empty] | 0.109 |  |  |  |  | 0.109
[6 empty] | 0.109 |  |  |  |  | 0.109
[6 empty] | 0.109 |  |  |  |  | 0.109
[6 empty] | 0.109 |  |  |  |  | 0.109
[6 empty] | 0.109 |  |  |  |  | 0.109
[6 empty] | 0.109 |  |  |  |  | 0.109
[6 empty] | 0.109 |  |  |  |  | 0.109
[6 empty] | 0.109 |  |  |  |  | 0.109
[6 empty] | 0.109 |  |  |  |  | 0.109
[6 empty] | 0.109 |  |  |  |  | 0.109
[6 empty] | 0.109 |  |  |  |  | 0.109
[6 empty] | 0.109 |  |  |  |  | 0.109
[6 empty] | 0.109 |  |  |  |  | 0.109
[6 empty] | 0.109 |  |  |  |  | 0.109
[6 empty] | 0.109 |  |  |  |  | 0.109
[6 empty] | 0.109 |  |  |  |  | 0.109
[6 empty] | 0.109 |  |  |  |  | 0.109
[6 empty] | 0.109 |  |  |  |  | 0.109
[6 empty] | 0.109 |  |  |  |  | 0.109
[6 empty] | 0.109 |  |  |  |  | 0.109
[6 empty] | 0.109 |  |  |  |  | 0.109
[6 empty] | 0.109 |  |  |  |  | 0.109
[6 empty] | 0.109 |  |  |  |  | 0.109
[6 empty] | 0.109 |  |  |  |  | 0.109
[6 empty] | 0.109 |  |  |  |  | 0.109
[6 empty] | 0.109 |  |  |  |  | 0.109
[6 empty] | 0.109 |  |  |  |  | 0.109
[6 empty] | 0.109 |  |  |  |  | 0.109
[6 empty] | 0.109 |  |  |  |  | 0.109
[6 empty] | 0.109 |  |  |  |  | 0.109
[6 empty] | 0.109 |  |  |  |  | 0.109
[6 empty] | 0.109 |  |  |  |  | 0.109
[6 empty] | 0.109 |  |  |  |  | 0.109
[6 empty] | 0.109 |  |  |  |  | 0.109
[6 empty] | 0.109 |  |  |  |  | 0.109
[6 empty] | 0.109 |  |  |  |  | 0.109
[6 empty] | 0.109 |  |  |  |  | 0.109
[6 empty] | 0.109 |  |  |  |  | 0.109
[6 empty] | 0.109 |  |  |  |  | 0.109
[6 empty] | 0.109 |  |  |  |  | 0.109
[6 empty] | 0.109 |  |  |  |  | 0.109
[6 empty] | 0.109 |  |  |  |  | 0.109
[6 empty] | 0.109 |  |  |  |  | 0.109
[6 empty] | 0.109 |  |  |  |  | 0.109
[6 empty] | 0.109 |  |  |  |  | 0.109
[6 empty] | 0.109 |  |  |  |  | 0.109
[6 empty] | 0.109 |  |  |  |  | 0.109
[6 empty] | 0.109 |  |  |  |  | 0.109
[6 empty] | 0.109 |  |  |  |  | 0.109
[6 empty] | 0.109 |  |  |  |  | 0.109
[6 empty] | 0.109 |  |  |  |  | 0.109
[6 empty] | 0.109 |  |  |  |  | 0.109
[6 empty] | 0.109 |  |  |  |  | 0.109
[6 empty] | 0.109 |  |  |  |  | 0.109
[6 empty] | 0.109 |  |  |  |  | 0.109
[6 empty] | 0.109 |  |  |  |  | 0.109
[6 empty] | 0.109 |  |  |  |  | 0.109
[6 empty] | 0.109 |  |  |  |  | 0.109
[6 empty] | 0.109 |  |  |  |  | 0.109
[6 empty] | 0.109 |  |  |  |  | 0.109
[6 empty] | 0.109 |  |  |  |  | 0.109
[6 empty] | 0.109 |  |  |  |  | 0.109
[6 empty] | 0.109 |  |  |  |  | 0.109
[6 empty] | 0.109 |  |  |  |  | 0.109
[6 empty] | 0.109 |  |  |  |  | 0.109
[6 empty] | 0.109 |  |  |  |  | 0.109
[6 empty] | 0.109 |  |  |  |  | 0.109
[6 empty] | 0.109 |  |  |  |  | 0.109
[6 empty] | 0.109 |  |  |  |  | 0.109
[6 empty] | 0.109 |  |  |  |  | 0.109
[6 empty] | 0.109 |  |  |  |  | 0.109
[6 empty] | 0.109 |  |  |  |  | 0.109
[6 empty] | 0.109 |  |  |  |  | 0.109
[6 empty] | 0.109 |  |  |  |  | 0.109
[6 empty] | 0.109 |  |  |  |  | 0.109
[6 empty] | 0.109 |  |  |  |  | 0.109
[6 empty] | 0.109 |  |  |  |  | 0.109
[6 empty] | 0.109 |  |  |  |  | 0.109
[6 empty] | 0.109 |  |  |  |  | 0.109
[6 empty] | 0.109 |  |  |  |  | 0.109
[6 empty] | 0.109 |  |  |  |  | 0.109
[6 empty] | 0.109 |  |  |  |  | 0.109
[6 empty] | 0.109 |  |  |  |  | 0.109
[6 empty] | 0.109 |  |  |  |  | 0.109
[6 empty] | 0.109 |  |  |  |  | 0.109
[6 empty] | 0.109 |  |  |  |  | 0.109
[6 empty] | 0.109 |  |  |  |  | 0.109
[6 empty] | 0.109 |  |  |  |  | 0.109
[6 empty] | 0.109 |  |  |  |  | 0.109
[6 empty] | 0.109 |  |  |  |  | 0.109
[6 empty] | 0.109 |  |  |  |  | 0.109
[6 empty] | 0.109 |  |  |  |  | 0.109
[6 empty] | 0.109 |  |  |  |  | 0.109
[6 empty] | 0.109 |  |  |  |  | 0.109
[6 empty] | 0.109 |  |  |  |  | 0.109
[6 empty] | 0.109 |  |  |  |  | 0.109
[6 empty] | 0.109 |  |  |  |  | 0.109
[6 empty] | 0.109 |  |  |  |  | 0.109
[6 empty] | 0.109 |  |  |  |  | 0.109
[6 empty] | 0.109 |  |  |  |  | 0.109
[6 empty] | 0.109 |  |  |  |  | 0.109
[6 empty] | 0.109 |  |  |  |  | 0.109
[6 empty] | 0.109 |  |  |  |  | 0.109
[6 empty] | 0.109 |  |  |  |  | 0.109
[6 empty] | 0.109 |  |  |  |  | 0.109
[6 empty] | 0.109 |  |  |  |  | 0.109
[6 empty] | 0.109 |  |  |  |  | 0.109
[6 empty] | 0.109 |  |  |  |  | 0.109
[6 empty] | 0.109 |  |  |  |  | 0.109
[6 empty] | 0.109 |  |  |  |  | 0.109
[6 empty] | 0.109 |  |  |  |  | 0.109
[6 empty] | 0.109 |  |  |  |  | 0.109
[6 empty] | 0.109 |  |  |  |  | 0.109
[6 empty] | 0.109 |  |  |  |  | 0.109
[6 empty] | 0.109 |  |  |  |  | 0.109
[6 empty] | 0.109 |  |  |  |  | 0.109
[6 empty] | 0.109 |  |  |  |  | 0.109
[6 empty] | 0.109 |  |  |  |  | 0.109
[6 empty] | 0.109 |  |  |  |  | 0.109
[6 empty] | 0.109 |  |  |  |  | 0.109
[6 empty] | 0.109 |  |  |  |  | 0.109
[6 empty] | 0.109 |  |  |  |  | 0.109
[6 empty] | 0.109 |  |  |  |  | 0.109
[6 empty] | 0.109 |  |  |  |  | 0.109
[6 empty] | 0.109 |  |  |  |  | 0.109
[6 empty] | 0.109 |  |  |  |  | 0.109
[6 empty] | 0.109 |  |  |  |  | 0.109
[6 empty] | 0.109 |  |  |  |  | 0.109
[6 empty] | 0.109 |  |  |  |  | 0.109
[6 empty] | 0.109 |  |  |  |  | 0.109
[6 empty] | 0.109 |  |  |  |  | 0.109
[6 empty] | 0.109 |  |  |  |  | 0.109
[6 empty] | 0.109 |  |  |  |  | 0.109
[6 empty] | 0.109 |  |  |  |  | 0.109
[6 empty] | 0.109 |  |  |  |  | 0.109
[6 empty] | 0.109 |  |  |  |  | 0.109
[6 empty] | 0.109 |  |  |  |  | 0.109
[6 empty] | 0.109 |  |  |  |  | 0.109
[6 empty] | 0.109 |  |  |  |  | 0.109
[6 empty] | 0.109 |  |  |  |  | 0.109
[6 empty] | 0.109 |  |  |  |  | 0.109
[6 empty] | 0.109 |  |  |  |  | 0.109
[6 empty] | 0.109 |  |  |  |  | 0.109
[6 empty] | 0.109 |  |  |  |  | 0.109
[6 empty] | 0.109 |  |  |  |  | 0.109
[6 empty] | 0.109 |  |  |  |  | 0.109
[6 empty] | 0.109 |  |  |  |  | 0.109
[6 empty] | 0.109 |  |  |  |  | 0.109
[6 empty] | 0.109 |  |  |  |  | 0.109
[6 empty] | 0.109 |  |  |  |  | 0.109
[6 empty] | 0.109 |  |  |  |  | 0.109
[6 empty] | 0.109 |  |  |  |  | 0.109
[6 empty] | 0.109 |  |  |  |  | 0.109
[6 empty] | 0.109 |  |  |  |  | 0.109
[6 empty] | 0.109 |  |  |  |  | 0.109
[6 empty] | 0.109 |  |  |  |  | 0.109
[6 empty] | 0.109 |  |  |  |  | 0.109
[6 empty] | 0.109 |  |  |  |  | 0.109
[6 empty] | 0.109 |  |  |  |  | 0.109
[6 empty] | 0.109 |  |  |  |  | 0.109
[6 empty] | 0.109 |  |  |  |  | 0.109
[6 empty] | 0.109 |  |  |  |  | 0.109
[6 empty] | 0.109 |  |  |  |  | 0.109
[6 empty] | 0.109 |  |  |  |  | 0.109
[6 empty] | 0.109 |  |  |  |  | 0.109
[6 empty] | 0.109 |  |  |  |  | 0.109
[6 empty] | 0.109 |  |  |  |  | 0.109
[6 empty] | 0.109 |  |  |  |  | 0.109
[6 empty] | 0.109 |  |  |  |  | 0.109
[6 empty] | 0.109 |  |  |  |  | 0.109
[6 empty] | 0.109 |  |  |  |  | 0.109
[6 empty] | 0.109 |  |  |  |  | 0.109
[6 empty] | 0.109 |  |  |  |  | 0.109
[6 empty] | 0.109 |  |  |  |  | 0.109
[6 empty] | 0.109 |  |  |  |  | 0.109
[6 empty] | 0.109 |  |  |  |  | 0.109
[6 empty] | 0.109 |  |  |  |  | 0.109
[6 empty] | 0.109 |  |  |  |  | 0.109
[6 empty] | 0.109 |  |  |  |  | 0.109
[6 empty] | 0.109 |  |  |  |  | 0.109
[6 empty] | 0.109 |  |  |  |  | 0.109
[6 empty] | 0.109 |  |  |  |  | 0.109
[6 empty] | 0.109 |  |  |  |  | 0.109
[6 empty] | 0.109 |  |  |  |  | 0.109
[6 empty] | 0.109 |  |  |  |  | 0.109
[6 empty] | 0.109 |  |  |  |  | 0.109
[6 empty] | 0.109 |  |  |  |  | 0.109
[6 empty] | 0.109 |  |  |  |  | 0.109
[6 empty] | 0.109 |  |  |  |  | 0.109
[6 empty] | 0.109 |  |  |  |  | 0.109
[6 empty] | 0.109 |  |  |  |  | 0.109
[6 empty] | 0.109 |  |  |  |  | 0.109
[6 empty] | 0.109 |  |  |  |  | 0.109
[6 empty] | 0.109 |  |  |  |  | 0.109
[6 empty] | 0.109 |  |  |  |  | 0.109
[6 empty] | 0.109 |  |  |  |  | 0.109
[6 empty] | 0.109 |  |  |  |  | 0.109
[6 empty] | 0.109 |  |  |  |  | 0.109
[6 empty] | 0.109 |  |  |  |  | 0.109
[6 empty] | 0.109 |  |  |  |  | 0.109
[6 empty] | 0.109 |  |  |  |  | 0.109
[6 empty] | 0.109 |  |  |  |  | 0.109
[6 empty] | 0.109 |  |  |  |  | 0.109
[6 empty] | 0.109 |  |  |  |  | 0.109
[6 empty] | 0.109 |  |  |  |  | 0.109
[6 empty] | 0.109 |  |  |  |  | 0.109
[6 empty] | 0.109 |  |  |  |  | 0.109
[6 empty] | 0.109 |  |  |  |  | 0.109
[6 empty] | 0.109 |  |  |  |  | 0.109
[6 empty] | 0.109 |  |  |  |  | 0.109
[6 empty] | 0.109 |  |  |  |  | 0.109
[6 empty] | 0.109 |  |  |  |  | 0.109
[6 empty] | 0.109 |  |  |  |  | 0.109
[6 empty] | 0.109 |  |  |  |  | 0.109
[6 empty] | 0.109 |  |  |  |  | 0.109
[6 empty] | 0.109 |  |  |  |  | 0.109
[6 empty] | 0.109 |  |  |  |  | 0.109
[6 empty] | 0.109 |  |  |  |  | 0.109
[6 empty] | 0.109 |  |  |  |  | 0.109
[6 empty] | 0.109 |  |  |  |  | 0.109
[6 empty] | 0.109 |  |  |  |  | 0.109
[6 empty] | 0.109 |  |  |  |  | 0.109
[6 empty] | 0.109 |  |  |  |  | 0.109
[6 empty] | 0.109 |  |  |  |  | 0.109
[6 empty] | 0.109 |  |  |  |  | 0.109
[6 empty] | 0.109 |  |  |  |  | 0.109
[6 empty] | 0.109 |  |  |  |  | 0.109
[6 empty] | 0.109 |  |  |  |  | 0.109
[6 empty] | 0.109 |  |  |  |  | 0.109
[6 empty] | 0.109 |  |  |  |  | 0.109
[6 empty] | 0.109 |  |  |  |  | 0.109
[6 empty] | 0.109 |  |  |  |  | 0.109
[6 empty] | 0.109 |  |  |  |  | 0.109
[6 empty] | 0.109 |  |  |  |  | 0.109
[6 empty] | 0.109 |  |  |  |  | 0.109
[6 empty] | 0.109 |  |  |  |  | 0.109
[6 empty] | 0.109 |  |  |  |  | 0.109
[6 empty] | 0.109 |  |  |  |  | 0.109
[6 empty] | 0.109 |  |  |  |  | 0.109
[6 empty] | 0.109 |  |  |  |  | 0.109
[6 empty] | 0.109 |  |  |  |  | 0.109
[6 empty] | 0.109 |  |  |  |  | 0.109
[6 empty] | 0.109 |  |  |  |  | 0.109
[6 empty] | 0.109 |  |  |  |  | 0.109
[6 empty] | 0.109 |  |  |  |  | 0.109
[6 empty] | 0.109 |  |  |  |  | 0.109
[6 empty] | 0.109 |  |  |  |  | 0.109
[6 empty] | 0.109 |  |  |  |  | 0.109
[6 empty] | 0.109 |  |  |  |  | 0.109
[6 empty] | 0.109 |  |  |  |  | 0.109
[6 empty] | 0.109 |  |  |  |  | 0.109
[6 empty] | 0.109 |  |  |  |  | 0.109
[6 empty] | 0.109 |  |  |  |  | 0.109
[6 empty] | 0.109 |  |  |  |  | 0.109
[6 empty] | 0.109 |  |  |  |  | 0.109
[6 empty] | 0.109 |  |  |  |  | 0.109
[6 empty] | 0.109 |  |  |  |  | 0.109
[6 empty] | 0.109 |  |  |  |  | 0.109
[6 empty] | 0.109 |  |  |  |  | 0.109
[6 empty] | 0.109 |  |  |  |  | 0.109
[6 empty] | 0.109 |  |  |  |  | 0.109
[6 empty] | 0.109 |  |  |  |  | 0.109
[6 empty] | 0.109 |  |  |  |  | 0.109
[6 empty] | 0.109 |  |  |  |  | 0.109
[6 empty] | 0.109 |  |  |  |  | 0.109
[6 empty] | 0.109 |  |  |  |  | 0.109
[6 empty] | 0.109 |  |  |  |  | 0.109
[6 empty] | 0.109 |  |  |  |  | 0.109
[6 empty] | 0.109 |  |  |  |  | 0.109
[6 empty] | 0.109 |  |  |  |  | 0.109
[6 empty] | 0.109 |  |  |  |  | 0.109
[6 empty] | 0.109 |  |  |  |  | 0.109
[6 empty] | 0.109 |  |  |  |  | 0.109
[6 empty] | 0.109 |  |  |  |  | 0.109
[6 empty] | 0.109 |  |  |  |  | 0.109
[6 empty] | 0.109 |  |  |  |  | 0.109
[6 empty] | 0.109 |  |  |  |  | 0.109
[6 empty] | 0.109 |  |  |  |  | 0.109
[6 empty] | 0.109 |  |  |  |  | 0.109
[6 empty] | 0.109 |  |  |  |  | 0.109
[6 empty] | 0.109 |  |  |  |  | 0.109
[6 empty] | 0.109 |  |  |  |  | 0.109
[6 empty] | 0.109 |  |  |  |  | 0.109
[6 empty] | 0.109 |  |  |  |  | 0.109
[6 empty] | 0.109 |  |  |  |  | 0.109
[6 empty] | 0.109 |  |  |  |  | 0.109
[6 empty] | 0.109 |  |  |  |  | 0.109
[6 empty] | 0.109 |  |  |  |  | 0.109
[6 empty] | 0.109 |  |  |  |  | 0.109
[6 empty] | 0.109 |  |  |  |  | 0.109
[6 empty] | 0.109 |  |  |  |  | 0.109
[6 empty] | 0.109 |  |  |  |  | 0.109
[6 empty] | 0.109 |  |  |  |  | 0.109
[6 empty] | 0.109 |  |  |  |  | 0.109
[6 empty] | 0.109 |  |  |  |  | 0.109
[6 empty] | 0.109 |  |  |  |  | 0.109
[6 empty] | 0.109 |  |  |  |  | 0.109
[6 empty] | 0.109 |  |  |  |  | 0.109
[6 empty] | 0.109 |  |  |  |  | 0.109
[6 empty] | 0.109 |  |  |  |  | 0.109
[6 empty] | 0.109 |  |  |  |  | 0.109
[6 empty] | 0.109 |  |  |  |  | 0.109
[6 empty] | 0.109 |  |  |  |  | 0.109
[6 empty] | 0.109 |  |  |  |  | 0.109
[6 empty] | 0.109 |  |  |  |  | 0.109
[6 empty] | 0.109 |  |  |  |  | 0.109
[6 empty] | 0.109 |  |  |  |  | 0.109
[6 empty] | 0.109 |  |  |  |  | 0.109
[6 empty] | 0.109 |  |  |  |  | 0.109
[6 empty] | 0.109 |  |  |  |  | 0.109
[6 empty] | 0.109 |  |  |  |  | 0.109
[6 empty] | 0.109 |  |  |  |  | 0.109
[6 empty] | 0.109 |  |  |  |  | 0.109
[6 empty] | 0.109 |  |  |  |  | 0.109
[6 empty] | 0.109 |  |  |  |  | 0.109
[6 empty] | 0.109 |  |  |  |  | 0.109
[6 empty] | 0.109 |  |  |  |  | 0.109
[6 empty] | 0.109 |  |  |  |  | 0.109
[6 empty] | 0.109 |  |  |  |  | 0.109
[6 empty] | 0.109 |  |  |  |  | 0.109
[6 empty] | 0.109 |  |  |  |  | 0.109
[6 empty] | 0.109 |  |  |  |  | 0.109
[6 empty] | 0.109 |  |  |  |  | 0.109
[6 empty] | 0.109 |  |  |  |  | 0.109
[6 empty] | 0.109 |  |  |  |  | 0.109
[6 empty] | 0.109 |  |  |  |  | 0.109
[6 empty] | 0.109 |  |  |  |  | 0.109
[6 empty] | 0.109 |  |  |  |  | 0.109
[6 empty] | 0.109 |  |  |  |  | 0.109
[6 empty] | 0.109 |  |  |  |  | 0.109
[6 empty] | 0.109 |  |  |  |  | 0.109
[6 empty] | 0.109 |  |  |  |  | 0.109
[6 empty] | 0.109 |  |  |  |  | 0.109
[6 empty] | 0.109 |  |  |  |  | 0.109
[6 empty] | 0.109 |  |  |  |  | 0.109
[6 empty] | 0.109 |  |  |  |  | 0.109
[6 empty] | 0.109 |  |  |  |  | 0.109
[6 empty] | 0.109 |  |  |  |  | 0.109
[6 empty] | 0.109 |  |  |  |  | 0.109
[6 empty] | 0.109 |  |  |  |  | 0.109
[6 empty] | 0.109 |  |  |  |  | 0.109
[6 empty] | 0.109 |  |  |  |  | 0.109
[6 empty] | 0.109 |  |  |  |  | 0.109
[6 empty] | 0.109 |  |  |  |  | 0.109
[6 empty] | 0.109 |  |  |  |  | 0.109
[6 empty] | 0.109 |  |  |  |  | 0.109
[6 empty] | 0.109 |  |  |  |  | 0.109
[6 empty] | 0.109 |  |  |  |  | 0.109
[6 empty] | 0.109 |  |  |  |  | 0.109
[6 empty] | 0.109 |  |  |  |  | 0.109
[6 empty] | 0.109 |  |  |  |  | 0.109
[6 empty] | 0.109 |  |  |  |  | 0.109
[6 empty] | 0.109 |  |  |  |  | 0.109
[6 empty] | 0.109 |  |  |  |  | 0.109
[6 empty] | 0.109 |  |  |  |  | 0.109
[6 empty] | 0.109 |  |  |  |  | 0.109
[6 empty] | 0.109 |  |  |  |  | 0.109
[6 empty] | 0.109 |  |  |  |  | 0.109
[6 empty] | 0.109 |  |  |  |  | 0.109
[6 empty] | 0.109 |  |  |  |  | 0.109
[6 empty] | 0.109 |  |  |  |  | 0.109
[6 empty] | 0.109 |  |  |  |  | 0.109
[6 empty] | 0.109 |  |  |  |  | 0.109
[6 empty] | 0.109 |  |  |  |  | 0.109
[6 empty] | 0.109 |  |  |  |  | 0.109
[6 empty] | 0.109 |  |  |  |  | 0.109
[6 empty] | 0.109 |  |  |  |  | 0.109
[6 empty] | 0.109 |  |  |  |  | 0.109
[6 empty] | 0.109 |  |  |  |  | 0.109
[6 empty] | 0.109 |  |  |  |  | 0.109
[6 empty] | 0.109 |  |  |  |  | 0.109
[6 empty] | 0.109 |  |  |  |  | 0.109
[6 empty] | 0.109 |  |  |  |  | 0.109
[6 empty] | 0.109 |  |  |  |  | 0.109
[6 empty] | 0.109 |  |  |  |  | 0.109
[6 empty] | 0.109 |  |  |  |  | 0.109
[6 empty] | 0.109 |  |  |  |  | 0.109
[6 empty] | 0.109 |  |  |  |  | 0.109
[6 empty] | 0.109 |  |  |  |  | 0.109
[6 empty] | 0.109 |  |  |  |  | 0.109
[6 empty] | 0.109 |  |  |  |  | 0.109
[6 empty] | 0.109 |  |  |  |  | 0.109
[6 empty] | 0.109 |  |  |  |  | 0.109
[6 empty] | 0.109 |  |  |  |  | 0.109
[6 empty] | 0.109 |  |  |  |  | 0.109
[6 empty] | 0.109 |  |  |  |  | 0.109
[6 empty] | 0.109 |  |  |  |  | 0.109
[6 empty] | 0.109 |  |  |  |  | 0.109
[6 empty] | 0.109 |  |  |  |  | 0.109
[6 empty] | 0.109 |  |  |  |  | 0.109
[6 empty] | 0.109 |  |  |  |  | 0.109
[6 empty] | 0.109 |  |  |  |  | 0.109
[6 empty] | 0.109 |  |  |  |  | 0.109
[6 empty] | 0.109 |  |  |  |  | 0.109
[6 empty] | 0.109 |  |  |  |  | 0.109
[6 empty] | 0.109 |  |  |  |  | 0.109
[6 empty] | 0.109 |  |  |  |  | 0.109
[6 empty] | 0.109 |  |  |  |  | 0.109
[6 empty] | 0.109 |  |  |  |  | 0.109
[6 empty] | 0.109 |  |  |  |  | 0.109
[6 empty] | 0.109 |  |  |  |  | 0.109
[6 empty] | 0.109 |  |  |  |  | 0.109
[6 empty] | 0.109 |  |  |  |  | 0.109
[6 empty] | 0.109 |  |  |  |  | 0.109
[6 empty] | 0.109 |  |  |  |  | 0.109
[6 empty] | 0.109 |  |  |  |  | 0.109
[6 empty] | 0.109 |  |  |  |  | 0.109
[6 empty] | 0.109 |  |  |  |  | 0.109
[6 empty] | 0.109 |  |  |  |  | 0.109
[6 empty] | 0.109 |  |  |  |  | 0.109
[6 empty] | 0.109 |  |  |  |  | 0.109
[6 empty] | 0.109 |  |  |  |  | 0.109
[6 empty] | 0.109 |  |  |  |  | 0.109
[6 empty] | 0.109 |  |  |  |  | 0.109
[6 empty] | 0.109 |  |  |  |  | 0.109
[6 empty] | 0.109 |  |  |  |  | 0.109
[6 empty] | 0.109 |  |  |  |  | 0.109
[6 empty] | 0.109 |  |  |  |  | 0.109
[6 empty] | 0.109 |  |  |  |  | 0.109
[6 empty] | 0.109 |  |  |  |  | 0.109
[6 empty] | 0.109 |  |  |  |  | 0.109
[6 empty] | 0.109 |  |  |  |  | 0.109
[6 empty] | 0.109 |  |  |  |  | 0.109
[6 empty] | 0.109 |  |  |  |  | 0.109
[6 empty] | 0.109 |  |  |  |  | 0.109
[6 empty] | 0.109 |  |  |  |  | 0.109
[6 empty] | 0.109 |  |  |  |  | 0.109
[6 empty] | 0.109 |  |  |  |  | 0.109
[6 empty] | 0.109 |  |  |  |  | 0.109
[6 empty] | 0.109 |  |  |  |  | 0.109
[6 empty] | 0.109 |  |  |  |  | 0.109
[6 empty] | 0.109 |  |  |  |  | 0.109
[6 empty] | 0.109 |  |  |  |  | 0.109
[6 empty] | 0.109 |  |  |  |  | 0.109
[6 empty] | 0.109 |  |  |  |  | 0.109
[6 empty] | 0.109 |  |  |  |  | 0.109
[6 empty] | 0.109 |  |  |  |  | 0.109
[6 empty] | 0.109 |  |  |  |  | 0.109
[6 empty] | 0.109 |  |  |  |  | 0.109
[6 empty] | 0.109 |  |  |  |  | 0.109
[6 empty] | 0.109 |  |  |  |  | 0.109
[6 empty] | 0.109 |  |  |  |  | 0.109
[6 empty] | 0.109 |  |  |  |  | 0.109
[6 empty] | 0.109 |  |  |  |  | 0.109
[6 empty] | 0.109 |  |  |  |  | 0.109
[6 empty] | 0.109 |  |  |  |  | 0.109
[6 empty] | 0.109 |  |  |  |  | 0.109
[6 empty] | 0.109 |  |  |  |  | 0.109
[6 empty] | 0.109 |  |  |  |  | 0.109
[6 empty] | 0.109 |  |  |  |  | 0.109
[6 empty] | 0.109 |  |  |  |  | 0.109
[6 empty] | 0.109 |  |  |  |  | 0.109
[6 empty] | 0.109 |  |  |  |  | 0.109
[6 empty] | 0.109 |  |  |  |  | 0.109
[6 empty] | 0.109 |  |  |  |  | 0.109
[6 empty] | 0.109 |  |  |  |  | 0.109
[6 empty] | 0.109 |  |  |  |  | 0.109
[6 empty] | 0.109 |  |  |  |  | 0.109
[6 empty] | 0.109 |  |  |  |  | 0.109
[6 empty] | 0.109 |  |  |  |  | 0.109
[6 empty] | 0.109 |  |  |  |  | 0.109
[6 empty] | 0.109 |  |  |  |  | 0.109
[6 empty] | 0.109 |  |  |  |  | 0.109
[6 empty] | 0.109 |  |  |  |  | 0.109
[6 empty] | 0.109 |  |  |  |  | 0.109
[6 empty] | 0.109 |  |  |  |  | 0.109
[6 empty] | 0.109 |  |  |  |  | 0.109
[6 empty] | 0.109 |  |  |  |  | 0.109
[6 empty] | 0.109 |  |  |  |  | 0.109
[6 empty] | 0.109 |  |  |  |  | 0.109
[6 empty] | 0.109 |  |  |  |  | 0.109
[6 empty] | 0.109 |  |  |  |  | 0.109
[6 empty] | 0.109 |  |  |  |  | 0.109
[6 empty] | 0.109 |  |  |  |  | 0.109
[6 empty] | 0.109 |  |  |  |  | 0.109
[6 empty] | 0.109 |  |  |  |  | 0.109
[6 empty] | 0.109 |  |  |  |  | 0.109
[6 empty] | 0.109 |  |  |  |  | 0.109
[6 empty] | 0.109 |  |  |  |  | 0.109
[6 empty] | 0.109 |  |  |  |  | 0.109
[6 empty] | 0.109 |  |  |  |  | 0.109
[6 empty] | 0.109 |  |  |  |  | 0.109
[6 empty] | 0.109 |  |  |  |  | 0.109
[6 empty] | 0.109 |  |  |  |  | 0.109
[6 empty] | 0.109 |  |  |  |  | 0.109
[6 empty] | 0.109 |  |  |  |  | 0.109
[6 empty] | 0.109 |  |  |  |  | 0.109
[6 empty] | 0.109 |  |  |  |  | 0.109
[6 empty] | 0.109 |  |  |  |  | 0.109
[6 empty] | 0.109 |  |  |  |  | 0.109
[6 empty] | 0.109 |  |  |  |  | 0.109
[6 empty] | 0.109 |  |  |  |  | 0.109
[6 empty] | 0.109 |  |  |  |  | 0.109
[6 empty] | 0.109 |  |  |  |  | 0.109
[6 empty] | 0.109 |  |  |  |  | 0.109
[6 empty] | 0.109 |  |  |  |  | 0.109
[6 empty] | 0.109 |  |  |  |  | 0.109
[6 empty] | 0.109 |  |  |  |  | 0.109
[6 empty] | 0.109 |  |  |  |  | 0.109
[6 empty] | 0.109 |  |  |  |  | 0.109
[6 empty] | 0.109 |  |  |  |  | 0.109
[6 empty] | 0.109 |  |  |  |  | 0.109
[6 empty] | 0.109 |  |  |  |  | 0.109
[6 empty] | 0.109 |  |  |  |  | 0.109
[6 empty] | 0.109 |  |  |  |  | 0.109
[6 empty] | 0.109 |  |  |  |  | 0.109
[6 empty] | 0.109 |  |  |  |  | 0.109
[6 empty] | 0.109 |  |  |  |  | 0.109
[6 empty] | 0.109 |  |  |  |  | 0.109
[6 empty] | 0.109 |  |  |  |  | 0.109
[6 empty] | 0.109 |  |  |  |  | 0.109
[6 empty] | 0.109 |  |  |  |  | 0.109
[6 empty] | 0.109 |  |  |  |  | 0.109
[6 empty] | 0.109 |  |  |  |  | 0.109
[6 empty] | 0.109 |  |  |  |  | 0.109
[6 empty] | 0.109 |  |  |  |  | 0.109
[6 empty] | 0.109 |  |  |  |  | 0.109
[6 empty] | 0.109 |  |  |  |  | 0.109
[6 empty] | 0.109 |  |  |  |  | 0.109
[6 empty] | 0.109 |  |  |  |  | 0.109
[6 empty] | 0.109 |  |  |  |  | 0.109
[6 empty] | 0.109 |  |  |  |  | 0.109
[6 empty] | 0.109 |  |  |  |  | 0.109
[6 empty] | 0.109 |  |  |  |  | 0.109
[6 empty] | 0.109 |  |  |  |  | 0.109
[6 empty] | 0.109 |  |  |  |  | 0.109
[6 empty] | 0.109 |  |  |  |  | 0.109
[6 empty] | 0.109 |  |  |  |  | 0.109
[6 empty] | 0.109 |  |  |  |  | 0.109
[6 empty] | 0.109 |  |  |  |  | 0.109
[6 empty] | 0.109 |  |  |  |  | 0.109
[6 empty] | 0.109 |  |  |  |  | 0.109
[6 empty] | 0.109 |  |  |  |  | 0.109
[6 empty] | 0.109 |  |  |  |  | 0.109
[6 empty] | 0.109 |  |  |  |  | 0.109
[6 empty] | 0.109 |  |  |  |  | 0.109
[6 empty] | 0.109 |  |  |  |  | 0.109
[6 empty] | 0.109 |  |  |  |  | 0.109
[6 empty] | 0.109 |  |  |  |  | 0.109
[6 empty] | 0.109 |  |  |  |  | 0.109
[6 empty] | 0.109 |  |  |  |  | 0.109
[6 empty] | 0.109 |  |  |  |  | 0.109
[6 empty] | 0.109 |  |  |  |  | 0.109
[6 empty] | 0.109 |  |  |  |  | 0.109
[6 empty] | 0.109 |  |  |  |  | 0.109
[6 empty] | 0.109 |  |  |  |  | 0.109
[6 empty] | 0.109 |  |  |  |  | 0.109
[6 empty] | 0.109 |  |  |  |  | 0.109
[6 empty] | 0.109 |  |  |  |  | 0.109
[6 empty] | 0.109 |  |  |  |  | 0.109
[6 empty] | 0.109 |  |  |  |  | 0.109
[6 empty] | 0.109 |  |  |  |  | 0.109
[6 empty] | 0.109 |  |  |  |  | 0.109
[6 empty] | 0.109 |  |  |  |  | 0.109
[6 empty] | 0.109 |  |  |  |  | 0.109
[6 empty] | 0.109 |  |  |  |  | 0.109
[6 empty] | 0.109 |  |  |  |  | 0.109
[6 empty] | 0.109 |  |  |  |  | 0.109
[6 empty] | 0.109 |  |  |  |  | 0.109
[6 empty] | 0.109 |  |  |  |  | 0.109
[6 empty] | 0.109 |  |  |  |  | 0.109
[6 empty] | 0.109 |  |  |  |  | 0.109
[6 empty] | 0.109 |  |  |  |  | 0.109
[6 empty] | 0.109 |  |  |  |  | 0.109
[6 empty] | 0.109 |  |  |  |  | 0.109
[6 empty] | 0.109 |  |  |  |  | 0.109
[6 empty] | 0.109 |  |  |  |  | 0.109
[6 empty] | 0.109 |  |  |  |  | 0.109
[6 empty] | 0.109 |  |  |  |  | 0.109
[6 empty] | 0.109 |  |  |  |  | 0.109
[6 empty] | 0.109 |  |  |  |  | 0.109
[6 empty] | 0.109 |  |  |  |  | 0.109
[6 empty] | 0.109 |  |  |  |  | 0.109
[6 empty] | 0.109 |  |  |  |  | 0.109
[6 empty] | 0.109 |  |  |  |  | 0.109
[6 empty] | 0.109 |  |  |  |  | 0.109
[6 empty] | 0.109 |  |  |  |  | 0.109
[6 empty] | 0.109 |  |  |  |  | 0.109
[6 empty] | 0.109 |  |  |  |  | 0.109
[6 empty] | 0.109 |  |  |  |  | 0.109
[6 empty] | 0.109 |  |  |  |  | 0.109
[6 empty] | 0.109 |  |  |  |  | 0.109
[6 empty] | 0.109 |  |  |  |  | 0.109
[6 empty] | 0.109 |  |  |  |  | 0.109
[6 empty] | 0.109 |  |  |  |  | 0.109
[6 empty] | 0.109 |  |  |  |  | 0.109
[6 empty] | 0.109 |  |  |  |  | 0.109
[6 empty] | 0.109 |  |  |  |  | 0.109
[6 empty] | 0.109 |  |  |  |  | 0.109
[6 empty] | 0.109 |  |  |  |  | 0.109
[6 empty] | 0.109 |  |  |  |  | 0.109
[6 empty] | 0.109 |  |  |  |  | 0.109
[6 empty] | 0.109 |  |  |  |  | 0.109
[6 empty] | 0.109 |  |  |  |  | 0.109
[6 empty] | 0.109 |  |  |  |  | 0.109
[6 empty] | 0.109 |  |  |  |  | 0.109
[6 empty] | 0.109 |  |  |  |  | 0.109
[6 empty] | 0.109 |  |  |  |  | 0.109
[6 empty] | 0.109 |  |  |  |  | 0.109
[6 empty] | 0.109 |  |  |  |  | 0.109
[6 empty] | 0.109 |  |  |  |  | 0.109
[6 empty] | 0.109 |  |  |  |  | 0.109
[6 empty] | 0.109 |  |  |  |  | 0.109
[6 empty] | 0.109 |  |  |  |  | 0.109
[6 empty] | 0.109 |  |  |  |  | 0.109
[6 empty] | 0.109 |  |  |  |  | 0.109
[6 empty] | 0.109 |  |  |  |  | 0.109
[6 empty] | 0.109 |  |  |  |  | 0.109
[6 empty] | 0.109 |  |  |  |  | 0.109
[6 empty] | 0.109 |  |  |  |  | 0.109
[6 empty] | 0.109 |  |  |  |  | 0.109
[6 empty] | 0.109 |  |  |  |  | 0.109
[6 empty] | 0.109 |  |  |  |  | 0.109
[6 empty] | 0.109 |  |  |  |  | 0.109
[6 empty] | 0.109 |  |  |  |  | 0.109
[6 empty] | 0.109 |  |  |  |  | 0.109
[6 empty] | 0.109 |  |  |  |  | 0.109
[6 empty] | 0.109 |  |  |  |  | 0.109
[6 empty] | 0.109 |  |  |  |  | 0.109
[6 empty] | 0.109 |  |  |  |  | 0.109
[6 empty] | 0.109 |  |  |  |  | 0.109
[6 empty] | 0.109 |  |  |  |  | 0.109
[6 empty] | 0.109 |  |  |  |  | 0.109
[6 empty] | 0.109 |  |  |  |  | 0.109
[6 empty] | 0.109 |  |  |  |  | 0.109
[6 empty] | 0.109 |  |  |  |  | 0.109
[6 empty] | 0.109 |  |  |  |  | 0.109
[6 empty] | 0.109 |  |  |  |  | 0.109
[6 empty] | 0.109 |  |  |  |  | 0.109
[6 empty] | 0.109 |  |  |  |  | 0.109
[6 empty] | 0.109 |  |  |  |  | 0.109
[6 empty] | 0.109 |  |  |  |  | 0.109
[6 empty] | 0.109 |  |  |  |  | 0.109
[6 empty] | 0.109 |  |  |  |  | 0.109
[6 empty] | 0.109 |  |  |  |  | 0.109
[6 empty] | 0.109 |  |  |  |  | 0.109
[6 empty] | 0.109 |  |  |  |  | 0.109
[6 empty] | 0.109 |  |  |  |  | 0.109
[6 empty] | 0.109 |  |  |  |  | 0.109
[6 empty] | 0.109 |  |  |  |  | 0.109
[6 empty] | 0.109 |  |  |  |  | 0.109
[6 empty] | 0.109 |  |  |  |  | 0.109
[6 empty] | 0.109 |  |  |  |  | 0.109
[6 empty] | 0.109 |  |  |  |  | 0.109
[6 empty] | 0.109 |  |  |  |  | 0.109
[6 empty] | 0.109 |  |  |  |  | 0.109
[6 empty] | 0.109 |  |  |  |  | 0.109
[6 empty] | 0.109 |  |  |  |  | 0.109
[6 empty] | 0.109 |  |  |  |  | 0.109
[6 empty] | 0.109 |  |  |  |  | 0.109
[6 empty] | 0.109 |  |  |  |  | 0.109
[6 empty] | 0.109 |  |  |  |  | 0.109
[6 empty] | 0.109 |  |  |  |  | 0.109
[6 empty] | 0.109 |  |  |  |  | 0.109
[6 empty] | 0.109 |  |  |  |  | 0.109
[6 empty] | 0.109 |  |  |  |  | 0.109
[6 empty] | 0.109 |  |  |  |  | 0.109
[6 empty] | 0.109 |  |  |  |  | 0.109
[6 empty] | 0.109 |  |  |  |  | 0.109
[6 empty] | 0.109 |  |  |  |  | 0.109
[6 empty] | 0.109 |  |  |  |  | 0.109
[6 empty] | 0.109 |  |  |  |  | 0.109
[6 empty] | 0.109 |  |  |  |  | 0.109
[6 empty] | 0.109 |  |  |  |  | 0.109
[6 empty] | 0.109 |  |  |  |  | 0.109
[6 empty] | 0.109 |  |  |  |  | 0.109
[6 empty] | 0.109 |  |  |  |  | 0.109
[6 empty] | 0.109 |  |  |  |  | 0.109
[6 empty] | 0.109 |  |  |  |  | 0.109
[6 empty] | 0.109 |  |  |  |  | 0.109
[6 empty] | 0.109 |  |  |  |  | 0.109
[6 empty] | 0.109 |  |  |  |  | 0.109
[6 empty] | 0.109 |  |  |  |  | 0.109
[6 empty] | 0.109 |  |  |  |  | 0.109
[6 empty] | 0.109 |  |  |  |  | 0.109
[6 empty] | 0.109 |  |  |  |  | 0.109
[6 empty] | 0.109 |  |  |  |  | 0.109
[6 empty] | 0.109 |  |  |  |  | 0.109
[6 empty] | 0.109 |  |  |  |  | 0.109
[6 empty] | 0.109 |  |  |  |  | 0.109
[6 empty] | 0.109 |  |  |  |  | 0.109
[6 empty] | 0.109 |  |  |  |  | 0.109
[6 empty] | 0.109 |  |  |  |  | 0.109
[6 empty] | 0.109 |  |  |  |  | 0.109
[6 empty] | 0.109 |  |  |  |  | 0.109
[6 empty] | 0.109 |  |  |  |  | 0.109
[6 empty] | 0.109 |  |  |  |  | 0.109
[6 empty] | 0.109 |  |  |  |  | 0.109
[6 empty] | 0.109 |  |  |  |  | 0.109
[6 empty] | 0.109 |  |  |  |  | 0.109
[6 empty] | 0.109 |  |  |  |  | 0.109
[6 empty] | 0.109 |  |  |  |  | 0.109
[6 empty] | 0.109 |  |  |  |  | 0.109
[6 empty] | 0.109 |  |  |  |  | 0.109
[6 empty] | 0.109 |  |  |  |  | 0.109
[6 empty] | 0.109 |  |  |  |  | 0.109
[6 empty] | 0.109 |  |  |  |  | 0.109
[6 empty] | 0.109 |  |  |  |  | 0.109
[6 empty] | 0.109 |  |  |  |  | 0.109
[6 empty] | 0.109 |  |  |  |  | 0.109
[6 empty] | 0.109 |  |  |  |  | 0.109
[6 empty] | 0.109 |  |  |  |  | 0.109
[6 empty] | 0.109 |  |  |  |  | 0.109
[6 empty] | 0.109 |  |  |  |  | 0.109
[6 empty] | 0.109 |  |  |  |  | 0.109
[6 empty] | 0.109 |  |  |  |  | 0.109
[6 empty] | 0.109 |  |  |  |  | 0.109
[6 empty] | 0.109 |  |  |  |  | 0.109
[6 empty] | 0.109 |  |  |  |  | 0.109
[6 empty] | 0.109 |  |  |  |  | 0.109
[6 empty] | 0.109 |  |  |  |  | 0.109
[6 empty] | 0.109 |  |  |  |  | 0.109
[6 empty] | 0.109 |  |  |  |  | 0.109
[6 empty] | 0.109 |  |  |  |  | 0.109
[6 empty] | 0.109 |  |  |  |  | 0.109
[6 empty] | 0.109 |  |  |  |  | 0.109
[6 empty] | 0.109 |  |  |  |  | 0.109
[6 empty] | 0.109 |  |  |  |  | 0.109
[6 empty] | 0.109 |  |  |  |  | 0.109
[6 empty] | 0.109 |  |  |  |  | 0.109
[6 empty] | 0.109 |  |  |  |  | 0.109
[6 empty] | 0.109 |  |  |  |  | 0.109
[6 empty] | 0.109 |  |  |  |  | 0.109
[6 empty] | 0.109 |  |  |  |  | 0.109
[6 empty] | 0.109 |  |  |  |  | 0.109
[6 empty] | 0.109 |  |  |  |  | 0.109
[6 empty] | 0.109 |  |  |  |  | 0.109
[6 empty] | 0.109 |  |  |  |  | 0.109
[6 empty] | 0.109 |  |  |  |  | 0.109
[6 empty] | 0.109 |  |  |  |  | 0.109
[6 empty] | 0.109 |  |  |  |  | 0.109
[6 empty] | 0.109 |  |  |  |  | 0.109
[6 empty] | 0.109 |  |  |  |  | 0.109
[6 empty] | 0.109 |  |  |  |  | 0.109
[6 empty] | 0.109 |  |  |  |  | 0.109
[6 empty] | 0.109 |  |  |  |  | 0.109
[6 empty] | 0.109 |  |  |  |  | 0.109
[6 empty] | 0.109 |  |  |  |  | 0.109
[6 empty] | 0.109 |  |  |  |  | 0.109
[6 empty] | 0.109 |  |  |  |  | 0.109
[6 empty] | 0.109 |  |  |  |  | 0.109
[6 empty] | 0.109 |  |  |  |  | 0.109
[6 empty] | 0.109 |  |  |  |  | 0.109
[6 empty] | 0.109 |  |  |  |  | 0.109
[6 empty] | 0.109 |  |  |  |  | 0.109
[6 empty] | 0.109 |  |  |  |  | 0.109
[6 empty] | 0.109 |  |  |  |  | 0.109
[6 empty] | 0.109 |  |  |  |  | 0.109
[6 empty] | 0.109 |  |  |  |  | 0.109
[6 empty] | 0.109 |  |  |  |  | 0.109
[6 empty] | 0.109 |  |  |  |  | 0.109
[6 empty] | 0.109 |  |  |  |  | 0.109
[6 empty] | 0.109 |  |  |  |  | 0.109
[6 empty] | 0.109 |  |  |  |  | 0.109
[6 empty] | 0.109 |  |  |  |  | 0.109
[6 empty] | 0.109 |  |  |  |  | 0.109
[6 empty] | 0.109 |  |  |  |  | 0.109
[6 empty] | 0.109 |  |  |  |  | 0.109
[6 empty] | 0.109 |  |  |  |  | 0.109
[6 empty] | 0.109 |  |  |  |  | 0.109
[6 empty] | 0.109 |  |  |  |  | 0.109
[6 empty] | 0.109 |  |  |  |  | 0.109
[6 empty] | 0.109 |  |  |  |  | 0.109
[6 empty] | 0.109 |  |  |  |  | 0.109
[6 empty] | 0.109 |  |  |  |  | 0.109
[6 empty] | 0.109 |  |  |  |  | 0.109
[6 empty] | 0.109 |  |  |  |  | 0.109
[6 empty] | 0.109 |  |  |  |  | 0.109
[6 empty] | 0.109 |  |  |  |  | 0.109
[6 empty] | 0.109 |  |  |  |  | 0.109
[6 empty] | 0.109 |  |  |  |  | 0.109
[6 empty] | 0.109 |  |  |  |  | 0.109
[6 empty] | 0.109 |  |  |  |  | 0.109
[6 empty] | 0.109 |  |  |  |  | 0.109
[6 empty] | 0.109 |  |  |  |  | 0.109
[6 empty] | 0.109 |  |  |  |  | 0.109
[6 empty] | 0.109 |  |  |  |  | 0.109
[6 empty] | 0.109 |  |  |  |  | 0.109
[6 empty] | 0.109 |  |  |  |  | 0.109
[6 empty] | 0.109 |  |  |  |  | 0.109
[6 empty] | 0.109 |  |  |  |  | 0.109
[6 empty] | 0.109 |  |  |  |  | 0.109
[6 empty] | 0.109 |  |  |  |  | 0.109
[6 empty] | 0.109 |  |  |  |  | 0.109
[6 empty] | 0.109 |  |  |  |  | 0.109
[6 empty] | 0.109 |  |  |  |  | 0.109
[6 empty] | 0.109 |  |  |  |  | 0.109
[6 empty] | 0.109 |  |  |  |  | 0.109
[6 empty] | 0.109 |  |  |  |  | 0.109
[6 empty] | 0.109 |  |  |  |  | 0.109
[6 empty] | 0.109 |  |  |  |  | 0.109
[6 empty] | 0.109 |  |  |  |  | 0.109
[6 empty] | 0.109 |  |  |  |  | 0.109
[6 empty] | 0.109 |  |  |  |  | 0.109
[6 empty] | 0.109 |  |  |  |  | 0.109
[6 empty] | 0.109 |  |  |  |  | 0.109
[6 empty] | 0.109 |  |  |  |  | 0.109
[6 empty] | 0.109 |  |  |  |  | 0.109
[6 empty] | 0.109 |  |  |  |  | 0.109
[6 empty] | 0.109 |  |  |  |  | 0.109
[6 empty] | 0.109 |  |  |  |  | 0.109
[6 empty] | 0.109 |  |  |  |  | 0.109
[6 empty] | 0.109 |  |  |  |  | 0.109
[6 empty] | 0.109 |  |  |  |  | 0.109
[6 empty] | 0.109 |  |  |  |  | 0.109
[6 empty] | 0.109 |  |  |  |  | 0.109
[6 empty] | 0.109 |  |  |  |  | 0.109
[6 empty] | 0.109 |  |  |  |  | 0.109
[6 empty] | 0.109 |  |  |  |  | 0.109
[6 empty] | 0.109 |  |  |  |  | 0.109
[6 empty] | 0.109 |  |  |  |  | 0.109
[6 empty] | 0.109 |  |  |  |  | 0.109
[6 empty] | 0.109 |  |  |  |  | 0.109
[6 empty] | 0.109 |  |  |  |  | 0.109
[6 empty] | 0.109 |  |  |  |  | 0.109
[6 empty] | 0.109 |  |  |  |  | 0.109
[6 empty] | 0.109 |  |  |  |  | 0.109
[6 empty] | 0.109 |  |  |  |  | 0.109
[6 empty] | 0.109 |  |  |  |  | 0.109
[6 empty] | 0.109 |  |  |  |  | 0.109
[6 empty] | 0.109 |  |  |  |  | 0.109
[6 empty] | 0.109 |  |  |  |  | 0.109
[6 empty] | 0.109 |  |  |  |  | 0.109
[6 empty] | 0.109 |  |  |  |  | 0.109
[6 empty] | 0.109 |  |  |  |  | 0.109
[6 empty] | 0.109 |  |  |  |  | 0.109
[6 empty] | 0.109 |  |  |  |  | 0.109
[6 empty] | 0.109 |  |  |  |  | 0.109
[6 empty] | 0.109 |  |  |  |  | 0.109
[6 empty] | 0.109 |  |  |  |  | 0.109
[6 empty] | 0.109 |  |  |  |  | 0.109
[6 empty] | 0.109 |  |  |  |  | 0.109
[6 empty] | 0.109 |  |  |  |  | 0.109
[6 empty] | 0.109 |  |  |  |  | 0.109
[6 empty] | 0.109 |  |  |  |  | 0.109
[6 empty] | 0.109 |  |  |  |  | 0.109
[6 empty] | 0.109 |  |  |  |  | 0.109
[6 empty] | 0.109 |  |  |  |  | 0.109
[6 empty] | 0.109 |  |  |  |  | 0.109
[6 empty] | 0.109 |  |  |  |  | 0.109
[6 empty] | 0.109 |  |  |  |  | 0.109
[6 empty] | 0.109 |  |  |  |  | 0.109
[6 empty] | 0.109 |  |  |  |  | 0.109
[6 empty] | 0.109 |  |  |  |  | 0.109
[6 empty] | 0.109 |  |  |  |  | 0.109
[6 empty] | 0.109 |  |  |  |  | 0.109
[6 empty] | 0.109 |  |  |  |  | 0.109
[6 empty] | 0.109 |  |  |  |  | 0.109
[6 empty] | 0.109 |  |  |  |  | 0.109
[6 empty] | 0.109 |  |  |  |  | 0.109
[6 empty] | 0.109 |  |  |  |  | 0.109
[6 empty] | 0.109 |  |  |  |  | 0.109
[6 empty] | 0.109 |  |  |  |  | 0.109
[6 empty] | 0.109 |  |  |  |  | 0.109
[6 empty] | 0.109 |  |  |  |  | 0.109
[6 empty] | 0.109 |  |  |  |  | 0.109
[6 empty] | 0.109 |  |  |  |  | 0.109
[6 empty] | 0.109 |  |  |  |  | 0.109
[6 empty] | 0.109 |  |  |  |  | 0.109
[6 empty] | 0.109 |  |  |  |  | 0.109
[6 empty] | 0.109 |  |  |  |  | 0.109
[6 empty] | 0.109 |  |  |  |  | 0.109
[6 empty] | 0.109 |  |  |  |  | 0.109
[6 empty] | 0.109 |  |  |  |  | 0.109
[6 empty] | 0.109 |  |  |  |  | 0.109
[6 empty] | 0.109 |  |  |  |  | 0.109
[6 empty] | 0.109 |  |  |  |  | 0.109
[6 empty] | 0.109 |  |  |  |  | 0.109
[6 empty] | 0.109 |  |  |  |  | 0.109
[6 empty] | 0.109 |  |  |  |  | 0.109
[6 empty] | 0.109 |  |  |  |  | 0.109
[6 empty] | 0.109 |  |  |  |  | 0.109
[6 empty] | 0.109 |  |  |  |  | 0.109
[6 empty] | 0.109 |  |  |  |  | 0.109
[6 empty] | 0.109 |  |  |  |  | 0.109
[6 empty] | 0.109 |  |  |  |  | 0.109
[6 empty] | 0.109 |  |  |  |  | 0.109
[6 empty] | 0.109 |  |  |  |  | 0.109
[6 empty] | 0.109 |  |  |  |  | 0.109
[6 empty] | 0.109 |  |  |  |  | 0.109
[6 empty] | 0.109 |  |  |  |  | 0.109
[6 empty] | 0.109 |  |  |  |  | 0.109
[6 empty] | 0.109 |  |  |  |  | 0.109
[6 empty] | 0.109 |  |  |  |  | 0.109
[6 empty] | 0.109 |  |  |  |  | 0.109
[6 empty] | 0.109 |  |  |  |  | 0.109
[6 empty] | 0.109 |  |  |  |  | 0.109
[6 empty] | 0.109 |  |  |  |  | 0.109
[6 empty] | 0.109 |  |  |  |  | 0.109
[6 empty] | 0.109 |  |  |  |  | 0.109
[6 empty] | 0.109 |  |  |  |  | 0.109
[6 empty] | 0.109 |  |  |  |  | 0.109
[6 empty] | 0.109 |  |  |  |  | 0.109
[6 empty] | 0.109 |  |  |  |  | 0.109
[6 empty] | 0.109 |  |  |  |  | 0.109
[6 empty] | 0.109 |  |  |  |  | 0.109
[6 empty] | 0.109 |  |  |  |  | 0.109
[6 empty] | 0.109 |  |  |  |  | 0.109
[6 empty] | 0.109 |  |  |  |  | 0.109
[6 empty] | 0.109 |  |  |  |  | 0.109
[6 empty] | 0.109 |  |  |  |  | 0.109
[6 empty] | 0.109 |  |  |  |  | 0.109
[6 empty] | 0.109 |  |  |  |  | 0.109
[6 empty] | 0.109 |  |  |  |  | 0.109
[6 empty] | 0.109 |  |  |  |  | 0.109
[6 empty] | 0.109 |  |  |  |  | 0.109
[6 empty] | 0.109 |  |  |  |  | 0.109
[6 empty] | 0.109 |  |  |  |  | 0.109
[6 empty] | 0.109 |  |  |  |  | 0.109
[6 empty] | 0.109 |  |  |  |  | 0.109
[6 empty] | 0.109 |  |  |  |  | 0.109
[6 empty] | 0.109 |  |  |  |  | 0.109
[6 empty] | 0.109 |  |  |  |  | 0.109
[6 empty] | 0.109 |  |  |  |  | 0.109
[6 empty] | 0.109 |  |  |  |  | 0.109
[6 empty] | 0.109 |  |  |  |  | 0.109
[6 empty] | 0.109 |  |  |  |  | 0.109
[6 empty] | 0.109 |  |  |  |  | 0.109
[6 empty] | 0.109 |  |  |  |  | 0.109
[6 empty] | 0.109 |  |  |  |  | 0.109
[6 empty] | 0.109 |  |  |  |  | 0.109
[6 empty] | 0.109 |  |  |  |  | 0.109
[6 empty] | 0.109 |  |  |  |  | 0.109
[6 empty] | 0.109 |  |  |  |  | 0.109
[6 empty] | 0.109 |  |  |  |  | 0.109
[6 empty] | 0.109 |  |  |  |  | 0.109
[6 empty] | 0.109 |  |  |  |  | 0.109
[6 empty] | 0.109 |  |  |  |  | 0.109
[6 empty] | 0.109 |  |  |  |  | 0.109
[6 empty] | 0.109 |  |  |  |  | 0.109
[6 empty] | 0.109 |  |  |  |  | 0.109
[6 empty] | 0.109 |  |  |  |  | 0.109
[6 empty] | 0.109 |  |  |  |  | 0.109
[6 empty] | 0.109 |  |  |  |  | 0.109
[6 empty] | 0.109 |  |  |  |  | 0.109
[6 empty] | 0.109 |  |  |  |  | 0.109
[6 empty] | 0.109 |  |  |  |  | 0.109
[6 empty] | 0.109 |  |  |  |  | 0.109
[6 empty] | 0.109 |  |  |  |  | 0.109
[6 empty] | 0.109 |  |  |  |  | 0.109
[6 empty] | 0.109 |  |  |  |  | 0.109
[6 empty] | 0.109 |  |  |  |  | 0.109
[6 empty] | 0.109 |  |  |  |  | 0.109
[6 empty] | 0.109 |  |  |  |  | 0.109
[6 empty] | 0.109 |  |  |  |  | 0.109
[6 empty] | 0.109 |  |  |  |  | 0.109
[6 empty] | 0.109 |  |  |  |  | 0.109
[6 empty] | 0.109 |  |  |  |  | 0.109
[6 empty] | 0.109 |  |  |  |  | 0.109
[6 empty] | 0.109 |  |  |  |  | 0.109
[6 empty] | 0.109 |  |  |  |  | 0.109
[6 empty] | 0.109 |  |  |  |  | 0.109
[6 empty] | 0.109 |  |  |  |  | 0.109
[6 empty] | 0.109 |  |  |  |  | 0.109
[6 empty] | 0.109 |  |  |  |  | 0.109
[6 empty] | 0.109 |  |  |  |  | 0.109
[6 empty] | 0.109 |  |  |  |  | 0.109
[6 empty] | 0.109 |  |  |  |  | 0.109
[6 empty] | 0.109 |  |  |  |  | 0.109
[6 empty] | 0.109 |  |  |  |  | 0.109
[6 empty] | 0.109 |  |  |  |  | 0.109
[6 empty] | 0.109 |  |  |  |  | 0.109
[6 empty] | 0.109 |  |  |  |  | 0.109
[6 empty] | 0.109 |  |  |  |  | 0.109
[6 empty] | 0.109 |  |  |  |  | 0.109
[6 empty] | 0.109 |  |  |  |  | 0.109
[6 empty] | 0.109 |  |  |  |  | 0.109
[6 empty] | 0.109 |  |  |  |  | 0.109
[6 empty] | 0.109 |  |  |  |  | 0.109
[6 empty] | 0.109 |  |  |  |  | 0.109
[6 empty] | 0.109 |  |  |  |  | 0.109
[6 empty] | 0.109 |  |  |  |  | 0.109
[6 empty] | 0.109 |  |  |  |  | 0.109
[6 empty] | 0.109 |  |  |  |  | 0.109
[6 empty] | 0.109 |  |  |  |  | 0.109
[6 empty] | 0.109 |  |  |  |  | 0.109
[6 empty] | 0.109 |  |  |  |  | 0.109
[6 empty] | 0.109 |  |  |  |  | 0.109
[6 empty] | 0.109 |  |  |  |  | 0.109
[6 empty] | 0.109 |  |  |  |  | 0.109
[6 empty] | 0.109 |  |  |  |  | 0.109
[6 empty] | 0.109 |  |  |  |  | 0.109
[6 empty] | 0.109 |  |  |  |  | 0.109
[6 empty] | 0.109 |  |  |  |  | 0.109
[6 empty] | 0.109 |  |  |  |  | 0.109
[6 empty] | 0.109 |  |  |  |  | 0.109
[6 empty] | 0.109 |  |  |  |  | 0.109
[6 empty] | 0.109 |  |  |  |  | 0.109
[6 empty] | 0.109 |  |  |  |  | 0.109
[6 empty] | 0.109 |  |  |  |  | 0.109
[6 empty] | 0.109 |  |  |  |  | 0.109
[6 empty] | 0.109 |  |  |  |  | 0.109
[6 empty] | 0.109 |  |  |  |  | 0.109
[6 empty] | 0.109 |  |  |  |  | 0.109
[6 empty] | 0.109 |  |  |  |  | 0.109
[6 empty] | 0.109 |  |  |  |  | 0.109
[6 empty] | 0.109 |  |  |  |  | 0.109
[6 empty] | 0.109 |  |  |  |  | 0.109
[6 empty] | 0.109 |  |  |  |  | 0.109
[6 empty] | 0.109 |  |  |  |  | 0.109
[6 empty] | 0.109 |  |  |  |  | 0.109
[6 empty] | 0.109 |  |  |  |  | 0.109
[6 empty] | 0.109 |  |  |  |  | 0.109
[6 empty] | 0.109 |  |  |  |  | 0.109
[6 empty] | 0.109 |  |  |  |  | 0.109
[6 empty] | 0.109 |  |  |  |  | 0.109
[6 empty] | 0.109 |  |  |  |  | 0.109
[6 empty] | 0.109 |  |  |  |  | 0.109
[6 empty] | 0.109 |  |  |  |  | 0.109
[6 empty] | 0.109 |  |  |  |  | 0.109
[6 empty] | 0.109 |  |  |  |  | 0.109
[6 empty] | 0.109 |  |  |  |  | 0.109
[6 empty] | 0.109 |  |  |  |  | 0.109
[6 empty] | 0.109 |  |  |  |  | 0.109
[6 empty] | 0.109 |  |  |  |  | 0.109
[6 empty] | 0.109 |  |  |  |  | 0.109
[6 empty] | 0.109 |  |  |  |  | 0.109
[6 empty] | 0.109 |  |  |  |  | 0.109
[6 empty] | 0.109 |  |  |  |  | 0.109
[6 empty] | 0.109 |  |  |  |  | 0.109
[6 empty] | 0.109 |  |  |  |  | 0.109
[6 empty] | 0.109 |  |  |  |  | 0.109
[6 empty] | 0.109 |  |  |  |  | 0.109
[6 empty] | 0.109 |  |  |  |  | 0.109
[6 empty] | 0.109 |  |  |  |  | 0.109
[6 empty] | 0.109 |  |  |  |  | 0.109
[6 empty] | 0.109 |  |  |  |  | 0.109
[6 empty] | 0.109 |  |  |  |  | 0.109
[6 empty] | 0.109 |  |  |  |  | 0.109
[6 empty] | 0.109 |  |  |  |  | 0.109
[6 empty] | 0.109 |  |  |  |  | 0.109
[6 empty] | 0.109 |  |  |  |  | 0.109
[6 empty] | 0.109 |  |  |  |  | 0.109
[6 empty] | 0.109 |  |  |  |  | 0.109
[6 empty] | 0.109 |  |  |  |  | 0.109
[6 empty] | 0.109 |  |  |  |  | 0.109
[6 empty] | 0.109 |  |  |  |  | 0.109
[6 empty] | 0.109 |  |  |  |  | 0.109
[6 empty] | 0.109 |  |  |  |  | 0.109
[6 empty] | 0.109 |  |  |  |  | 0.109
[6 empty] | 0.109 |  |  |  |  | 0.109
[6 empty] | 0.109 |  |  |  |  | 0.109
[6 empty] | 0.109 |  |  |  |  | 0.109
[6 empty] | 0.109 |  |  |  |  | 0.109
[6 empty] | 0.109 |  |  |  |  | 0.109
[6 empty] | 0.109 |  |  |  |  | 0.109
[6 empty] | 0.109 |  |  |  |  | 0.109
[6 empty] | 0.109 |  |  |  |  | 0.109
[6 empty] | 0.109 |  |  |  |  | 0.109
[6 empty] | 0.109 |  |  |  |  | 0.109
[6 empty] | 0.109 |  |  |  |  | 0.109
[6 empty] | 0.109 |  |  |  |  | 0.109
[6 empty] | 0.109 |  |  |  |  | 0.109
[6 empty] | 0.109 |  |  |  |  | 0.109
[6 empty] | 0.109 |  |  |  |  | 0.109
[6 empty] | 0.109 |  |  |  |  | 0.109
[6 empty] | 0.109 |  |  |  |  | 0.109
[6 empty] | 0.109 |  |  |  |  | 0.109
[6 empty] | 0.109 |  |  |  |  | 0.109
[6 empty] | 0.109 |  |  |  |  | 0.109
[6 empty] | 0.109 |  |  |  |  | 0.109
[6 empty] | 0.109 |  |  |  |  | 0.109
[6 empty] | 0.109 |  |  |  |  | 0.109
[6 empty] | 0.109 |  |  |  |  | 0.109
[6 empty] | 0.109 |  |  |  |  | 0.109
[6 empty] | 0.109 |  |  |  |  | 0.109
[6 empty] | 0.109 |  |  |  |  | 0.109
[6 empty] | 0.109 |  |  |  |  | 0.109
[6 empty] | 0.109 |  |  |  |  | 0.109
[6 empty] | 0.109 |  |  |  |  | 0.109
[6 empty] | 0.109 |  |  |  |  | 0.109
[6 empty] | 0.109 |  |  |  |  | 0.109
[6 empty] | 0.109 |  |  |  |  | 0.109
[6 empty] | 0.109 |  |  |  |  | 0.109
[6 empty] | 0.109 |  |  |  |  | 0.109
[6 empty] | 0.109 |  |  |  |  | 0.109
[6 empty] | 0.109 |  |  |  |  | 0.109
[6 empty] | 0.109 |  |  |  |  | 0.109
[6 empty] | 0.109 |  |  |  |  | 0.109
[6 empty] | 0.109 |  |  |  |  | 0.109
[6 empty] | 0.109 |  |  |  |  | 0.109
[6 empty] | 0.109 |  |  |  |  | 0.109
[6 empty] | 0.109 |  |  |  |  | 0.109
[6 empty] | 0.109 |  |  |  |  | 0.109
[6 empty] | 0.109 |  |  |  |  | 0.109
[6 empty] | 0.109 |  |  |  |  | 0.109
[6 empty] | 0.109 |  |  |  |  | 0.109
[6 empty] | 0.109 |  |  |  |  | 0.109
[6 empty] | 0.109 |  |  |  |  | 0.109
[6 empty] | 0.109 |  |  |  |  | 0.109
[6 empty] | 0.109 |  |  |  |  | 0.109
[6 empty] | 0.109 |  |  |  |  | 0.109
[6 empty] | 0.109 |  |  |  |  | 0.109
[6 empty] | 0.109 |  |  |  |  | 0.109
[6 empty] | 0.109 |  |  |  |  | 0.109
[6 empty] | 0.109 |  |  |  |  | 0.109
[6 empty] | 0.109 |  |  |  |  | 0.109
[6 empty] | 0.109 |  |  |  |  | 0.109
[6 empty] | 0.109 |  |  |  |  | 0.109
[6 empty] | 0.109 |  |  |  |  | 0.109
[6 empty] | 0.109 |  |  |  |  | 0.109
[6 empty] | 0.109 |  |  |  |  | 0.109
[6 empty] | 0.109 |  |  |  |  | 0.109
[6 empty] | 0.109 |  |  |  |  | 0.109
[6 empty] | 0.109 |  |  |  |  | 0.109
[6 empty] | 0.109 |  |  |  |  | 0.109
[6 empty] | 0.109 |  |  |  |  | 0.109
[6 empty] | 0.109 |  |  |  |  | 0.109
[6 empty] | 0.109 |  |  |  |  | 0.109
[6 empty] | 0.109 |  |  |  |  | 0.109
[6 empty] | 0.109 |  |  |  |  | 0.109
[6 empty] | 0.109 |  |  |  |  | 0.109
[6 empty] | 0.109 |  |  |  |  | 0.109
[6 empty] | 0.109 |  |  |  |  | 0.109
[6 empty] | 0.109 |  |  |  |  | 0.109
[6 empty] | 0.109 |  |  |  |  | 0.109
[6 empty] | 0.109 |  |  |  |  | 0.109
[6 empty] | 0.109 |  |  |  |  | 0.109
[6 empty] | 0.109 |  |  |  |  | 0.109
[6 empty] | 0.109 |  |  |  |  | 0.109
[6 empty] | 0.109 |  |  |  |  | 0.109
[6 empty] | 0.109 |  |  |  |  | 0.109
[6 empty] | 0.109 |  |  |  |  | 0.109
[6 empty] | 0.109 |  |  |  |  | 0.109
[6 empty] | 0.109 |  |  |  |  | 0.109
[6 empty] | 0.109 |  |  |  |  | 0.109
[6 empty] | 0.109 |  |  |  |  | 0.109
[6 empty] | 0.109 |  |  |  |  | 0.109
[6 empty] | 0.109 |  |  |  |  | 0.109
[6 empty] | 0.109 |  |  |  |  | 0.109
[6 empty] | 0.109 |  |  |  |  | 0.109
[6 empty] | 0.109 |  |  |  |  | 0.109
[6 empty] | 0.109 |  |  |  |  | 0.109
[6 empty] | 0.109 |  |  |  |  | 0.109
[6 empty] | 0.109 |  |  |  |  | 0.109
[6 empty] | 0.109 |  |  |  |  | 0.109
[6 empty] | 0.109 |  |  |  |  | 0.109
[6 empty] | 0.109 |  |  |  |  | 0.109
[6 empty] | 0.109 |  |  |  |  | 0.109
[6 empty] | 0.109 |  |  |  |  | 0.109
[6 empty] | 0.109 |  |  |  |  | 0.109
[6 empty] | 0.109 |  |  |  |  | 0.109
[6 empty] | 0.109 |  |  |  |  | 0.109
[6 empty] | 0.109 |  |  |  |  | 0.109
[6 empty] | 0.109 |  |  |  |  | 0.109
[6 empty] | 0.109 |  |  |  |  | 0.109
[6 empty] | 0.109 |  |  |  |  | 0.109
[6 empty] | 0.109 |  |  |  |  | 0.109
[6 empty] | 0.109 |  |  |  |  | 0.109
[6 empty] | 0.109 |  |  |  |  | 0.109
[6 empty] | 0.109 |  |  |  |  | 0.109
[6 empty] | 0.109 |  |  |  |  | 0.109
[6 empty] | 0.109 |  |  |  |  | 0.109
[6 empty] | 0.109 |  |  |  |  | 0.109
[6 empty] | 0.109 |  |  |  |  | 0.109
[6 empty] | 0.109 |  |  |  |  | 0.109
[6 empty] | 0.109 |  |  |  |  | 0.109
[6 empty] | 0.109 |  |  |  |  | 0.109
[6 empty] | 0.109 |  |  |  |  | 0.109
[6 empty] | 0.109 |  |  |  |  | 0.109
[6 empty] | 0.109 |  |  |  |  | 0.109
[6 empty] | 0.109 |  |  |  |  | 0.109
[6 empty] | 0.109 |  |  |  |  | 0.109
[6 empty] | 0.109 |  |  |  |  | 0.109
[6 empty] | 0.109 |  |  |  |  | 0.109
[6 empty] | 0.109 |  |  |  |  | 0.109
[6 empty] | 0.109 |  |  |  |  | 0.109
[6 empty] | 0.109 |  |  |  |  | 0.109
[6 empty] | 0.109 |  |  |  |  | 0.109
[6 empty] | 0.109 |  |  |  |  | 0.109
[6 empty] | 0.109 |  |  |  |  | 0.109
[6 empty] | 0.109 |  |  |  |  | 0.109
[6 empty] | 0.109 |  |  |  |  | 0.109
[6 empty] | 0.109 |  |  |  |  | 0.109
[6 empty] | 0.109 |  |  |  |  | 0.109
[6 empty] | 0.109 |  |  |  |  | 0.109
[6 empty] | 0.109 |  |  |  |  | 0.109
[6 empty] | 0.109 |  |  |  |  | 0.109
[6 empty] | 0.109 |  |  |  |  | 0.109
[6 empty] | 0.109 |  |  |  |  | 0.109
[6 empty] | 0.109 |  |  |  |  | 0.109
[6 empty] | 0.109 |  |  |  |  | 0.109
[6 empty] | 0.109 |  |  |  |  | 0.109
[6 empty] | 0.109 |  |  |  |  | 0.109
[6 empty] | 0.109 |  |  |  |  | 0.109
[6 empty] | 0.109 |  |  |  |  | 0.109
[6 empty] | 0.109 |  |  |  |  | 0.109
[6 empty] | 0.109 |  |  |  |  | 0.109
[6 empty] | 0.109 |  |  |  |  | 0.109
[6 empty] | 0.109 |  |  |  |  | 0.109
[6 empty] | 0.109 |  |  |  |  | 0.109
[6 empty] | 0.109 |  |  |  |  | 0.109
[6 empty] | 0.109 |  |  |  |  | 0.109
[6 empty] | 0.109 |  |  |  |  | 0.109
[6 empty] | 0.109 |  |  |  |  | 0.109
[6 empty] | 0.109 |  |  |  |  | 0.109
[6 empty] | 0.109 |  |  |  |  | 0.109
[6 empty] | 0.109 |  |  |  |  | 0.109
[6 empty] | 0.109 |  |  |  |  | 0.109
[6 empty] | 0.109 |  |  |  |  | 0.109
[6 empty] | 0.109 |  |  |  |  | 0.109
[6 empty] | 0.109 |  |  |  |  | 0.109
[6 empty] | 0.109 |  |  |  |  | 0.109
[6 empty] | 0.109 |  |  |  |  | 0.109
[6 empty] | 0.109 |  |  |  |  | 0.109
[6 empty] | 0.109 |  |  |  |  | 0.109
[6 empty] | 0.109 |  |  |  |  | 0.109
[6 empty] | 0.109 |  |  |  |  | 0.109
[6 empty] | 0.109 |  |  |  |  | 0.109
[6 empty] | 0.109 |  |  |  |  | 0.109
[6 empty] | 0.109 |  |  |  |  | 0.109
[6 empty] | 0.109 |  |  |  |  | 0.109
[6 empty] | 0.109 |  |  |  |  | 0.109
[6 empty] | 0.109 |  |  |  |  | 0.109
[6 empty] | 0.109 |  |  |  |  | 0.109
[6 empty] | 0.109 |  |  |  |  | 0.109
[6 empty] | 0.109 |  |  |  |  | 0.109
[6 empty] | 0.109 |  |  |  |  | 0.109
[6 empty] | 0.109 |  |  |  |  | 0.109
[6 empty] | 0.109 |  |  |  |  | 0.109
[6 empty] | 0.109 |  |  |  |  | 0.109
[6 empty] | 0.109 |  |  |  |  | 0.109
[6 empty] | 0.109 |  |  |  |  | 0.109
[6 empty] | 0.109 |  |  |  |  | 0.109
[6 empty] | 0.109 |  |  |  |  | 0.109
[6 empty] | 0.109 |  |  |  |  | 0.109
[6 empty] | 0.109 |  |  |  |  | 0.109
[6 empty] | 0.109 |  |  |  |  | 0.109
[6 empty] | 0.109 |  |  |  |  | 0.109
[6 empty] | 0.109 |  |  |  |  | 0.109
[6 empty] | 0.109 |  |  |  |  | 0.109
[6 empty] | 0.109 |  |  |  |  | 0.109
[6 empty] | 0.109 |  |  |  |  | 0.109
[6 empty] | 0.109 |  |  |  |  | 0.109
[6 empty] | 0.109 |  |  |  |  | 0.109
[6 empty] | 0.109 |  |  |  |  | 0.109
[6 empty] | 0.109 |  |  |  |  | 0.109
[6 empty] | 0.109 |  |  |  |  | 0.109
[6 empty] | 0.109 |  |  |  |  | 0.109
[6 empty] | 0.109 |  |  |  |  | 0.109
[6 empty] | 0.109 |  |  |  |  | 0.109
[6 empty] | 0.109 |  |  |  |  | 0.109
[6 empty] | 0.109 |  |  |  |  | 0.109
[6 empty] | 0.109 |  |  |  |  | 0.109
[6 empty] | 0.109 |  |  |  |  | 0.109
[6 empty] | 0.109 |  |  |  |  | 0.109
[6 empty] | 0.109 |  |  |  |  | 0.109
[6 empty] | 0.109 |  |  |  |  | 0.109
[6 empty] | 0.109 |  |  |  |  | 0.109
[6 empty] | 0.109 |  |  |  |  | 0.109
[6 empty] | 0.109 |  |  |  |  | 0.109
[6 empty] | 0.109 |  |  |  |  | 0.109
[6 empty] | 0.109 |  |  |  |  | 0.109
[6 empty] | 0.109 |  |  |  |  | 0.109
[6 empty] | 0.109 |  |  |  |  | 0.109
[6 empty] | 0.109 |  |  |  |  | 0.109
[6 empty] | 0.109 |  |  |  |  | 0.109
[6 empty] | 0.109 |  |  |  |  | 0.109
[6 empty] | 0.109 |  |  |  |  | 0.109
[6 empty] | 0.109 |  |  |  |  | 0.109
[6 empty] | 0.109 |  |  |  |  | 0.109
[6 empty] | 0.109 |  |  |  |  | 0.109
[6 empty] | 0.109 |  |  |  |  | 0.109
[6 empty] | 0.109 |  |  |  |  | 0.109
[6 empty] | 0.109 |  |  |  |  | 0.109
[6 empty] | 0.109 |  |  |  |  | 0.109
[6 empty] | 0.109 |  |  |  |  | 0.109
[6 empty] | 0.109 |  |  |  |  | 0.109
[6 empty] | 0.109 |  |  |  |  | 0.109
[6 empty] | 0.109 |  |  |  |  | 0.109
[6 empty] | 0.109 |  |  |  |  | 0.109
[6 empty] | 0.109 |  |  |  |  | 0.109
[6 empty] | 0.109 |  |  |  |  | 0.109
[6 empty] | 0.109 |  |  |  |  | 0.109
[6 empty] | 0.109 |  |  |  |  | 0.109
[6 empty] | 0.109 |  |  |  |  | 0.109
[6 empty] | 0.109 |  |  |  |  | 0.109
[6 empty] | 0.109 |  |  |  |  | 0.109
[6 empty] | 0.109 |  |  |  |  | 0.109
[6 empty] | 0.109 |  |  |  |  | 0.109
[6 empty] | 0.109 |  |  |  |  | 0.109
[6 empty] | 0.109 |  |  |  |  | 0.109
[6 empty] | 0.109 |  |  |  |  | 0.109
[6 empty] | 0.109 |  |  |  |  | 0.109
[6 empty] | 0.109 |  |  |  |  | 0.109
[6 empty] | 0.109 |  |  |  |  | 0.109
[6 empty] | 0.109 |  |  |  |  | 0.109
[6 empty] | 0.109 |  |  |  |  | 0.109
[6 empty] | 0.109 |  |  |  |  | 0.109
[6 empty] | 0.109 |  |  |  |  | 0.109
[6 empty] | 0.109 |  |  |  |  | 0.109
[6 empty] | 0.109 |  |  |  |  | 0.109
[6 empty] | 0.109 |  |  |  |  | 0.109
[6 empty] | 0.109 |  |  |  |  | 0.109
[6 empty] | 0.109 |  |  |  |  | 0.109
[6 empty] | 0.109 |  |  |  |  | 0.109
[6 empty] | 0.109 |  |  |  |  | 0.109
[6 empty] | 0.109 |  |  |  |  | 0.109
[6 empty] | 0.109 |  |  |  |  | 0.109
[6 empty] | 0.109 |  |  |  |  | 0.109
[6 empty] | 0.109 |  |  |  |  | 0.109
[6 empty] | 0.109 |  |  |  |  | 0.109
[6 empty] | 0.109 |  |  |  |  | 0.109
[6 empty] | 0.109 |  |  |  |  | 0.109
[6 empty] | 0.109 |  |  |  |  | 0.109
[6 empty] | 0.109 |  |  |  |  | 0.109
[6 empty] | 0.109 |  |  |  |  | 0.109
[6 empty] | 0.109 |  |  |  |  | 0.109
[6 empty] | 0.109 |  |  |  |  | 0.109
[6 empty] | 0.109 |  |  |  |  | 0.109
[6 empty] | 0.109 |  |  |  |  | 0.109
[6 empty] | 0.109 |  |  |  |  | 0.109
[6 empty] | 0.109 |  |  |  |  | 0.109
[6 empty] | 0.109 |  |  |  |  | 0.109
[6 empty] | 0.109 |  |  |  |  | 0.109
[6 empty] | 0.109 |  |  |  |  | 0.109
[6 empty] | 0.109 |  |  |  |  | 0.109
[6 empty] | 0.109 |  |  |  |  | 0.109
[6 empty] | 0.109 |  |  |  |  | 0.109
[6 empty] | 0.109 |  |  |  |  | 0.109
[6 empty] | 0.109 |  |  |  |  | 0.109
[6 empty] | 0.109 |  |  |  |  | 0.109
[6 empty] | 0.109 |  |  |  |  | 0.109
[6 empty] | 0.109 |  |  |  |  | 0.109
[6 empty] | 0.109 |  |  |  |  | 0.109
[6 empty] | 0.109 |  |  |  |  | 0.109
[6 empty] | 0.109 |  |  |  |  | 0.109
[6 empty] | 0.109 |  |  |  |  | 0.109
[6 empty] | 0.109 |  |  |  |  | 0.109
[6 empty] | 0.109 |  |  |  |  | 0.109
[6 empty] | 0.109 |  |  |  |  | 0.109
[6 empty] | 0.109 |  |  |  |  | 0.109
[6 empty] | 0.109 |  |  |  |  | 0.109
[6 empty] | 0.109 |  |  |  |  | 0.109
[6 empty] | 0.109 |  |  |  |  | 0.109
[6 empty] | 0.109 |  |  |  |  | 0.109
[6 empty] | 0.109 |  |  |  |  | 0.109
[6 empty] | 0.109 |  |  |  |  | 0.109
[6 empty] | 0.109 |  |  |  |  | 0.109
[6 empty] | 0.109 |  |  |  |  | 0.109
[6 empty] | 0.109 |  |  |  |  | 0.109
[6 empty] | 0.109 |  |  |  |  | 0.109
[6 empty] | 0.109 |  |  |  |  | 0.109
[6 empty] | 0.109 |  |  |  |  | 0.109
[6 empty] | 0.109 |  |  |  |  | 0.109
[6 empty] | 0.109 |  |  |  |  | 0.109
[6 empty] | 0.109 |  |  |  |  | 0.109
[6 empty] | 0.109 |  |  |  |  | 0.109
[6 empty] | 0.109 |  |  |  |  | 0.109
[6 empty] | 0.109 |  |  |  |  | 0.109
[6 empty] | 0.109 |  |  |  |  | 0.109
[6 empty] | 0.109 |  |  |  |  | 0.109
[6 empty] | 0.109 |  |  |  |  | 0.109
[6 empty] | 0.109 |  |  |  |  | 0.109
[6 empty] | 0.109 |  |  |  |  | 0.109
[6 empty] | 0.109 |  |  |  |  | 0.109
[6 empty] | 0.109 |  |  |  |  | 0.109
[6 empty] | 0.109 |  |  |  |  | 0.109
[6 empty] | 0.109 |  |  |  |  | 0.109
[6 empty] | 0.109 |  |  |  |  | 0.109
[6 empty] | 0.109 |  |  |  |  | 0.109
[6 empty] | 0.109 |  |  |  |  | 0.109
[6 empty] | 0.109 |  |  |  |  | 0.109
[6 empty] | 0.109 |  |  |  |  | 0.109
[6 empty] | 0.109 |  |  |  |  | 0.109
[6 empty] | 0.109 |  |  |  |  | 0.109
[6 empty] | 0.109 |  |  |  |  | 0.109
[6 empty] | 0.109 |  |  |  |  | 0.109
[6 empty] | 0.109 |  |  |  |  | 0.109
[6 empty] | 0.109 |  |  |  |  | 0.109
[6 empty] | 0.109 |  |  |  |  | 0.109
[6 empty] | 0.109 |  |  |  |  | 0.109
[6 empty] | 0.109 |  |  |  |  | 0.109
[6 empty] | 0.109 |  |  |  |  | 0.109
[6 empty] | 0.109 |  |  |  |  | 0.109
[6 empty] | 0.109 |  |  |  |  | 0.109
[6 empty] | 0.109 |  |  |  |  | 0.109
[6 empty] | 0.109 |  |  |  |  | 0.109
[6 empty] | 0.109 |  |  |  |  | 0.109
[6 empty] | 0.109 |  |  |  |  | 0.109
[6 empty] | 0.109 |  |  |  |  | 0.109
[6 empty] | 0.109 |  |  |  |  | 0.109
[6 empty] | 0.109 |  |  |  |  | 0.109
[6 empty] | 0.109 |  |  |  |  | 0.109
[6 empty] | 0.109 |  |  |  |  | 0.109
[6 empty] | 0.109 |  |  |  |  | 0.109
[6 empty] | 0.109 |  |  |  |  | 0.109
[6 empty] | 0.109 |  |  |  |  | 0.109
[6 empty] | 0.109 |  |  |  |  | 0.109
[6 empty] | 0.109 |  |  |  |  | 0.109
[6 empty] | 0.109 |  |  |  |  | 0.109
[6 empty] | 0.109 |  |  |  |  | 0.109
[6 empty] | 0.109 |  |  |  |  | 0.109
[6 empty] | 0.109 |  |  |  |  | 0.109
[6 empty] | 0.109 |  |  |  |  | 0.109
[6 empty] | 0.109 |  |  |  |  | 0.109
[6 empty] | 0.109 |  |  |  |  | 0.109
[6 empty] | 0.109 |  |  |  |  | 0.109
[6 empty] | 0.109 |  |  |  |  | 0.109
[6 empty] | 0.109 |  |  |  |  | 0.109
[6 empty] | 0.109 |  |  |  |  | 0.109
[6 empty] | 0.109 |  |  |  |  | 0.109
[6 empty] | 0.109 |  |  |  |  | 0.109
[6 empty] | 0.109 |  |  |  |  | 0.109
[6 empty] | 0.109 |  |  |  |  | 0.109
[6 empty] | 0.109 |  |  |  |  | 0.109
[6 empty] | 0.109 |  |  |  |  | 0.109
[6 empty] | 0.109 |  |  |  |  | 0.109
[6 empty] | 0.109 |  |  |  |  | 0.109
[6 empty] | 0.109 |  |  |  |  | 0.109
[6 empty] | 0.109 |  |  |  |  | 0.109
[6 empty] | 0.109 |  |  |  |  | 0.109
[6 empty] | 0.109 |  |  |  |  | 0.109
[6 empty] | 0.109 |  |  |  |  | 0.109
[6 empty] | 0.109 |  |  |  |  | 0.109
[6 empty] | 0.109 |  |  |  |  | 0.109
[6 empty] | 0.109 |  |  |  |  | 0.109
[6 empty] | 0.109 |  |  |  |  | 0.109
[6 empty] | 0.109 |  |  |  |  | 0.109
[6 empty] | 0.109 |  |  |  |  | 0.109
[6 empty] | 0.109 |  |  |  |  | 0.109
[6 empty] | 0.109 |  |  |  |  | 0.109
[6 empty] | 0.109 |  |  |  |  | 0.109
[6 empty] | 0.109 |  |  |  |  | 0.109
[6 empty] | 0.109 |  |  |  |  | 0.109
[6 empty] | 0.109 |  |  |  |  | 0.109
[6 empty] | 0.109 |  |  |  |  | 0.109
[6 empty] | 0.109 |  |  |  |  | 0.109
[6 empty] | 0.109 |  |  |  |  | 0.109
[6 empty] | 0.109 |  |  |  |  | 0.109
[6 empty] | 0.109 |  |  |  |  | 0.109
[6 empty] | 0.109 |  |  |  |  | 0.109
[6 empty] | 0.109 |  |  |  |  | 0.109
[6 empty] | 0.109 |  |  |  |  | 0.109
[6 empty] | 0.109 |  |  |  |  | 0.109
[6 empty] | 0.109 |  |  |  |  | 0.109
[6 empty] | 0.109 |  |  |  |  | 0.109
[6 empty] | 0.109 |  |  |  |  | 0.109
[6 empty] | 0.109 |  |  |  |  | 0.109
[6 empty] | 0.109 |  |  |  |  | 0.109
[6 empty] | 0.109 |  |  |  |  | 0.109
[6 empty] | 0.109 |  |  |  |  | 0.109
[6 empty] | 0.109 |  |  |  |  | 0.109
[6 empty] | 0.109 |  |  |  |  | 0.109
[6 empty] | 0.109 |  |  |  |  | 0.109
[6 empty] | 0.109 |  |  |  |  | 0.109
[6 empty] | 0.109 |  |  |  |  | 0.109
[6 empty] | 0.109 |  |  |  |  | 0.109
[6 empty] | 0.109 |  |  |  |  | 0.109
[6 empty] | 0.109 |  |  |  |  | 0.109
[6 empty] | 0.109 |  |  |  |  | 0.109
[6 empty] | 0.109 |  |  |  |  | 0.109
[6 empty] | 0.109 |  |  |  |  | 0.109
[6 empty] | 0.109 |  |  |  |  | 0.109
[6 empty] | 0.109 |  |  |  |  | 0.109
[6 empty] | 0.109 |  |  |  |  | 0.109
[6 empty] | 0.109 |  |  |  |  | 0.109
[6 empty] | 0.109 |  |  |  |  | 0.109
[6 empty] | 0.109 |  |  |  |  | 0.109
[6 empty] | 0.109 |  |  |  |  | 0.109
[6 empty] | 0.109 |  |  |  |  | 0.109
[6 empty] | 0.109 |  |  |  |  | 0.109
[6 empty] | 0.109 |  |  |  |  | 0.109
[6 empty] | 0.109 |  |  |  |  | 0.109
[6 empty] | 0.109 |  |  |  |  | 0.109
[6 empty] | 0.109 |  |  |  |  | 0.109
[6 empty] | 0.109 |  |  |  |  | 0.109
[6 empty] | 0.109 |  |  |  |  | 0.109
[6 empty] | 0.109 |  |  |  |  | 0.109
[6 empty] | 0.109 |  |  |  |  | 0.109
[6 empty] | 0.109 |  |  |  |  | 0.109
[6 empty] | 0.109 |  |  |  |  | 0.109
[6 empty] | 0.109 |  |  |  |  | 0.109
[6 empty] | 0.109 |  |  |  |  | 0.109
[6 empty] | 0.109 |  |  |  |  | 0.109
[6 empty] | 0.109 |  |  |  |  | 0.109
[6 empty] | 0.109 |  |  |  |  | 0.109
[6 empty] | 0.109 |  |  |  |  | 0.109
[6 empty] | 0.109 |  |  |  |  | 0.109
[6 empty] | 0.109 |  |  |  |  | 0.109
[6 empty] | 0.109 |  |  |  |  | 0.109
[6 empty] | 0.109 |  |  |  |  | 0.109
[6 empty] | 0.109 |  |  |  |  | 0.109
[6 empty] | 0.109 |  |  |  |  | 0.109
[6 empty] | 0.109 |  |  |  |  | 0.109
[6 empty] | 0.109 |  |  |  |  | 0.109
[6 empty] | 0.109 |  |  |  |  | 0.109
[6 empty] | 0.109 |  |  |  |  | 0.109
[6 empty] | 0.109 |  |  |  |  | 0.109
[6 empty] | 0.109 |  |  |  |  | 0.109
[6 empty] | 0.109 |  |  |  |  | 0.109
[6 empty] | 0.109 |  |  |  |  | 0.109
[6 empty] | 0.109 |  |  |  |  | 0.109
[6 empty] | 0.109 |  |  |  |  | 0.109
[6 empty] | 0.109 |  |  |  |  | 0.109
[6 empty] | 0.109 |  |  |  |  | 0.109
[6 empty] | 0.109 |  |  |  |  | 0.109
[6 empty] | 0.109 |  |  |  |  | 0.109
[6 empty] | 0.109 |  |  |  |  | 0.109
[6 empty] | 0.109 |  |  |  |  | 0.109
[6 empty] | 0.109 |  |  |  |  | 0.109
[6 empty] | 0.109 |  |  |  |  | 0.109
[6 empty] | 0.109 |  |  |  |  | 0.109
[6 empty] | 0.109 |  |  |  |  | 0.109
[6 empty] | 0.109 |  |  |  |  | 0.109
[6 empty] | 0.109 |  |  |  |  | 0.109
[6 empty] | 0.109 |  |  |  |  | 0.109
[6 empty] | 0.109 |  |  |  |  | 0.109
[6 empty] | 0.109 |  |  |  |  | 0.109
[6 empty] | 0.109 |  |  |  |  | 0.109
[6 empty] | 0.109 |  |  |  |  | 0.109
[6 empty] | 0.109 |  |  |  |  | 0.109
[6 empty] | 0.109 |  |  |  |  | 0.109
[6 empty] | 0.109 |  |  |  |  | 0.109
[6 empty] | 0.109 |  |  |  |  | 0.109
[6 empty] | 0.109 |  |  |  |  | 0.109
[6 empty] | 0.109 |  |  |  |  | 0.109
[6 empty] | 0.109 |  |  |  |  | 0.109
[6 empty] | 0.109 |  |  |  |  | 0.109
[6 empty] | 0.109 |  |  |  |  | 0.109
[6 empty] | 0.109 |  |  |  |  | 0.109
[6 empty] | 0.109 |  |  |  |  | 0.109
[6 empty] | 0.109 |  |  |  |  | 0.109
[6 empty] | 0.109 |  |  |  |  | 0.109
[6 empty] | 0.109 |  |  |  |  | 0.109
[6 empty] | 0.109 |  |  |  |  | 0.109
[6 empty] | 0.109 |  |  |  |  | 0.109
[6 empty] | 0.109 |  |  |  |  | 0.109
[6 empty] | 0.109 |  |  |  |  | 0.109
[6 empty] | 0.109 |  |  |  |  | 0.109
[6 empty] | 0.109 |  |  |  |  | 0.109
[6 empty] | 0.109 |  |  |  |  | 0.109
[6 empty] | 0.109 |  |  |  |  | 0.109
[6 empty] | 0.109 |  |  |  |  | 0.109
[6 empty] | 0.109 |  |  |  |  | 0.109
[6 empty] | 0.109 |  |  |  |  | 0.109
[6 empty] | 0.109 |  |  |  |  | 0.109
[6 empty] | 0.109 |  |  |  |  | 0.109
[6 empty] | 0.109 |  |  |  |  | 0.109
[6 empty] | 0.109 |  |  |  |  | 0.109
[6 empty] | 0.109 |  |  |  |  | 0.109
[6 empty] | 0.109 |  |  |  |  | 0.109
[6 empty] | 0.109 |  |  |  |  | 0.109
[6 empty] | 0.109 |  |  |  |  | 0.109
[6 empty] | 0.109 |  |  |  |  | 0.109
[6 empty] | 0.109 |  |  |  |  | 0.109
[6 empty] | 0.109 |  |  |  |  | 0.109
[6 empty] | 0.109 |  |  |  |  | 0.109
[6 empty] | 0.109 |  |  |  |  | 0.109
[6 empty] | 0.109 |  |  |  |  | 0.109
[6 empty] | 0.109 |  |  |  |  | 0.109
[6 empty] | 0.109 |  |  |  |  | 0.109
[6 empty] | 0.109 |  |  |  |  | 0.109
[6 empty] | 0.109 |  |  |  |  | 0.109
[6 empty] | 0.109 |  |  |  |  | 0.109
[6 empty] | 0.109 |  |  |  |  | 0.109
[6 empty] | 0.109 |  |  |  |  | 0.109
[6 empty] | 0.109 |  |  |  |  | 0.109
[6 empty] | 0.109 |  |  |  |  | 0.109
[6 empty] | 0.109 |  |  |  |  | 0.109
[6 empty] | 0.109 |  |  |  |  | 0.109
[6 empty] | 0.109 |  |  |  |  | 0.109
[6 empty] | 0.109 |  |  |  |  | 0.109
[6 empty] | 0.109 |  |  |  |  | 0.109
[6 empty] | 0.109 |  |  |  |  | 0.109
[6 empty] | 0.109 |  |  |  |  | 0.109
[6 empty] | 0.109 |  |  |  |  | 0.109
[6 empty] | 0.109 |  |  |  |  | 0.109
[6 empty] | 0.109 |  |  |  |  | 0.109
[6 empty] | 0.109 |  |  |  |  | 0.109
[6 empty] | 0.109 |  |  |  |  | 0.109
[6 empty] | 0.109 |  |  |  |  | 0.109
[6 empty] | 0.109 |  |  |  |  | 0.109
[6 empty] | 0.109 |  |  |  |  | 0.109
[6 empty] | 0.109 |  |  |  |  | 0.109
[6 empty] | 0.109 |  |  |  |  | 0.109
[6 empty] | 0.109 |  |  |  |  | 0.109
[6 empty] | 0.109 |  |  |  |  | 0.109
[6 empty] | 0.109 |  |  |  |  | 0.109
[6 empty] | 0.109 |  |  |  |  | 0.109
[6 empty] | 0.109 |  |  |  |  | 0.109
[6 empty] | 0.109 |  |  |  |  | 0.109
[6 empty] | 0.109 |  |  |  |  | 0.109
[6 empty] | 0.109 |  |  |  |  | 0.109
[6 empty] | 0.109 |  |  |  |  | 0.109
[6 empty] | 0.109 |  |  |  |  | 0.109
[6 empty] | 0.109 |  |  |  |  | 0.109
[6 empty] | 0.109 |  |  |  |  | 0.109
[6 empty] | 0.109 |  |  |  |  | 0.109
[6 empty] | 0.109 |  |  |  |  | 0.109
[6 empty] | 0.109 |  |  |  |  | 0.109
[6 empty] | 0.109 |  |  |  |  | 0.109
[6 empty] | 0.109 |  |  |  |  | 0.109
[6 empty] | 0.109 |  |  |  |  | 0.109
[6 empty] | 0.109 |  |  |  |  | 0.109
[6 empty] | 0.109 |  |  |  |  | 0.109
[6 empty] | 0.109 |  |  |  |  | 0.109
[6 empty] | 0.109 |  |  |  |  | 0.109
[6 empty] | 0.109 |  |  |  |  | 0.109
[6 empty] | 0.109 |  |  |  |  | 0.109
[6 empty] | 0.109 |  |  |  |  | 0.109
[6 empty] | 0.109 |  |  |  |  | 0.109
[6 empty] | 0.109 |  |  |  |  | 0.109
[6 empty] | 0.109 |  |  |  |  | 0.109
[6 empty] | 0.109 |  |  |  |  | 0.109
[6 empty] | 0.109 |  |  |  |  | 0.109
[6 empty] | 0.109 |  |  |  |  | 0.109
[6 empty] | 0.109 |  |  |  |  | 0.109
[6 empty] | 0.109 |  |  |  |  | 0.109
[6 empty] | 0.109 |  |  |  |  | 0.109
[6 empty] | 0.109 |  |  |  |  | 0.109
[6 empty] | 0.109 |  |  |  |  | 0.109
[6 empty] | 0.109 |  |  |  |  | 0.109
[6 empty] | 0.109 |  |  |  |  | 0.109
[6 empty] | 0.109 |  |  |  |  | 0.109
[6 empty] | 0.109 |  |  |  |  | 0.109
[6 empty] | 0.109 |  |  |  |  | 0.109
[6 empty] | 0.109 |  |  |  |  | 0.109
[6 empty] | 0.109 |  |  |  |  | 0.109
[6 empty] | 0.109 |  |  |  |  | 0.109
[6 empty] | 0.109 |  |  |  |  | 0.109
[6 empty] | 0.109 |  |  |  |  | 0.109
[6 empty] | 0.109 |  |  |  |  | 0.109
[6 empty] | 0.109 |  |  |  |  | 0.109
[6 empty] | 0.109 |  |  |  |  | 0.109
[6 empty] | 0.109 |  |  |  |  | 0.109
[6 empty] | 0.109 |  |  |  |  | 0.109
[6 empty] | 0.109 |  |  |  |  | 0.109
[6 empty] | 0.109 |  |  |  |  | 0.109
[6 empty] | 0.109 |  |  |  |  | 0.109
[6 empty] | 0.109 |  |  |  |  | 0.109
[6 empty] | 0.109 |  |  |  |  | 0.109
[6 empty] | 0.109 |  |  |  |  | 0.109
[6 empty] | 0.109 |  |  |  |  | 0.109
[6 empty] | 0.109 |  |  |  |  | 0.109
[6 empty] | 0.109 |  |  |  |  | 0.109
[6 empty] | 0.109 |  |  |  |  | 0.109
[6 empty] | 0.109 |  |  |  |  | 0.109
[6 empty] | 0.109 |  |  |  |  | 0.109
[6 empty] | 0.109 |  |  |  |  | 0.109
[6 empty] | 0.109 |  |  |  |  | 0.109
[6 empty] | 0.109 |  |  |  |  | 0.109
[6 empty] | 0.109 |  |  |  |  | 0.109
[6 empty] | 0.109 |  |  |  |  | 0.109
[6 empty] | 0.109 |  |  |  |  | 0.109
[6 empty] | 0.109 |  |  |  |  | 0.109
[6 empty] | 0.109 |  |  |  |  | 0.109
[6 empty] | 0.109 |  |  |  |  | 0.109
[6 empty] | 0.109 |  |  |  |  | 0.109
[6 empty] | 0.109 |  |  |  |  | 0.109
[6 empty] | 0.109 |  |  |  |  | 0.109
[6 empty] | 0.109 |  |  |  |  | 0.109
[6 empty] | 0.109 |  |  |  |  | 0.109
[6 empty] | 0.109 |  |  |  |  | 0.109
[6 empty] | 0.109 |  |  |  |  | 0.109
[6 empty] | 0.109 |  |  |  |  | 0.109
[6 empty] | 0.109 |  |  |  |  | 0.109
[6 empty] | 0.109 |  |  |  |  | 0.109
[6 empty] | 0.109 |  |  |  |  | 0.109
[6 empty] | 0.109 |  |  |  |  | 0.109
[6 empty] | 0.109 |  |  |  |  | 0.109
[6 empty] | 0.109 |  |  |  |  | 0.109
[6 empty] | 0.109 |  |  |  |  | 0.109
[6 empty] | 0.109 |  |  |  |  | 0.109
[6 empty] | 0.109 |  |  |  |  | 0.109
[6 empty] | 0.109 |  |  |  |  | 0.109
[6 empty] | 0.109 |  |  |  |  | 0.109
[6 empty] | 0.109 |  |  |  |  | 0.109
[6 empty] | 0.109 |  |  |  |  | 0.109
[6 empty] | 0.109 |  |  |  |  | 0.109
[6 empty] | 0.109 |  |  |  |  | 0.109
[6 empty] | 0.109 |  |  |  |  | 0.109
[6 empty] | 0.109 |  |  |  |  | 0.109
[6 empty] | 0.109 |  |  |  |  | 0.109
[6 empty] | 0.109 |  |  |  |  | 0.109
[6 empty] | 0.109 |  |  |  |  | 0.109
[6 empty] | 0.109 |  |  |  |  | 0.109
[6 empty] | 0.109 |  |  |  |  | 0.109
[6 empty] | 0.109 |  |  |  |  | 0.109
[6 empty] | 0.109 |  |  |  |  | 0.109
[6 empty] | 0.109 |  |  |  |  | 0.109
[6 empty] | 0.109 |  |  |  |  | 0.109
[6 empty] | 0.109 |  |  |  |  | 0.109
[6 empty] | 0.109 |  |  |  |  | 0.109
[6 empty] | 0.109 |  |  |  |  | 0.109
[6 empty] | 0.109 |  |  |  |  | 0.109
[6 empty] | 0.109 |  |  |  |  | 0.109
[6 empty] | 0.109 |  |  |  |  | 0.109
[6 empty] | 0.109 |  |  |  |  | 0.109
[6 empty] | 0.109 |  |  |  |  | 0.109
[6 empty] | 0.109 |  |  |  |  | 0.109
[6 empty] | 0.109 |  |  |  |  | 0.109
[6 empty] | 0.109 |  |  |  |  | 0.109
[6 empty] | 0.109 |  |  |  |  | 0.109
[6 empty] | 0.109 |  |  |  |  | 0.109
[6 empty] | 0.109 |  |  |  |  | 0.109
[6 empty] | 0.109 |  |  |  |  | 0.109
[6 empty] | 0.109 |  |  |  |  | 0.109
[6 empty] | 0.109 |  |  |  |  | 0.109
[6 empty] | 0.109 |  |  |  |  | 0.109
[6 empty] | 0.109 |  |  |  |  | 0.109
[6 empty] | 0.109 |  |  |  |  | 0.109
[6 empty] | 0.109 |  |  |  |  | 0.109
[6 empty] | 0.109 |  |  |  |  | 0.109
[6 empty] | 0.109 |  |  |  |  | 0.109
[6 empty] | 0.109 |  |  |  |  | 0.109
[6 empty] | 0.109 |  |  |  |  | 0.109
[6 empty] | 0.109 |  |  |  |  | 0.109
[6 empty] | 0.109 |  |  |  |  | 0.109
[6 empty] | 0.109 |  |  |  |  | 0.109
[6 empty] | 0.109 |  |  |  |  | 0.109
[6 empty] | 0.109 |  |  |  |  | 0.109
[6 empty] | 0.109 |  |  |  |  | 0.109
[6 empty] | 0.109 |  |  |  |  | 0.109
[6 empty] | 0.109 |  |  |  |  | 0.109
[6 empty] | 0.109 |  |  |  |  | 0.109
[6 empty] | 0.109 |  |  |  |  | 0.109
[6 empty] | 0.109 |  |  |  |  | 0.109
[6 empty] | 0.109 |  |  |  |  | 0.109
[6 empty] | 0.109 |  |  |  |  | 0.109
[6 empty] | 0.109 |  |  |  |  | 0.109
[6 empty] | 0.109 |  |  |  |  | 0.109
[6 empty] | 0.109 |  |  |  |  | 0.109
[6 empty] | 0.109 |  |  |  |  | 0.109
[6 empty] | 0.109 |  |  |  |  | 0.109
[6 empty] | 0.109 |  |  |  |  | 0.109
[6 empty] | 0.109 |  |  |  |  | 0.109
[6 empty] | 0.109 |  |  |  |  | 0.109
[6 empty] | 0.109 |  |  |  |  | 0.109
[6 empty] | 0.109 |  |  |  |  | 0.109
[6 empty] | 0.109 |  |  |  |  | 0.109
[6 empty] | 0.109 |  |  |  |  | 0.109
[6 empty] | 0.109 |  |  |  |  | 0.109
[6 empty] | 0.109 |  |  |  |  | 0.109
[6 empty] | 0.109 |  |  |  |  | 0.109
[6 empty] | 0.109 |  |  |  |  | 0.109
[6 empty] | 0.109 |  |  |  |  | 0.109
[6 empty] | 0.109 |  |  |  |  | 0.109
[6 empty] | 0.109 |  |  |  |  | 0.109
[6 empty] | 0.109 |  |  |  |  | 0.109
[6 empty] | 0.109 |  |  |  |  | 0.109
[6 empty] | 0.109 |  |  |  |  | 0.109
[6 empty] | 0.109 |  |  |  |  | 0.109
[6 empty] | 0.109 |  |  |  |  | 0.109
[6 empty] | 0.109 |  |  |  |  | 0.109
[6 empty] | 0.109 |  |  |  |  | 0.109
[6 empty] | 0.109 |  |  |  |  | 0.109
[6 empty] | 0.109 |  |  |  |  | 0.109
[6 empty] | 0.109 |  |  |  |  | 0.109
[6 empty] | 0.109 |  |  |  |  | 0.109
[6 empty] | 0.109 |  |  |  |  | 0.109
[6 empty] | 0.109 |  |  |  |  | 0.109
[6 empty] | 0.109 |  |  |  |  | 0.109
[6 empty] | 0.109 |  |  |  |  | 0.109
[6 empty] | 0.109 |  |  |  |  | 0.109
[6 empty] | 0.109 |  |  |  |  | 0.109
[6 empty] | 0.109 |  |  |  |  | 0.109
[6 empty] | 0.109 |  |  |  |  | 0.109
[6 empty] | 0.109 |  |  |  |  | 0.109
[6 empty] | 0.109 |  |  |  |  | 0.109
[6 empty] | 0.109 |  |  |  |  | 0.109
[6 empty] | 0.109 |  |  |  |  | 0.109
[6 empty] | 0.109 |  |  |  |  | 0.109
[6 empty] | 0.109 |  |  |  |  | 0.109
[6 empty] | 0.109 |  |  |  |  | 0.109
[6 empty] | 0.109 |  |  |  |  | 0.109
[6 empty] | 0.109 |  |  |  |  | 0.109
[6 empty] | 0.109 |  |  |  |  | 0.109
[6 empty] | 0.109 |  |  |  |  | 0.109
[6 empty] | 0.109 |  |  |  |  | 0.109
[6 empty] | 0.109 |  |  |  |  | 0.109
[6 empty] | 0.109 |  |  |  |  | 0.109
[6 empty] | 0.109 |  |  |  |  | 0.109
[6 empty] | 0.109 |  |  |  |  | 0.109
[6 empty] | 0.109 |  |  |  |  | 0.109
[6 empty] | 0.109 |  |  |  |  | 0.109
[6 empty] | 0.109 |  |  |  |  | 0.109
[6 empty] | 0.109 |  |  |  |  | 0.109
[6 empty] | 0.109 |  |  |  |  | 0.109
[6 empty] | 0.109 |  |  |  |  | 0.109
[6 empty] | 0.109 |  |  |  |  | 0.109
[6 empty] | 0.109 |  |  |  |  | 0.109
[6 empty] | 0.109 |  |  |  |  | 0.109
[6 empty] | 0.109 |  |  |  |  | 0.109
[6 empty] | 0.109 |  |  |  |  | 0.109
[6 empty] | 0.109 |  |  |  |  | 0.109
[6 empty] | 0.109 |  |  |  |  | 0.109
[6 empty] | 0.109 |  |  |  |  | 0.109
[6 empty] | 0.109 |  |  |  |  | 0.109
[6 empty] | 0.109 |  |  |  |  | 0.109
[6 empty] | 0.109 |  |  |  |  | 0.109
[6 empty] | 0.109 |  |  |  |  | 0.109
[6 empty] | 0.109 |  |  |  |  | 0.109
[6 empty] | 0.109 |  |  |  |  | 0.109
[6 empty] | 0.109 |  |  |  |  | 0.109
[6 empty] | 0.109 |  |  |  |  | 0.109
[6 empty] | 0.109 |  |  |  |  | 0.109
[6 empty] | 0.109 |  |  |  |  | 0.109
[6 empty] | 0.109 |  |  |  |  | 0.109
[6 empty] | 0.109 |  |  |  |  | 0.109
[6 empty] | 0.109 |  |  |  |  | 0.109
[6 empty] | 0.109 |  |  |  |  | 0.109
[6 empty] | 0.109 |  |  |  |  | 0.109
[6 empty] | 0.109 |  |  |  |  | 0.109
[6 empty] | 0.109 |  |  |  |  | 0.109
[6 empty] | 0.109 |  |  |  |  | 0.109
[6 empty] | 0.109 |  |  |  |  | 0.109
[6 empty] | 0.109 |  |  |  |  | 0.109
[6 empty] | 0.109 |  |  |  |  | 0.109
[6 empty] | 0.109 |  |  |  |  | 0.109
[6 empty] | 0.109 |  |  |  |  | 0.109
[6 empty] | 0.109 |  |  |  |  | 0.109
[6 empty] | 0.109 |  |  |  |  | 0.109
[6 empty] | 0.109 |  |  |  |  | 0.109
[6 empty] | 0.109 |  |  |  |  | 0.109
[6 empty] | 0.109 |  |  |  |  | 0.109
[6 empty] | 0.109 |  |  |  |  | 0.109
[6 empty] | 0.109 |  |  |  |  | 0.109
[6 empty] | 0.109 |  |  |  |  | 0.109
[6 empty] | 0.109 |  |  |  |  | 0.109
[6 empty] | 0.109 |  |  |  |  | 0.109
[6 empty] | 0.109 |  |  |  |  | 0.109
[6 empty] | 0.109 |  |  |  |  | 0.109
[6 empty] | 0.109 |  |  |  |  | 0.109
[6 empty] | 0.109 |  |  |  |  | 0.109
[6 empty] | 0.109 |  |  |  |  | 0.109
[6 empty] | 0.109 |  |  |  |  | 0.109
[6 empty] | 0.109 |  |  |  |  | 0.109
[6 empty] | 0.109 |  |  |  |  | 0.109
[6 empty] | 0.109 |  |  |  |  | 0.109
[6 empty] | 0.109 |  |  |  |  | 0.109
[6 empty] | 0.109 |  |  |  |  | 0.109
[6 empty] | 0.109 |  |  |  |  | 0.109
[6 empty] | 0.109 |  |  |  |  | 0.109
[6 empty] | 0.109 |  |  |  |  | 0.109
[6 empty] | 0.109 |  |  |  |  | 0.109
[6 empty] | 0.109 |  |  |  |  | 0.109
[6 empty] | 0.109 |  |  |  |  | 0.109
[6 empty] | 0.109 |  |  |  |  | 0.109
[6 empty] | 0.109 |  |  |  |  | 0.109
[6 empty] | 0.109 |  |  |  |  | 0.109
[6 empty] | 0.109 |  |  |  |  | 0.109
[6 empty] | 0.109 |  |  |  |  | 0.109
[6 empty] | 0.109 |  |  |  |  | 0.109
[6 empty] | 0.109 |  |  |  |  | 0.109
[6 empty] | 0.109 |  |  |  |  | 0.109
[6 empty] | 0.109 |  |  |  |  | 0.109
[6 empty] | 0.109 |  |  |  |  | 0.109
[6 empty] | 0.109 |  |  |  |  | 0.109
[6 empty] | 0.109 |  |  |  |  | 0.109
[6 empty] | 0.109 |  |  |  |  | 0.109
[6 empty] | 0.109 |  |  |  |  | 0.109
[6 empty] | 0.109 |  |  |  |  | 0.109
[6 empty] | 0.109 |  |  |  |  | 0.109
[6 empty] | 0.109 |  |  |  |  | 0.109
[6 empty] | 0.109 |  |  |  |  | 0.109
[6 empty] | 0.109 |  |  |  |  | 0.109
[6 empty] | 0.109 |  |  |  |  | 0.109
[6 empty] | 0.109 |  |  |  |  | 0.109
[6 empty] | 0.109 |  |  |  |  | 0.109
[6 empty] | 0.109 |  |  |  |  | 0.109
[6 empty] | 0.109 |  |  |  |  | 0.109
[6 empty] | 0.109 |  |  |  |  | 0.109
[6 empty] | 0.109 |  |  |  |  | 0.109
[6 empty] | 0.109 |  |  |  |  | 0.109
[6 empty] | 0.109 |  |  |  |  | 0.109
[6 empty] | 0.109 |  |  |  |  | 0.109
[6 empty] | 0.109 |  |  |  |  | 0.109
[6 empty] | 0.109 |  |  |  |  | 0.109
[6 empty] | 0.109 |  |  |  |  | 0.109
[6 empty] | 0.109 |  |  |  |  | 0.109
[6 empty] | 0.109 |  |  |  |  | 0.109
[6 empty] | 0.109 |  |  |  |  | 0.109
[6 empty] | 0.109 |  |  |  |  | 0.109
[6 empty] | 0.109 |  |  |  |  | 0.109
[6 empty] | 0.109 |  |  |  |  | 0.109
[6 empty] | 0.109 |  |  |  |  | 0.109
[6 empty] | 0.109 |  |  |  |  | 0.109
[6 empty] | 0.109 |  |  |  |  | 0.109
[6 empty] | 0.109 |  |  |  |  | 0.109
[6 empty] | 0.109 |  |  |  |  | 0.109
[6 empty] | 0.109 |  |  |  |  | 0.109
[6 empty] | 0.109 |  |  |  |  | 0.109
[6 empty] | 0.109 |  |  |  |  | 0.109
[6 empty] | 0.109 |  |  |  |  | 0.109
[6 empty] | 0.109 |  |  |  |  | 0.109
[6 empty] | 0.109 |  |  |  |  | 0.109
[6 empty] | 0.109 |  |  |  |  | 0.109
[6 empty] | 0.109 |  |  |  |  | 0.109
[6 empty] | 0.109 |  |  |  |  | 0.109
[6 empty] | 0.109 |  |  |  |  | 0.109
[6 empty] | 0.109 |  |  |  |  | 0.109
[6 empty] | 0.109 |  |  |  |  | 0.109
[6 empty] | 0.109 |  |  |  |  | 0.109
[6 empty] | 0.109 |  |  |  |  | 0.109
[6 empty] | 0.109 |  |  |  |  | 0.109
[6 empty] | 0.109 |  |  |  |  | 0.109
[6 empty] | 0.109 |  |  |  |  | 0.109
[6 empty] | 0.109 |  |  |  |  | 0.109
[6 empty] | 0.109 |  |  |  |  | 0.109
[6 empty] | 0.109 |  |  |  |  | 0.109
[6 empty] | 0.109 |  |  |  |  | 0.109
[6 empty] | 0.109 |  |  |  |  | 0.109
[6 empty] | 0.109 |  |  |  |  | 0.109
[6 empty] | 0.109 |  |  |  |  | 0.109
[6 empty] | 0.109 |  |  |  |  | 0.109
[6 empty] | 0.109 |  |  |  |  | 0.109
[6 empty] | 0.109 |  |  |  |  | 0.109
[6 empty] | 0.109 |  |  |  |  | 0.109
[6 empty] | 0.109 |  |  |  |  | 0.109
[6 empty] | 0.109 |  |  |  |  | 0.109
[6 empty] | 0.109 |  |  |  |  | 0.109
[6 empty] | 0.109 |  |  |  |  | 0.109
[6 empty] | 0.109 |  |  |  |  | 0.109
[6 empty] | 0.109 |  |  |  |  | 0.109
[6 empty] | 0.109 |  |  |  |  | 0.109
[6 empty] | 0.109 |  |  |  |  | 0.109
[6 empty] | 0.109 |  |  |  |  | 0.109
[6 empty] | 0.109 |  |  |  |  | 0.109
[6 empty] | 0.109 |  |  |  |  | 0.109
[6 empty] | 0.109 |  |  |  |  | 0.109
[6 empty] | 0.109 |  |  |  |  | 0.109
[6 empty] | 0.109 |  |  |  |  | 0.109
[6 empty] | 0.109 |  |  |  |  | 0.109
[6 empty] | 0.109 |  |  |  |  | 0.109
[6 empty] | 0.109 |  |  |  |  | 0.109
[6 empty] | 0.109 |  |  |  |  | 0.109
[6 empty] | 0.109 |  |  |  |  | 0.109
[6 empty] | 0.109 |  |  |  |  | 0.109
[6 empty] | 0.109 |  |  |  |  | 0.109
[6 empty] | 0.109 |  |  |  |  | 0.109
[6 empty] | 0.109 |  |  |  |  | 0.109
[6 empty] | 0.109 |  |  |  |  | 0.109
[6 empty] | 0.109 |  |  |  |  | 0.109
[6 empty] | 0.109 |  |  |  |  | 0.109
[6 empty] | 0.109 |  |  |  |  | 0.109
[6 empty] | 0.109 |  |  |  |  | 0.109
[6 empty] | 0.109 |  |  |  |  | 0.109
[6 empty] | 0.109 |  |  |  |  | 0.109
[6 empty] | 0.109 |  |  |  |  | 0.109
[6 empty] | 0.109 |  |  |  |  | 0.109
[6 empty] | 0.109 |  |  |  |  | 0.109
[6 empty] | 0.109 |  |  |  |  | 0.109
[6 empty] | 0.109 |  |  |  |  | 0.109
[6 empty] | 0.109 |  |  |  |  | 0.109
[6 empty] | 0.109 |  |  |  |  | 0.109
[6 empty] | 0.109 |  |  |  |  | 0.109
[6 empty] | 0.109 |  |  |  |  | 0.109
[6 empty] | 0.109 |  |  |  |  | 0.109
[6 empty] | 0.109 |  |  |  |  | 0.109
[6 empty] | 0.109 |  |  |  |  | 0.109
[6 empty] | 0.109 |  |  |  |  | 0.109
[6 empty] | 0.109 |  |  |  |  | 0.109
[6 empty] | 0.109 |  |  |  |  | 0.109
[6 empty] | 0.109 |  |  |  |  | 0.109
[6 empty] | 0.109 |  |  |  |  | 0.109
[6 empty] | 0.109 |  |  |  |  | 0.109
[6 empty] | 0.109 |  |  |  |  | 0.109
[6 empty] | 0.109 |  |  |  |  | 0.109
[6 empty] | 0.109 |  |  |  |  | 0.109
[6 empty] | 0.109 |  |  |  |  | 0.109
[6 empty] | 0.109 |  |  |  |  | 0.109
[6 empty] | 0.109 |  |  |  |  | 0.109
[6 empty] | 0.109 |  |  |  |  | 0.109
[6 empty] | 0.109 |  |  |  |  | 0.109
[6 empty] | 0.109 |  |  |  |  | 0.109
[6 empty] | 0.109 |  |  |  |  | 0.109
[6 empty] | 0.109 |  |  |  |  | 0.109
[6 empty] | 0.109 |  |  |  |  | 0.109
[6 empty] | 0.109 |  |  |  |  | 0.109
[6 empty] | 0.109 |  |  |  |  | 0.109
[6 empty] | 0.109 |  |  |  |  | 0.109
[6 empty] | 0.109 |  |  |  |  | 0.109
[6 empty] | 0.109 |  |  |  |  | 0.109
[6 empty] | 0.109 |  |  |  |  | 0.109
[6 empty] | 0.109 |  |  |  |  | 0.109
[6 empty] | 0.109 |  |  |  |  | 0.109
[6 empty] | 0.109 |  |  |  |  | 0.109
[6 empty] | 0.109 |  |  |  |  | 0.109
[6 empty] | 0.109 |  |  |  |  | 0.109
[6 empty] | 0.109 |  |  |  |  | 0.109
[6 empty] | 0.109 |  |  |  |  | 0.109
[6 empty] | 0.109 |  |  |  |  | 0.109
[6 empty] | 0.109 |  |  |  |  | 0.109
[6 empty] | 0.109 |  |  |  |  | 0.109
[6 empty] | 0.109 |  |  |  |  | 0.109
[6 empty] | 0.109 |  |  |  |  | 0.109
[6 empty] | 0.109 |  |  |  |  | 0.109
[6 empty] | 0.109 |  |  |  |  | 0.109
[6 empty] | 0.109 |  |  |  |  | 0.109
[6 empty] | 0.109 |  |  |  |  | 0.109
[6 empty] | 0.109 |  |  |  |  | 0.109
[6 empty] | 0.109 |  |  |  |  | 0.109
[6 empty] | 0.109 |  |  |  |  | 0.109
[6 empty] | 0.109 |  |  |  |  | 0.109
[6 empty] | 0.109 |  |  |  |  | 0.109
[6 empty] | 0.109 |  |  |  |  | 0.109
[6 empty] | 0.109 |  |  |  |  | 0.109
[6 empty] | 0.109 |  |  |  |  | 0.109
[6 empty] | 0.109 |  |  |  |  | 0.109
[6 empty] | 0.109 |  |  |  |  | 0.109
[6 empty] | 0.109 |  |  |  |  | 0.109
[6 empty] | 0.109 |  |  |  |  | 0.109
[6 empty] | 0.109 |  |  |  |  | 0.109
[6 empty] | 0.109 |  |  |  |  | 0.109
[6 empty] | 0.109 |  |  |  |  | 0.109
[6 empty] | 0.109 |  |  |  |  | 0.109
[6 empty] | 0.109 |  |  |  |  | 0.109
[6 empty] | 0.109 |  |  |  |  | 0.109
[6 empty] | 0.109 |  |  |  |  | 0.109
[6 empty] | 0.109 |  |  |  |  | 0.109
[6 empty] | 0.109 |  |  |  |  | 0.109
[6 empty] | 0.109 |  |  |  |  | 0.109
[6 empty] | 0.109 |  |  |  |  | 0.109
[6 empty] | 0.109 |  |  |  |  | 0.109
[6 empty] | 0.109 |  |  |  |  | 0.109
[6 empty] | 0.109 |  |  |  |  | 0.109
[6 empty] | 0.109 |  |  |  |  | 0.109
[6 empty] | 0.109 |  |  |  |  | 0.109
[6 empty] | 0.109 |  |  |  |  | 0.109
[6 empty] | 0.109 |  |  |  |  | 0.109
[6 empty] | 0.109 |  |  |  |  | 0.109
[6 empty] | 0.109 |  |  |  |  | 0.109
[6 empty] | 0.109 |  |  |  |  | 0.109
[6 empty] | 0.109 |  |  |  |  | 0.109
[6 empty] | 0.109 |  |  |  |  | 0.109
[6 empty] | 0.109 |  |  |  |  | 0.109
[6 empty] | 0.109 |  |  |  |  | 0.109
[6 empty] | 0.109 |  |  |  |  | 0.109
[6 empty] | 0.109 |  |  |  |  | 0.109
[6 empty] | 0.109 |  |  |  |  | 0.109
[6 empty] | 0.109 |  |  |  |  | 0.109
[6 empty] | 0.109 |  |  |  |  | 0.109
[6 empty] | 0.109 |  |  |  |  | 0.109
[6 empty] | 0.109 |  |  |  |  | 0.109
[6 empty] | 0.109 |  |  |  |  | 0.109
[6 empty] | 0.109 |  |  |  |  | 0.109
[6 empty] | 0.109 |  |  |  |  | 0.109
[6 empty] | 0.109 |  |  |  |  | 0.109
[6 empty] | 0.109 |  |  |  |  | 0.109
[6 empty] | 0.109 |  |  |  |  | 0.109
[6 empty] | 0.109 |  |  |  |  | 0.109
[6 empty] | 0.109 |  |  |  |  | 0.109
[6 empty] | 0.109 |  |  |  |  | 0.109
[6 empty] | 0.109 |  |  |  |  | 0.109
[6 empty] | 0.109 |  |  |  |  | 0.109
[6 empty] | 0.109 |  |  |  |  | 0.109
[6 empty] | 0.109 |  |  |  |  | 0.109
[6 empty] | 0.109 |  |  |  |  | 0.109
[6 empty] | 0.109 |  |  |  |  | 0.109
[6 empty] | 0.109 |  |  |  |  | 0.109
[6 empty] | 0.109 |  |  |  |  | 0.109
[6 empty] | 0.109 |  |  |  |  | 0.109
[6 empty] | 0.109 |  |  |  |  | 0.109
[6 empty] | 0.109 |  |  |  |  | 0.109
[6 empty] | 0.109 |  |  |  |  | 0.109
[6 empty] | 0.109 |  |  |  |  | 0.109
[6 empty] | 0.109 |  |  |  |  | 0.109
[6 empty] | 0.109 |  |  |  |  | 0.109
[6 empty] | 0.109 |  |  |  |  | 0.109
[6 empty] | 0.109 |  |  |  |  | 0.109
[6 empty] | 0.109 |  |  |  |  | 0.109
[6 empty] | 0.109 |  |  |  |  | 0.109
[6 empty] | 0.109 |  |  |  |  | 0.109
[6 empty] | 0.109 |  |  |  |  | 0.109
[6 empty] | 0.109 |  |  |  |  | 0.109
[6 empty] | 0.109 |  |  |  |  | 0.109
[6 empty] | 0.109 |  |  |  |  | 0.109
[6 empty] | 0.109 |  |  |  |  | 0.109
[6 empty] | 0.109 |  |  |  |  | 0.109
[6 empty] | 0.109 |  |  |  |  | 0.109
[6 empty] | 0.109 |  |  |  |  | 0.109
[6 empty] | 0.109 |  |  |  |  | 0.109
[6 empty] | 0.109 |  |  |  |  | 0.109
[6 empty] | 0.109 |  |  |  |  | 0.109
[6 empty] | 0.109 |  |  |  |  | 0.109
[6 empty] | 0.109 |  |  |  |  | 0.109
[6 empty] | 0.109 |  |  |  |  | 0.109
[6 empty] | 0.109 |  |  |  |  | 0.109
[6 empty] | 0.109 |  |  |  |  | 0.109
[6 empty] | 0.109 |  |  |  |  | 0.109
[6 empty] | 0.109 |  |  |  |  | 0.109
[6 empty] | 0.109 |  |  |  |  | 0.109
[6 empty] | 0.109 |  |  |  |  | 0.109
[6 empty] | 0.109 |  |  |  |  | 0.109
[6 empty] | 0.109 |  |  |  |  | 0.109
[6 empty] | 0.109 |  |  |  |  | 0.109
[6 empty] | 0.109 |  |  |  |  | 0.109
[6 empty] | 0.109 |  |  |  |  | 0.109
[6 empty] | 0.109 |  |  |  |  | 0.109
[6 empty] | 0.109 |  |  |  |  | 0.109
[6 empty] | 0.109 |  |  |  |  | 0.109
[6 empty] | 0.109 |  |  |  |  | 0.109
[6 empty] | 0.109 |  |  |  |  | 0.109
[6 empty] | 0.109 |  |  |  |  | 0.109
[6 empty] | 0.109 |  |  |  |  | 0.109
[6 empty] | 0.109 |  |  |  |  | 0.109
[6 empty] | 0.109 |  |  |  |  | 0.109
[6 empty] | 0.109 |  |  |  |  | 0.109
[6 empty] | 0.109 |  |  |  |  | 0.109
[6 empty] | 0.109 |  |  |  |  | 0.109
[6 empty] | 0.109 |  |  |  |  | 0.109
[6 empty] | 0.109 |  |  |  |  | 0.109
[6 empty] | 0.109 |  |  |  |  | 0.109
[6 empty] | 0.109 |  |  |  |  | 0.109
[6 empty] | 0.109 |  |  |  |  | 0.109
[6 empty] | 0.109 |  |  |  |  | 0.109
[6 empty] | 0.109 |  |  |  |  | 0.109
[6 empty] | 0.109 |  |  |  |  | 0.109
[6 empty] | 0.109 |  |  |  |  | 0.109
[6 empty] | 0.109 |  |  |  |  | 0.109
[6 empty] | 0.109 |  |  |  |  | 0.109
[6 empty] | 0.109 |  |  |  |  | 0.109
[6 empty] | 0.109 |  |  |  |  | 0.109
[6 empty] | 0.109 |  |  |  |  | 0.109
[6 empty] | 0.109 |  |  |  |  | 0.109
[6 empty] | 0.109 |  |  |  |  | 0.109
[6 empty] | 0.109 |  |  |  |  | 0.109
[6 empty] | 0.109 |  |  |  |  | 0.109
[6 empty] | 0.109 |  |  |  |  | 0.109
[6 empty] | 0.109 |  |  |  |  | 0.109
[6 empty] | 0.109 |  |  |  |  | 0.109
[6 empty] | 0.109 |  |  |  |  | 0.109
[6 empty] | 0.109 |  |  |  |  | 0.109
[6 empty] | 0.109 |  |  |  |  | 0.109
[6 empty] | 0.109 |  |  |  |  | 0.109
[6 empty] | 0.109 |  |  |  |  | 0.109
[6 empty] | 0.109 |  |  |  |  | 0.109
[6 empty] | 0.109 |  |  |  |  | 0.109
[6 empty] | 0.109 |  |  |  |  | 0.109
[6 empty] | 0.109 |  |  |  |  | 0.109
[6 empty] | 0.109 |  |  |  |  | 0.109
[6 empty] | 0.109 |  |  |  |  | 0.109
[6 empty] | 0.109 |  |  |  |  | 0.109
[6 empty] | 0.109 |  |  |  |  | 0.109
[6 empty] | 0.109 |  |  |  |  | 0.109
[6 empty] | 0.109 |  |  |  |  | 0.109
[6 empty] | 0.109 |  |  |  |  | 0.109
[6 empty] | 0.109 |  |  |  |  | 0.109
[6 empty] | 0.109 |  |  |  |  | 0.109
[6 empty] | 0.109 |  |  |  |  | 0.109
[6 empty] | 0.109 |  |  |  |  | 0.109
[6 empty] | 0.109 |  |  |  |  | 0.109
[6 empty] | 0.109 |  |  |  |  | 0.109
[6 empty] | 0.109 |  |  |  |  | 0.109
[6 empty] | 0.109 |  |  |  |  | 0.109
[6 empty] | 0.109 |  |  |  |  | 0.109
[6 empty] | 0.109 |  |  |  |  | 0.109
[6 empty] | 0.109 |  |  |  |  | 0.109
[6 empty] | 0.109 |  |  |  |  | 0.109
[6 empty] | 0.109 |  |  |  |  | 0.109
[6 empty] | 0.109 |  |  |  |  | 0.109
[6 empty] | 0.109 |  |  |  |  | 0.109
[6 empty] | 0.109 |  |  |  |  | 0.109
[6 empty] | 0.109 |  |  |  |  | 0.109
[6 empty] | 0.109 |  |  |  |  | 0.109
[6 empty] | 0.109 |  |  |  |  | 0.109
[6 empty] | 0.109 |  |  |  |  | 0.109
[6 empty] | 0.109 |  |  |  |  | 0.109
[6 empty] | 0.109 |  |  |  |  | 0.109
[6 empty] | 0.109 |  |  |  |  | 0.109
[6 empty] | 0.109 |  |  |  |  | 0.109
[6 empty] | 0.109 |  |  |  |  | 0.109
[6 empty] | 0.109 |  |  |  |  | 0.109
[6 empty] | 0.109 |  |  |  |  | 0.109
[6 empty] | 0.109 |  |  |  |  | 0.109
[6 empty] | 0.109 |  |  |  |  | 0.109
[6 empty] | 0.109 |  |  |  |  | 0.109
[6 empty] | 0.109 |  |  |  |  | 0.109
[6 empty] | 0.109 |  |  |  |  | 0.109
[6 empty] | 0.109 |  |  |  |  | 0.109
[6 empty] | 0.109 |  |  |  |  | 0.109
[6 empty] | 0.109 |  |  |  |  | 0.109
[6 empty] | 0.109 |  |  |  |  | 0.109
[6 empty] | 0.109 |  |  |  |  | 0.109
[6 empty] | 0.109 |  |  |  |  | 0.109
[6 empty] | 0.109 |  |  |  |  | 0.109
[6 empty] | 0.109 |  |  |  |  | 0.109
[6 empty] | 0.109 |  |  |  |  | 0.109
[6 empty] | 0.109 |  |  |  |  | 0.109
[6 empty] | 0.109 |  |  |  |  | 0.109
[6 empty] | 0.109 |  |  |  |  | 0.109
[6 empty] | 0.109 |  |  |  |  | 0.109
[6 empty] | 0.109 |  |  |  |  | 0.109
[6 empty] | 0.109 |  |  |  |  | 0.109
[6 empty] | 0.109 |  |  |  |  | 0.109
[6 empty] | 0.109 |  |  |  |  | 0.109
[6 empty] | 0.109 |  |  |  |  | 0.109
[6 empty] | 0.109 |  |  |  |  | 0.109
[6 empty] | 0.109 |  |  |  |  | 0.109
[6 empty] | 0.109 |  |  |  |  | 0.109
[6 empty] | 0.109 |  |  |  |  | 0.109
[6 empty] | 0.109 |  |  |  |  | 0.109
[6 empty] | 0.109 |  |  |  |  | 0.109
[6 empty] | 0.109 |  |  |  |  | 0.109
[6 empty] | 0.109 |  |  |  |  | 0.109
[6 empty] | 0.109 |  |  |  |  | 0.109
[6 empty] | 0.109 |  |  |  |  | 0.109
[6 empty] | 0.109 |  |  |  |  | 0.109
[6 empty] | 0.109 |  |  |  |  | 0.109
[6 empty] | 0.109 |  |  |  |  | 0.109
[6 empty] | 0.109 |  |  |  |  | 0.109
[6 empty] | 0.109 |  |  |  |  | 0.109
[6 empty] | 0.109 |  |  |  |  | 0.109
[6 empty] | 0.109 |  |  |  |  | 0.109
[6 empty] | 0.109 |  |  |  |  | 0.109
[6 empty] | 0.109 |  |  |  |  | 0.109
[6 empty] | 0.109 |  |  |  |  | 0.109
[6 empty] | 0.109 |  |  |  |  | 0.109
[6 empty] | 0.109 |  |  |  |  | 0.109
[6 empty] | 0.109 |  |  |  |  | 0.109
[6 empty] | 0.109 |  |  |  |  | 0.109
[6 empty] | 0.109 |  |  |  |  | 0.109
[6 empty] | 0.109 |  |  |  |  | 0.109
[6 empty] | 0.109 |  |  |  |  | 0.109
[6 empty] | 0.109 |  |  |  |  | 0.109
[6 empty] | 0.109 |  |  |  |  | 0.109
[6 empty] | 0.109 |  |  |  |  | 0.109
[6 empty] | 0.109 |  |  |  |  | 0.109
[6 empty] | 0.109 |  |  |  |  | 0.109
[6 empty] | 0.109 |  |  |  |  | 0.109
[6 empty] | 0.109 |  |  |  |  | 0.109
[6 empty] | 0.109 |  |  |  |  | 0.109
[6 empty] | 0.109 |  |  |  |  | 0.109
[6 empty] | 0.109 |  |  |  |  | 0.109
[6 empty] | 0.109 |  |  |  |  | 0.109
[6 empty] | 0.109 |  |  |  |  | 0.109
[6 empty] | 0.109 |  |  |  |  | 0.109
[6 empty] | 0.109 |  |  |  |  | 0.109
[6 empty] | 0.109 |  |  |  |  | 0.109
[6 empty] | 0.109 |  |  |  |  | 0.109
[6 empty] | 0.109 |  |  |  |  | 0.109
[6 empty] | 0.109 |  |  |  |  | 0.109
[6 empty] | 0.109 |  |  |  |  | 0.109
[6 empty] | 0.109 |  |  |  |  | 0.109
[6 empty] | 0.109 |  |  |  |  | 0.109
[6 empty] | 0.109 |  |  |  |  | 0.109
[6 empty] | 0.109 |  |  |  |  | 0.109
[6 empty] | 0.109 |  |  |  |  | 0.109
[6 empty] | 0.109 |  |  |  |  | 0.109
[6 empty] | 0.109 |  |  |  |  | 0.109
[6 empty] | 0.109 |  |  |  |  | 0.109
[6 empty] | 0.109 |  |  |  |  | 0.109
[6 empty] | 0.109 |  |  |  |  | 0.109
[6 empty] | 0.109 |  |  |  |  | 0.109
[6 empty] | 0.109 |  |  |  |  | 0.109
[6 empty] | 0.109 |  |  |  |  | 0.109
[6 empty] | 0.109 |  |  |  |  | 0.109
[6 empty] | 0.109 |  |  |  |  | 0.109
[6 empty] | 0.109 |  |  |  |  | 0.109
[6 empty] | 0.109 |  |  |  |  | 0.109
[6 empty] | 0.109 |  |  |  |  | 0.109
[6 empty] | 0.109 |  |  |  |  | 0.109
[6 empty] | 0.109 |  |  |  |  | 0.109
[6 empty] | 0.109 |  |  |  |  | 0.109
[6 empty] | 0.109 |  |  |  |  | 0.109
[6 empty] | 0.109 |  |  |  |  | 0.109
[6 empty] | 0.109 |  |  |  |  | 0.109
[6 empty] | 0.109 |  |  |  |  | 0.109
[6 empty] | 0.109 |  |  |  |  | 0.109
[6 empty] | 0.109 |  |  |  |  | 0.109
[6 empty] | 0.109 |  |  |  |  | 0.109
[6 empty] | 0.109 |  |  |  |  | 0.109
[6 empty] | 0.109 |  |  |  |  | 0.109
[6 empty] | 0.109 |  |  |  |  | 0.109
[6 empty] | 0.109 |  |  |  |  | 0.109
[6 empty] | 0.109 |  |  |  |  | 0.109
[6 empty] | 0.109 |  |  |  |  | 0.109
[6 empty] | 0.109 |  |  |  |  | 0.109
[6 empty] | 0.109 |  |  |  |  | 0.109
[6 empty] | 0.109 |  |  |  |  | 0.109
[6 empty] | 0.109 |  |  |  |  | 0.109
[6 empty] | 0.109 |  |  |  |  | 0.109
[6 empty] | 0.109 |  |  |  |  | 0.109
[6 empty] | 0.109 |  |  |  |  | 0.109
[6 empty] | 0.109 |  |  |  |  | 0.109
[6 empty] | 0.109 |  |  |  |  | 0.109
[6 empty] | 0.109 |  |  |  |  | 0.109
[6 empty] | 0.109 |  |  |  |  | 0.109
[6 empty] | 0.109 |  |  |  |  | 0.109
[6 empty] | 0.109 |  |  |  |  | 0.109
[6 empty] | 0.109 |  |  |  |  | 0.109
[6 empty] | 0.109 |  |  |  |  | 0.109
[6 empty] | 0.109 |  |  |  |  | 0.109
[6 empty] | 0.109 |  |  |  |  | 0.109
[6 empty] | 0.109 |  |  |  |  | 0.109
[6 empty] | 0.109 |  |  |  |  | 0.109
[6 empty] | 0.109 |  |  |  |  | 0.109
[6 empty] | 0.109 |  |  |  |  | 0.109
[6 empty] | 0.109 |  |  |  |  | 0.109
[6 empty] | 0.109 |  |  |  |  | 0.109
[6 empty] | 0.109 |  |  |  |  | 0.109
[6 empty] | 0.109 |  |  |  |  | 0.109
[6 empty] | 0.109 |  |  |  |  | 0.109
[6 empty] | 0.109 |  |  |  |  | 0.109
[6 empty] | 0.109 |  |  |  |  | 0.109
[6 empty] | 0.109 |  |  |  |  | 0.109
[6 empty] | 0.109 |  |  |  |  | 0.109
[6 empty] | 0.109 |  |  |  |  | 0.109
[6 empty] | 0.109 |  |  |  |  | 0.109
[6 empty] | 0.109 |  |  |  |  | 0.109
[6 empty] | 0.109 |  |  |  |  | 0.109
[6 empty] | 0.109 |  |  |  |  | 0.109
[6 empty] | 0.109 |  |  |  |  | 0.109
[6 empty] | 0.109 |  |  |  |  | 0.109
[6 empty] | 0.109 |  |  |  |  | 0.109
[6 empty] | 0.109 |  |  |  |  | 0.109
[6 empty] | 0.109 |  |  |  |  | 0.109
[6 empty] | 0.109 |  |  |  |  | 0.109
[6 empty] | 0.109 |  |  |  |  | 0.109
[6 empty] | 0.109 |  |  |  |  | 0.109
[6 empty] | 0.109 |  |  |  |  | 0.109
[6 empty] | 0.109 |  |  |  |  | 0.109
[6 empty] | 0.109 |  |  |  |  | 0.109
[6 empty] | 0.109 |  |  |  |  | 0.109
[6 empty] | 0.109 |  |  |  |  | 0.109
[6 empty] | 0.109 |  |  |  |  | 0.109
[6 empty] | 0.109 |  |  |  |  | 0.109
[6 empty] | 0.109 |  |  |  |  | 0.109
[6 empty] | 0.109 |  |  |  |  | 0.109
[6 empty] | 0.109 |  |  |  |  | 0.109
[6 empty] | 0.109 |  |  |  |  | 0.109
[6 empty] | 0.109 |  |  |  |  | 0.109
[6 empty] | 0.109 |  |  |  |  | 0.109
[6 empty] | 0.109 |  |  |  |  | 0.109
[6 empty] | 0.109 |  |  |  |  | 0.109
[6 empty] | 0.109 |  |  |  |  | 0.109
[6 empty] | 0.109 |  |  |  |  | 0.109
[6 empty] | 0.109 |  |  |  |  | 0.109
[6 empty] | 0.109 |  |  |  |  | 0.109
[6 empty] | 0.109 |  |  |  |  | 0.109
[6 empty] | 0.109 |  |  |  |  | 0.109
[6 empty] | 0.109 |  |  |  |  | 0.109
[6 empty] | 0.109 |  |  |  |  | 0.109
[6 empty] | 0.109 |  |  |  |  | 0.109
[6 empty] | 0.109 |  |  |  |  | 0.109
[6 empty] | 0.109 |  |  |  |  | 0.109
[6 empty] | 0.109 |  |  |  |  | 0.109
[6 empty] | 0.109 |  |  |  |  | 0.109
[6 empty] | 0.109 |  |  |  |  | 0.109
[6 empty] | 0.109 |  |  |  |  | 0.109
[6 empty] | 0.109 |  |  |  |  | 0.109
[6 empty] | 0.109 |  |  |  |  | 0.109
[6 empty] | 0.109 |  |  |  |  | 0.109
[6 empty] | 0.109 |  |  |  |  | 0.109
[6 empty] | 0.109 |  |  |  |  | 0.109
[6 empty] | 0.109 |  |  |  |  | 0.109
[6 empty] | 0.109 |  |  |  |  | 0.109
[6 empty] | 0.109 |  |  |  |  | 0.109
[6 empty] | 0.109 |  |  |  |  | 0.109
[6 empty] | 0.109 |  |  |  |  | 0.109
[6 empty] | 0.109 |  |  |  |  | 0.109
[6 empty] | 0.109 |  |  |  |  | 0.109
[6 empty] | 0.109 |  |  |  |  | 0.109
[6 empty] | 0.109 |  |  |  |  | 0.109
[6 empty] | 0.109 |  |  |  |  | 0.109
[6 empty] | 0.109 |  |  |  |  | 0.109
[6 empty] | 0.109 |  |  |  |  | 0.109
[6 empty] | 0.109 |  |  |  |  | 0.109
[6 empty] | 0.109 |  |  |  |  | 0.109
[6 empty] | 0.109 |  |  |  |  | 0.109
[6 empty] | 0.109 |  |  |  |  | 0.109
[6 empty] | 0.109 |  |  |  |  | 0.109
[6 empty] | 0.109 |  |  |  |  | 0.109
[6 empty] | 0.109 |  |  |  |  | 0.109
[6 empty] | 0.109 |  |  |  |  | 0.109
[6 empty] | 0.109 |  |  |  |  | 0.109
[6 empty] | 0.109 |  |  |  |  | 0.109
[6 empty] | 0.109 |  |  |  |  | 0.109
[6 empty] | 0.109 |  |  |  |  | 0.109
[6 empty] | 0.109 |  |  |  |  | 0.109
[6 empty] | 0.109 |  |  |  |  | 0.109
[6 empty] | 0.109 |  |  |  |  | 0.109
[6 empty] | 0.109 |  |  |  |  | 0.109
[6 empty] | 0.109 |  |  |  |  | 0.109
[6 empty] | 0.109 |  |  |  |  | 0.109
[6 empty] | 0.109 |  |  |  |  | 0.109
[6 empty] | 0.109 |  |  |  |  | 0.109
[6 empty] | 0.109 |  |  |  |  | 0.109
[6 empty] | 0.109 |  |  |  |  | 0.109
[6 empty] | 0.109 |  |  |  |  | 0.109
[6 empty] | 0.109 |  |  |  |  | 0.109
[6 empty] | 0.109 |  |  |  |  | 0.109
[6 empty] | 0.109 |  |  |  |  | 0.109
[6 empty] | 0.109 |  |  |  |  | 0.109
[6 empty] | 0.109 |  |  |  |  | 0.109
[6 empty] | 0.109 |  |  |  |  | 0.109
[6 empty] | 0.109 |  |  |  |  | 0.109
[6 empty] | 0.109 |  |  |  |  | 0.109
[6 empty] | 0.109 |  |  |  |  | 0.109
[6 empty] | 0.109 |  |  |  |  | 0.109
[6 empty] | 0.109 |  |  |  |  | 0.109
[6 empty] | 0.109 |  |  |  |  | 0.109
[6 empty] | 0.109 |  |  |  |  | 0.109
[6 empty] | 0.109 |  |  |  |  | 0.109
[6 empty] | 0.109 |  |  |  |  | 0.109
[6 empty] | 0.109 |  |  |  |  | 0.109
[6 empty] | 0.109 |  |  |  |  | 0.109
[6 empty] | 0.109 |  |  |  |  | 0.109
[6 empty] | 0.109 |  |  |  |  | 0.109
[6 empty] | 0.109 |  |  |  |  | 0.109
[6 empty] | 0.109 |  |  |  |  | 0.109
[6 empty] | 0.109 |  |  |  |  | 0.109
[6 empty] | 0.109 |  |  |  |  | 0.109
[6 empty] | 0.109 |  |  |  |  | 0.109
[6 empty] | 0.109 |  |  |  |  | 0.109
[6 empty] | 0.109 |  |  |  |  | 0.109
[6 empty] | 0.109 |  |  |  |  | 0.109
[6 empty] | 0.109 |  |  |  |  | 0.109
[6 empty] | 0.109 |  |  |  |  | 0.109
[6 empty] | 0.109 |  |  |  |  | 0.109
[6 empty] | 0.109 |  |  |  |  | 0.109
[6 empty] | 0.109 |  |  |  |  | 0.109
[6 empty] | 0.109 |  |  |  |  | 0.109
[6 empty] | 0.109 |  |  |  |  | 0.109
[6 empty] | 0.109 |  |  |  |  | 0.109
[6 empty] | 0.109 |  |  |  |  | 0.109
[6 empty] | 0.109 |  |  |  |  | 0.109
[6 empty] | 0.109 |  |  |  |  | 0.109
[6 empty] | 0.109 |  |  |  |  | 0.109
[6 empty] | 0.109 |  |  |  |  | 0.109
[6 empty] | 0.109 |  |  |  |  | 0.109
[6 empty] | 0.109 |  |  |  |  | 0.109
[6 empty] | 0.109 |  |  |  |  | 0.109
[6 empty] | 0.109 |  |  |  |  | 0.109
[6 empty] | 0.109 |  |  |  |  | 0.109
[6 empty] | 0.109 |  |  |  |  | 0.109
[6 empty] | 0.109 |  |  |  |  | 0.109
[6 empty] | 0.109 |  |  |  |  | 0.109
[6 empty] | 0.109 |  |  |  |  | 0.109
[6 empty] | 0.109 |  |  |  |  | 0.109
[6 empty] | 0.109 |  |  |  |  | 0.109
[6 empty] | 0.109 |  |  |  |  | 0.109
[6 empty] | 0.109 |  |  |  |  | 0.109
[6 empty] | 0.109 |  |  |  |  | 0.109
[6 empty] | 0.109 |  |  |  |  | 0.109
[6 empty] | 0.109 |  |  |  |  | 0.109
[6 empty] | 0.109 |  |  |  |  | 0.109
[6 empty] | 0.109 |  |  |  |  | 0.109
[6 empty] | 0.109 |  |  |  |  | 0.109
[6 empty] | 0.109 |  |  |  |  | 0.109
[6 empty] | 0.109 |  |  |  |  | 0.109
[6 empty] | 0.109 |  |  |  |  | 0.109
[6 empty] | 0.109 |  |  |  |  | 0.109
[6 empty] | 0.109 |  |  |  |  | 0.109
[6 empty] | 0.109 |  |  |  |  | 0.109
[6 empty] | 0.109 |  |  |  |  | 0.109
[6 empty] | 0.109 |  |  |  |  | 0.109
[6 empty] | 0.109 |  |  |  |  | 0.109
[6 empty] | 0.109 |  |  |  |  | 0.109
[6 empty] | 0.109 |  |  |  |  | 0.109
[6 empty] | 0.109 |  |  |  |  | 0.109
[6 empty] | 0.109 |  |  |  |  | 0.109
[6 empty] | 0.109 |  |  |  |  | 0.109
[6 empty] | 0.109 |  |  |  |  | 0.109
[6 empty] | 0.109 |  |  |  |  | 0.109
[6 empty] | 0.109 |  |  |  |  | 0.109
[6 empty] | 0.109 |  |  |  |  | 0.109
[6 empty] | 0.109 |  |  |  |  | 0.109
[6 empty] | 0.109 |  |  |  |  | 0.109
[6 empty] | 0.109 |  |  |  |  | 0.109
[6 empty] | 0.109 |  |  |  |  | 0.109
[6 empty] | 0.109 |  |  |  |  | 0.109
[6 empty] | 0.109 |  |  |  |  | 0.109
[6 empty] | 0.109 |  |  |  |  | 0.109
[6 empty] | 0.109 |  |  |  |  | 0.109
[6 empty] | 0.109 |  |  |  |  | 0.109
[6 empty] | 0.109 |  |  |  |  | 0.109
[6 empty] | 0.109 |  |  |  |  | 0.109
[6 empty] | 0.109 |  |  |  |  | 0.109
[6 empty] | 0.109 |  |  |  |  | 0.109
[6 empty] | 0.109 |  |  |  |  | 0.109
[6 empty] | 0.109 |  |  |  |  | 0.109
[6 empty] | 0.109 |  |  |  |  | 0.109
[6 empty] | 0.109 |  |  |  |  | 0.109
[6 empty] | 0.109 |  |  |  |  | 0.109
[6 empty] | 0.109 |  |  |  |  | 0.109
[6 empty] | 0.109 |  |  |  |  | 0.109
[6 empty] | 0.109 |  |  |  |  | 0.109
[6 empty] | 0.109 |  |  |  |  | 0.109
[6 empty] | 0.109 |  |  |  |  | 0.109
[6 empty] | 0.109 |  |  |  |  | 0.109
[6 empty] | 0.109 |  |  |  |  | 0.109
[6 empty] | 0.109 |  |  |  |  | 0.109
[6 empty] | 0.109 |  |  |  |  | 0.109
[6 empty] | 0.109 |  |  |  |  | 0.109
[6 empty] | 0.109 |  |  |  |  | 0.109
[6 empty] | 0.109 |  |  |  |  | 0.109
[6 empty] | 0.109 |  |  |  |  | 0.109
[6 empty] | 0.109 |  |  |  |  | 0.109
[6 empty] | 0.109 |  |  |  |  | 0.109
[6 empty] | 0.109 |  |  |  |  | 0.109
[6 empty] | 0.109 |  |  |  |  | 0.109
[6 empty] | 0.109 |  |  |  |  | 0.109
[6 empty] | 0.109 |  |  |  |  | 0.109
[6 empty] | 0.109 |  |  |  |  | 0.109
[6 empty] | 0.109 |  |  |  |  | 0.109
[6 empty] | 0.109 |  |  |  |  | 0.109
[6 empty] | 0.109 |  |  |  |  | 0.109
[6 empty] | 0.109 |  |  |  |  | 0.109
[6 empty] | 0.109 |  |  |  |  | 0.109
[6 empty] | 0.109 |  |  |  |  | 0.109
[6 empty] | 0.109 |  |  |  |  | 0.109
[6 empty] | 0.109 |  |  |  |  | 0.109
[6 empty] | 0.109 |  |  |  |  | 0.109
[6 empty] | 0.109 |  |  |  |  | 0.109
[6 empty] | 0.109 |  |  |  |  | 0.109
[6 empty] | 0.109 |  |  |  |  | 0.109
[6 empty] | 0.109 |  |  |  |  | 0.109
[6 empty] | 0.109 |  |  |  |  | 0.109
[6 empty] | 0.109 |  |  |  |  | 0.109
[6 empty] | 0.109 |  |  |  |  | 0.109
[6 empty] | 0.109 |  |  |  |  | 0.109
[6 empty] | 0.109 |  |  |  |  | 0.109
[6 empty] | 0.109 |  |  |  |  | 0.109
[6 empty] | 0.109 |  |  |  |  | 0.109
[6 empty] | 0.109 |  |  |  |  | 0.109
[6 empty] | 0.109 |  |  |  |  | 0.109
[6 empty] | 0.109 |  |  |  |  | 0.109
[6 empty] | 0.109 |  |  |  |  | 0.109
[6 empty] | 0.109 |  |  |  |  | 0.109
[6 empty] | 0.109 |  |  |  |  | 0.109
[6 empty] | 0.109 |  |  |  |  | 0.109
[6 empty] | 0.109 |  |  |  |  | 0.109
[6 empty] | 0.109 |  |  |  |  | 0.109
[6 empty] | 0.109 |  |  |  |  | 0.109
[6 empty] | 0.109 |  |  |  |  | 0.109
[6 empty] | 0.109 |  |  |  |  | 0.109
[6 empty] | 0.109 |  |  |  |  | 0.109
[6 empty] | 0.109 |  |  |  |  | 0.109
[6 empty] | 0.109 |  |  |  |  | 0.109
[6 empty] | 0.109 |  |  |  |  | 0.109
[6 empty] | 0.109 |  |  |  |  | 0.109
[6 empty] | 0.109 |  |  |  |  | 0.109
[6 empty] | 0.109 |  |  |  |  | 0.109
[6 empty] | 0.109 |  |  |  |  | 0.109
[6 empty] | 0.109 |  |  |  |  | 0.109
[6 empty] | 0.109 |  |  |  |  | 0.109
[6 empty] | 0.109 |  |  |  |  | 0.109
[6 empty] | 0.109 |  |  |  |  | 0.109
[6 empty] | 0.109 |  |  |  |  | 0.109
[6 empty] | 0.109 |  |  |  |  | 0.109
[6 empty] | 0.109 |  |  |  |  | 0.109
[6 empty] | 0.109 |  |  |  |  | 0.109
[6 empty] | 0.109 |  |  |  |  | 0.109
[6 empty] | 0.109 |  |  |  |  | 0.109
[6 empty] | 0.109 |  |  |  |  | 0.109
[6 empty] | 0.109 |  |  |  |  | 0.109
[6 empty] | 0.109 |  |  |  |  | 0.109
[6 empty] | 0.109 |  |  |  |  | 0.109
[6 empty] | 0.109 |  |  |  |  | 0.109
[6 empty] | 0.109 |  |  |  |  | 0.109
[6 empty] | 0.109 |  |  |  |  | 0.109
[6 empty] | 0.109 |  |  |  |  | 0.109
[6 empty] | 0.109 |  |  |  |  | 0.109
[6 empty] | 0.109 |  |  |  |  | 0.109
[6 empty] | 0.109 |  |  |  |  | 0.109
[6 empty] | 0.109 |  |  |  |  | 0.109
[6 empty] | 0.109 |  |  |  |  | 0.109
[6 empty] | 0.109 |  |  |  |  | 0.109
[6 empty] | 0.109 |  |  |  |  | 0.109
[6 empty] | 0.109 |  |  |  |  | 0.109
[6 empty] | 0.109 |  |  |  |  | 0.109
[6 empty] | 0.109 |  |  |  |  | 0.109
[6 empty] | 0.109 |  |  |  |  | 0.109
[6 empty] | 0.109 |  |  |  |  | 0.109
[6 empty] | 0.109 |  |  |  |  | 0.109
[6 empty] | 0.109 |  |  |  |  | 0.109
[6 empty] | 0.109 |  |  |  |  | 0.109
[6 empty] | 0.109 |  |  |  |  | 0.109
[6 empty] | 0.109 |  |  |  |  | 0.109
[6 empty] | 0.109 |  |  |  |  | 0.109
[6 empty] | 0.109 |  |  |  |  | 0.109
[6 empty] | 0.109 |  |  |  |  | 0.109
[6 empty] | 0.109 |  |  |  |  | 0.109
[6 empty] | 0.109 |  |  |  |  | 0.109
[6 empty] | 0.109 |  |  |  |  | 0.109
[6 empty] | 0.109 |  |  |  |  | 0.109
[6 empty] | 0.109 |  |  |  |  | 0.109
[6 empty] | 0.109 |  |  |  |  | 0.109
[6 empty] | 0.109 |  |  |  |  | 0.109
[6 empty] | 0.109 |  |  |  |  | 0.109
[6 empty] | 0.109 |  |  |  |  | 0.109
[6 empty] | 0.109 |  |  |  |  | 0.109
[6 empty] | 0.109 |  |  |  |  | 0.109
[6 empty] | 0.109 |  |  |  |  | 0.109
[6 empty] | 0.109 |  |  |  |  | 0.109
[6 empty] | 0.109 |  |  |  |  | 0.109
[6 empty] | 0.109 |  |  |  |  | 0.109
[6 empty] | 0.109 |  |  |  |  | 0.109
[6 empty] | 0.109 |  |  |  |  | 0.109
[6 empty] | 0.109 |  |  |  |  | 0.109
[6 empty] | 0.109 |  |  |  |  | 0.109
[6 empty] | 0.109 |  |  |  |  | 0.109
[6 empty] | 0.109 |  |  |  |  | 0.109
[6 empty] | 0.109 |  |  |  |  | 0.109
[6 empty] | 0.109 |  |  |  |  | 0.109
[6 empty] | 0.109 |  |  |  |  | 0.109
[6 empty] | 0.109 |  |  |  |  | 0.109
[6 empty] | 0.109 |  |  |  |  | 0.109
[6 empty] | 0.109 |  |  |  |  | 0.109
[6 empty] | 0.109 |  |  |  |  | 0.109
[6 empty] | 0.109 |  |  |  |  | 0.109
[6 empty] | 0.109 |  |  |  |  | 0.109
[6 empty] | 0.109 |  |  |  |  | 0.109
[6 empty] | 0.109 |  |  |  |  | 0.109
[6 empty] | 0.109 |  |  |  |  | 0.109
[6 empty] | 0.109 |  |  |  |  | 0.109
[6 empty] | 0.109 |  |  |  |  | 0.109
[6 empty] | 0.109 |  |  |  |  | 0.109
[6 empty] | 0.109 |  |  |  |  | 0.109
[6 empty] | 0.109 |  |  |  |  | 0.109
[6 empty] | 0.109 |  |  |  |  | 0.109
[6 empty] | 0.109 |  |  |  |  | 0.109
[6 empty] | 0.109 |  |  |  |  | 0.109
[6 empty] | 0.109 |  |  |  |  | 0.109
[6 empty] | 0.109 |  |  |  |  | 0.109
[6 empty] | 0.109 |  |  |  |  | 0.109
[6 empty] | 0.109 |  |  |  |  | 0.109
[6 empty] | 0.109 |  |  |  |  | 0.109
[6 empty] | 0.109 |  |  |  |  | 0.109
[6 empty] | 0.109 |  |  |  |  | 0.109
[6 empty] | 0.109 |  |  |  |  | 0.109
[6 empty] | 0.109 |  |  |  |  | 0.109
[6 empty] | 0.109 |  |  |  |  | 0.109
[6 empty] | 0.109 |  |  |  |  | 0.109
[6 empty] | 0.109 |  |  |  |  | 0.109
[6 empty] | 0.109 |  |  |  |  | 0.109
[6 empty] | 0.109 |  |  |  |  | 0.109
[6 empty] | 0.109 |  |  |  |  | 0.109
[6 empty] | 0.109 |  |  |  |  | 0.109
[6 empty] | 0.109 |  |  |  |  | 0.109
[6 empty] | 0.109 |  |  |  |  | 0.109
[6 empty] | 0.109 |  |  |  |  | 0.109
[6 empty] | 0.109 |  |  |  |  | 0.109
[6 empty] | 0.109 |  |  |  |  | 0.109
[6 empty] | 0.109 |  |  |  |  | 0.109
[6 empty] | 0.109 |  |  |  |  | 0.109
[6 empty] | 0.109 |  |  |  |  | 0.109
[6 empty] | 0.109 |  |  |  |  | 0.109
[6 empty] | 0.109 |  |  |  |  | 0.109
[6 empty] | 0.109 |  |  |  |  | 0.109
[6 empty] | 0.109 |  |  |  |  | 0.109
[6 empty] | 0.109 |  |  |  |  | 0.109
[6 empty] | 0.109 |  |  |  |  | 0.109
[6 empty] | 0.109 |  |  |  |  | 0.109
[6 empty] | 0.109 |  |  |  |  | 0.109
[6 empty] | 0.109 |  |  |  |  | 0.109
[6 empty] | 0.109 |  |  |  |  | 0.109
[6 empty] | 0.109 |  |  |  |  | 0.109
[6 empty] | 0.109 |  |  |  |  | 0.109
[6 empty] | 0.109 |  |  |  |  | 0.109
[6 empty] | 0.109 |  |  |  |  | 0.109
[6 empty] | 0.109 |  |  |  |  | 0.109
[6 empty] | 0.109 |  |  |  |  | 0.109
[6 empty] | 0.109 |  |  |  |  | 0.109
[6 empty] | 0.109 |  |  |  |  | 0.109
[6 empty] | 0.109 |  |  |  |  | 0.109
[6 empty] | 0.109 |  |  |  |  | 0.109
[6 empty] | 0.109 |  |  |  |  | 0.109
[6 empty] | 0.109 |  |  |  |  | 0.109
[6 empty] | 0.109 |  |  |  |  | 0.109
[6 empty] | 0.109 |  |  |  |  | 0.109
[6 empty] | 0.109 |  |  |  |  | 0.109
[6 empty] | 0.109 |  |  |  |  | 0.109
[6 empty] | 0.109 |  |  |  |  | 0.109
[6 empty] | 0.109 |  |  |  |  | 0.109
[6 empty] | 0.109 |  |  |  |  | 0.109
[6 empty] | 0.109 |  |  |  |  | 0.109
[6 empty] | 0.109 |  |  |  |  | 0.109
[6 empty] | 0.109 |  |  |  |  | 0.109
[6 empty] | 0.109 |  |  |  |  | 0.109
[6 empty] | 0.109 |  |  |  |  | 0.109
[6 empty] | 0.109 |  |  |  |  | 0.109
[6 empty] | 0.109 |  |  |  |  | 0.109
[6 empty] | 0.109 |  |  |  |  | 0.109
[6 empty] | 0.109 |  |  |  |  | 0.109
[6 empty] | 0.109 |  |  |  |  | 0.109
[6 empty] | 0.109 |  |  |  |  | 0.109
[6 empty] | 0.109 |  |  |  |  | 0.109
[6 empty] | 0.109 |  |  |  |  | 0.109
[6 empty] | 0.109 |  |  |  |  | 0.109
[6 empty] | 0.109 |  |  |  |  | 0.109
[6 empty] | 0.109 |  |  |  |  | 0.109
[6 empty] | 0.109 |  |  |  |  | 0.109
[6 empty] | 0.109 |  |  |  |  | 0.109
[6 empty] | 0.109 |  |  |  |  | 0.109
[6 empty] | 0.109 |  |  |  |  | 0.109
[6 empty] | 0.109 |  |  |  |  | 0.109
[6 empty] | 0.109 |  |  |  |  | 0.109
[6 empty] | 0.109 |  |  |  |  | 0.109
[6 empty] | 0.109 |  |  |  |  | 0.109
[6 empty] | 0.109 |  |  |  |  | 0.109
[6 empty] | 0.109 |  |  |  |  | 0.109
[6 empty] | 0.109 |  |  |  |  | 0.109
[6 empty] | 0.109 |  |  |  |  | 0.109
[6 empty] | 0.109 |  |  |  |  | 0.109
[6 empty] | 0.109 |  |  |  |  | 0.109
[6 empty] | 0.109 |  |  |  |  | 0.109
[6 empty] | 0.109 |  |  |  |  | 0.109
[6 empty] | 0.109 |  |  |  |  | 0.109
[6 empty] | 0.109 |  |  |  |  | 0.109
[6 empty] | 0.109 |  |  |  |  | 0.109
[6 empty] | 0.109 |  |  |  |  | 0.109
[6 empty] | 0.109 |  |  |  |  | 0.109
[6 empty] | 0.109 |  |  |  |  | 0.109
[6 empty] | 0.109 |  |  |  |  | 0.109
[6 empty] | 0.109 |  |  |  |  | 0.109
[6 empty] | 0.109 |  |  |  |  | 0.109
[6 empty] | 0.109 |  |  |  |  | 0.109
[6 empty] | 0.109 |  |  |  |  | 0.109
[6 empty] | 0.109 |  |  |  |  | 0.109
[6 empty] | 0.109 |  |  |  |  | 0.109
[6 empty] | 0.109 |  |  |  |  | 0.109
[6 empty] | 0.109 |  |  |  |  | 0.109
[6 empty] | 0.109 |  |  |  |  | 0.109
[6 empty] | 0.109 |  |  |  |  | 0.109
[6 empty] | 0.109 |  |  |  |  | 0.109
[6 empty] | 0.109 |  |  |  |  | 0.109
[6 empty] | 0.109 |  |  |  |  | 0.109
[6 empty] | 0.109 |  |  |  |  | 0.109
[6 empty] | 0.109 |  |  |  |  | 0.109
[6 empty] | 0.109 |  |  |  |  | 0.109
[6 empty] | 0.109 |  |  |  |  | 0.109
[6 empty] | 0.109 |  |  |  |  | 0.109
[6 empty] | 0.109 |  |  |  |  | 0.109
[6 empty] | 0.109 |  |  |  |  | 0.109
[6 empty] | 0.109 |  |  |  |  | 0.109
[6 empty] | 0.109 |  |  |  |  | 0.109
[6 empty] | 0.109 |  |  |  |  | 0.109
[6 empty] | 0.109 |  |  |  |  | 0.109
[6 empty] | 0.109 |  |  |  |  | 0.109
[6 empty] | 0.109 |  |  |  |  | 0.109
[6 empty] | 0.109 |  |  |  |  | 0.109
[6 empty] | 0.109 |  |  |  |  | 0.109
[6 empty] | 0.109 |  |  |  |  | 0.109
[6 empty] | 0.109 |  |  |  |  | 0.109
[6 empty] | 0.109 |  |  |  |  | 0.109
[6 empty] | 0.109 |  |  |  |  | 0.109
[6 empty] | 0.109 |  |  |  |  | 0.109
[6 empty] | 0.109 |  |  |  |  | 0.109
[6 empty] | 0.109 |  |  |  |  | 0.109
[6 empty] | 0.109 |  |  |  |  | 0.109
[6 empty] | 0.109 |  |  |  |  | 0.109
[6 empty] | 0.109 |  |  |  |  | 0.109
[6 empty] | 0.109 |  |  |  |  | 0.109
[6 empty] | 0.109 |  |  |  |  | 0.109
[6 empty] | 0.109 |  |  |  |  | 0.109
[6 empty] | 0.109 |  |  |  |  | 0.109
[6 empty] | 0.109 |  |  |  |  | 0.109
[6 empty] | 0.109 |  |  |  |  | 0.109
[6 empty] | 0.109 |  |  |  |  | 0.109
[6 empty] | 0.109 |  |  |  |  | 0.109
[6 empty] | 0.109 |  |  |  |  | 0.109
[6 empty] | 0.109 |  |  |  |  | 0.109
[6 empty] | 0.109 |  |  |  |  | 0.109
[6 empty] | 0.109 |  |  |  |  | 0.109
[6 empty] | 0.109 |  |  |  |  | 0.109
[6 empty] | 0.109 |  |  |  |  | 0.109
[6 empty] | 0.109 |  |  |  |  | 0.109
[6 empty] | 0.109 |  |  |  |  | 0.109
[6 empty] | 0.109 |  |  |  |  | 0.109
[6 empty] | 0.109 |  |  |  |  | 0.109
[6 empty] | 0.109 |  |  |  |  | 0.109
[6 empty] | 0.109 |  |  |  |  | 0.109
[6 empty] | 0.109 |  |  |  |  | 0.109
[6 empty] | 0.109 |  |  |  |  | 0.109
[6 empty] | 0.109 |  |  |  |  | 0.109
[6 empty] | 0.109 |  |  |  |  | 0.109
[6 empty] | 0.109 |  |  |  |  | 0.109
[6 empty] | 0.109 |  |  |  |  | 0.109
[6 empty] | 0.109 |  |  |  |  | 0.109
[6 empty] | 0.109 |  |  |  |  | 0.109
[6 empty] | 0.109 |  |  |  |  | 0.109
[6 empty] | 0.109 |  |  |  |  | 0.109
[6 empty] | 0.109 |  |  |  |  | 0.109
[6 empty] | 0.109 |  |  |  |  | 0.109
[6 empty] | 0.109 |  |  |  |  | 0.109
[6 empty] | 0.109 |  |  |  |  | 0.109
[6 empty] | 0.109 |  |  |  |  | 0.109
[6 empty] | 0.109 |  |  |  |  | 0.109
[6 empty] | 0.109 |  |  |  |  | 0.109
[6 empty] | 0.109 |  |  |  |  | 0.109
[6 empty] | 0.109 |  |  |  |  | 0.109
[6 empty] | 0.109 |  |  |  |  | 0.109
[6 empty] | 0.109 |  |  |  |  | 0.109
[6 empty] | 0.109 |  |  |  |  | 0.109
[6 empty] | 0.109 |  |  |  |  | 0.109
[6 empty] | 0.109 |  |  |  |  | 0.109
[6 empty] | 0.109 |  |  |  |  | 0.109
[6 empty] | 0.109 |  |  |  |  | 0.109
[6 empty] | 0.109 |  |  |  |  | 0.109
[6 empty] | 0.109 |  |  |  |  | 0.109
[6 empty] | 0.109 |  |  |  |  | 0.109
[6 empty] | 0.109 |  |  |  |  | 0.109
[6 empty] | 0.109 |  |  |  |  | 0.109
[6 empty] | 0.109 |  |  |  |  | 0.109
[6 empty] | 0.109 |  |  |  |  | 0.109
[6 empty] | 0.109 |  |  |  |  | 0.109
[6 empty] | 0.109 |  |  |  |  | 0.109
[6 empty] | 0.109 |  |  |  |  | 0.109
[6 empty] | 0.109 |  |  |  |  | 0.109
[6 empty] | 0.109 |  |  |  |  | 0.109
[6 empty] | 0.109 |  |  |  |  | 0.109
[6 empty] | 0.109 |  |  |  |  | 0.109
[6 empty] | 0.109 |  |  |  |  | 0.109
[6 empty] | 0.109 |  |  |  |  | 0.109
[6 empty] | 0.109 |  |  |  |  | 0.109
[6 empty] | 0.109 |  |  |  |  | 0.109
[6 empty] | 0.109 |  |  |  |  | 0.109
[6 empty] | 0.109 |  |  |  |  | 0.109
[6 empty] | 0.109 |  |  |  |  | 0.109
[6 empty] | 0.109 |  |  |  |  | 0.109
[6 empty] | 0.109 |  |  |  |  | 0.109
[6 empty] | 0.109 |  |  |  |  | 0.109
[6 empty] | 0.109 |  |  |  |  | 0.109
[6 empty] | 0.109 |  |  |  |  | 0.109
[6 empty] | 0.109 |  |  |  |  | 0.109
[6 empty] | 0.109 |  |  |  |  | 0.109
[6 empty] | 0.109 |  |  |  |  | 0.109
[6 empty] | 0.109 |  |  |  |  | 0.109
[6 empty] | 0.109 |  |  |  |  | 0.109
[6 empty] | 0.109 |  |  |  |  | 0.109
[6 empty] | 0.109 |  |  |  |  | 0.109
[6 empty] | 0.109 |  |  |  |  | 0.109
[6 empty] | 0.109 |  |  |  |  | 0.109
[6 empty] | 0.109 |  |  |  |  | 0.109
[6 empty] | 0.109 |  |  |  |  | 0.109
[6 empty] | 0.109 |  |  |  |  | 0.109
[6 empty] | 0.109 |  |  |  |  | 0.109
[6 empty] | 0.109 |  |  |  |  | 0.109
[6 empty] | 0.109 |  |  |  |  | 0.109
[6 empty] | 0.109 |  |  |  |  | 0.109
[6 empty] | 0.109 |  |  |  |  | 0.109
[6 empty] | 0.109 |  |  |  |  | 0.109
[6 empty] | 0.109 |  |  |  |  | 0.109
[6 empty] | 0.109 |  |  |  |  | 0.109
[6 empty] | 0.109 |  |  |  |  | 0.109
[6 empty] | 0.109 |  |  |  |  | 0.109
[6 empty] | 0.109 |  |  |  |  | 0.109
[6 empty] | 0.109 |  |  |  |  | 0.109
[6 empty] | 0.109 |  |  |  |  | 0.109
[6 empty] | 0.109 |  |  |  |  | 0.109
[6 empty] | 0.109 |  |  |  |  | 0.109
[6 empty] | 0.109 |  |  |  |  | 0.109
[6 empty] | 0.109 |  |  |  |  | 0.109
[6 empty] | 0.109 |  |  |  |  | 0.109
[6 empty] | 0.109 |  |  |  |  | 0.109
[6 empty] | 0.109 |  |  |  |  | 0.109
[6 empty] | 0.109 |  |  |  |  | 0.109
[6 empty] | 0.109 |  |  |  |  | 0.109
[6 empty] | 0.109 |  |  |  |  | 0.109
[6 empty] | 0.109 |  |  |  |  | 0.109
[6 empty] | 0.109 |  |  |  |  | 0.109
[6 empty] | 0.109 |  |  |  |  | 0.109
[6 empty] | 0.109 |  |  |  |  | 0.109
[6 empty] | 0.109 |  |  |  |  | 0.109
[6 empty] | 0.109 |  |  |  |  | 0.109
[6 empty] | 0.109 |  |  |  |  | 0.109
[6 empty] | 0.109 |  |  |  |  | 0.109
[6 empty] | 0.109 |  |  |  |  | 0.109
[6 empty] | 0.109 |  |  |  |  | 0.109
[6 empty] | 0.109 |  |  |  |  | 0.109
[6 empty] | 0.109 |  |  |  |  | 0.109
[6 empty] | 0.109 |  |  |  |  | 0.109
[6 empty] | 0.109 |  |  |  |  | 0.109
[6 empty] | 0.109 |  |  |  |  | 0.109
[6 empty] | 0.109 |  |  |  |  | 0.109
[6 empty] | 0.109 |  |  |  |  | 0.109
[6 empty] | 0.109 |  |  |  |  | 0.109
[6 empty] | 0.109 |  |  |  |  | 0.109
[6 empty] | 0.109 |  |  |  |  | 0.109
[6 empty] | 0.109 |  |  |  |  | 0.109
[6 empty] | 0.109 |  |  |  |  | 0.109
[6 empty] | 0.109 |  |  |  |  | 0.109
[6 empty] | 0.109 |  |  |  |  | 0.109
[6 empty] | 0.109 |  |  |  |  | 0.109
[6 empty] | 0.109 |  |  |  |  | 0.109
[6 empty] | 0.109 |  |  |  |  | 0.109
[6 empty] | 0.109 |  |  |  |  | 0.109
[6 empty] | 0.109 |  |  |  |  | 0.109
[6 empty] | 0.109 |  |  |  |  | 0.109
[6 empty] | 0.109 |  |  |  |  | 0.109
[6 empty] | 0.109 |  |  |  |  | 0.109
[6 empty] | 0.109 |  |  |  |  | 0.109
[6 empty] | 0.109 |  |  |  |  | 0.109
[6 empty] | 0.109 |  |  |  |  | 0.109
[6 empty] | 0.109 |  |  |  |  | 0.109
[6 empty] | 0.109 |  |  |  |  | 0.109
[6 empty] | 0.109 |  |  |  |  | 0.109
[6 empty] | 0.109 |  |  |  |  | 0.109
[6 empty] | 0.109 |  |  |  |  | 0.109
[6 empty] | 0.109 |  |  |  |  | 0.109
[6 empty] | 0.109 |  |  |  |  | 0.109
[6 empty] | 0.109 |  |  |  |  | 0.109
[6 empty] | 0.109 |  |  |  |  | 0.109
[6 empty] | 0.109 |  |  |  |  | 0.109
[6 empty] | 0.109 |  |  |  |  | 0.109
[6 empty] | 0.109 |  |  |  |  | 0.109
[6 empty] | 0.109 |  |  |  |  | 0.109
[6 empty] | 0.109 |  |  |  |  | 0.109
[6 empty] | 0.109 |  |  |  |  | 0.109
[6 empty] | 0.109 |  |  |  |  | 0.109
[6 empty] | 0.109 |  |  |  |  | 0.109
[6 empty] | 0.109 |  |  |  |  | 0.109
[6 empty] | 0.109 |  |  |  |  | 0.109
[6 empty] | 0.109 |  |  |  |  | 0.109
[6 empty] | 0.109 |  |  |  |  | 0.109
[6 empty] | 0.109 |  |  |  |  | 0.109
[6 empty] | 0.109 |  |  |  |  | 0.109
[6 empty] | 0.109 |  |  |  |  | 0.109
[6 empty] | 0.109 |  |  |  |  | 0.109
[6 empty] | 0.109 |  |  |  |  | 0.109
[6 empty] | 0.109 |  |  |  |  | 0.109
[6 empty] | 0.109 |  |  |  |  | 0.109
[6 empty] | 0.109 |  |  |  |  | 0.109
[6 empty] | 0.109 |  |  |  |  | 0.109
[6 empty] | 0.109 |  |  |  |  | 0.109
[6 empty] | 0.109 |  |  |  |  | 0.109
[6 empty] | 0.109 |  |  |  |  | 0.109
[6 empty] | 0.109 |  |  |  |  | 0.109
[6 empty] | 0.109 |  |  |  |  | 0.109
[6 empty] | 0.109 |  |  |  |  | 0.109
[6 empty] | 0.109 |  |  |  |  | 0.109
[6 empty] | 0.109 |  |  |  |  | 0.109
[6 empty] | 0.109 |  |  |  |  | 0.109
[6 empty] | 0.109 |  |  |  |  | 0.109
[6 empty] | 0.109 |  |  |  |  | 0.109
[6 empty] | 0.109 |  |  |  |  | 0.109
[6 empty] | 0.109 |  |  |  |  | 0.109
[6 empty] | 0.109 |  |  |  |  | 0.109
[6 empty] | 0.109 |  |  |  |  | 0.109
[6 empty] | 0.109 |  |  |  |  | 0.109
[6 empty] | 0.109 |  |  |  |  | 0.109
[6 empty] | 0.109 |  |  |  |  | 0.109
[6 empty] | 0.109 |  |  |  |  | 0.109
[6 empty] | 0.109 |  |  |  |  | 0.109
[6 empty] | 0.109 |  |  |  |  | 0.109
[6 empty] | 0.109 |  |  |  |  | 0.109
[6 empty] | 0.109 |  |  |  |  | 0.109
[6 empty] | 0.109 |  |  |  |  | 0.109
[6 empty] | 0.109 |  |  |  |  | 0.109
[6 empty] | 0.109 |  |  |  |  | 0.109
[6 empty] | 0.109 |  |  |  |  | 0.109
[6 empty] | 0.109 |  |  |  |  | 0.109
[6 empty] | 0.109 |  |  |  |  | 0.109
[6 empty] | 0.109 |  |  |  |  | 0.109
[6 empty] | 0.109 |  |  |  |  | 0.109
[6 empty] | 0.109 |  |  |  |  | 0.109
[6 empty] | 0.109 |  |  |  |  | 0.109
[6 empty] | 0.109 |  |  |  |  | 0.109
[6 empty] | 0.109 |  |  |  |  | 0.109
[6 empty] | 0.109 |  |  |  |  | 0.109
[6 empty] | 0.109 |  |  |  |  | 0.109
[6 empty] | 0.109 |  |  |  |  | 0.109
[6 empty] | 0.109 |  |  |  |  | 0.109
[6 empty] | 0.109 |  |  |  |  | 0.109
[6 empty] | 0.109 |  |  |  |  | 0.109
[6 empty] | 0.109 |  |  |  |  | 0.109
[6 empty] | 0.109 |  |  |  |  | 0.109
[6 empty] | 0.109 |  |  |  |  | 0.109
[6 empty] | 0.109 |  |  |  |  | 0.109
[6 empty] | 0.109 |  |  |  |  | 0.109
[6 empty] | 0.109 |  |  |  |  | 0.109
[6 empty] | 0.109 |  |  |  |  | 0.109
[6 empty] | 0.109 |  |  |  |  | 0.109
[6 empty] | 0.109 |  |  |  |  | 0.109
[6 empty] | 0.109 |  |  |  |  | 0.109
[6 empty] | 0.109 |  |  |  |  | 0.109
[6 empty] | 0.109 |  |  |  |  | 0.109
[6 empty] | 0.109 |  |  |  |  | 0.109
[6 empty] | 0.109 |  |  |  |  | 0.109
[6 empty] | 0.109 |  |  |  |  | 0.109
[6 empty] | 0.109 |  |  |  |  | 0.109
[6 empty] | 0.109 |  |  |  |  | 0.109
[6 empty] | 0.109 |  |  |  |  | 0.109
[6 empty] | 0.109 |  |  |  |  | 0.109
[6 empty] | 0.109 |  |  |  |  | 0.109
[6 empty] | 0.109 |  |  |  |  | 0.109
[6 empty] | 0.109 |  |  |  |  | 0.109
[6 empty] | 0.109 |  |  |  |  | 0.109
[6 empty] | 0.109 |  |  |  |  | 0.109
[6 empty] | 0.109 |  |  |  |  | 0.109
[6 empty] | 0.109 |  |  |  |  | 0.109
[6 empty] | 0.109 |  |  |  |  | 0.109
[6 empty] | 0.109 |  |  |  |  | 0.109
[6 empty] | 0.109 |  |  |  |  | 0.109
[6 empty] | 0.109 |  |  |  |  | 0.109
[6 empty] | 0.109 |  |  |  |  | 0.109
[6 empty] | 0.109 |  |  |  |  | 0.109
[6 empty] | 0.109 |  |  |  |  | 0.109
[6 empty] | 0.109 |  |  |  |  | 0.109
[6 empty] | 0.109 |  |  |  |  | 0.109
[6 empty] | 0.109 |  |  |  |  | 0.109
[6 empty] | 0.109 |  |  |  |  | 0.109
[6 empty] | 0.109 |  |  |  |  | 0.109
[6 empty] | 0.109 |  |  |  |  | 0.109
[6 empty] | 0.109 |  |  |  |  | 0.109
[6 empty] | 0.109 |  |  |  |  | 0.109
[6 empty] | 0.109 |  |  |  |  | 0.109
[6 empty] | 0.109 |  |  |  |  | 0.109
[6 empty] | 0.109 |  |  |  |  | 0.109
[6 empty] | 0.109 |  |  |  |  | 0.109
[6 empty] | 0.109 |  |  |  |  | 0.109
[6 empty] | 0.109 |  |  |  |  | 0.109
[6 empty] | 0.109 |  |  |  |  | 0.109
[6 empty] | 0.109 |  |  |  |  | 0.109
[6 empty] | 0.109 |  |  |  |  | 0.109
[6 empty] | 0.109 |  |  |  |  | 0.109
[6 empty] | 0.109 |  |  |  |  | 0.109
[6 empty] | 0.109 |  |  |  |  | 0.109
[6 empty] | 0.109 |  |  |  |  | 0.109
[6 empty] | 0.109 |  |  |  |  | 0.109
[6 empty] | 0.109 |  |  |  |  | 0.109
[6 empty] | 0.109 |  |  |  |  | 0.109
[6 empty] | 0.109 |  |  |  |  | 0.109
[6 empty] | 0.109 |  |  |  |  | 0.109
[6 empty] | 0.109 |  |  |  |  | 0.109
[6 empty] | 0.109 |  |  |  |  | 0.109
[6 empty] | 0.109 |  |  |  |  | 0.109
[6 empty] | 0.109 |  |  |  |  | 0.109
[6 empty] | 0.109 |  |  |  |  | 0.109
[6 empty] | 0.109 |  |  |  |  | 0.109
[6 empty] | 0.109 |  |  |  |  | 0.109
[6 empty] | 0.109 |  |  |  |  | 0.109
[6 empty] | 0.109 |  |  |  |  | 0.109
[6 empty] | 0.109 |  |  |  |  | 0.109
[6 empty] | 0.109 |  |  |  |  | 0.109
[6 empty] | 0.109 |  |  |  |  | 0.109
[6 empty] | 0.109 |  |  |  |  | 0.109
[6 empty] | 0.109 |  |  |  |  | 0.109
[6 empty] | 0.109 |  |  |  |  | 0.109
[6 empty] | 0.109 |  |  |  |  | 0.109
[6 empty] | 0.109 |  |  |  |  | 0.109
[6 empty] | 0.109 |  |  |  |  | 0.109
[6 empty] | 0.109 |  |  |  |  | 0.109
[6 empty] | 0.109 |  |  |  |  | 0.109
[6 empty] | 0.109 |  |  |  |  | 0.109
[6 empty] | 0.109 |  |  |  |  | 0.109
[6 empty] | 0.109 |  |  |  |  | 0.109
[6 empty] | 0.109 |  |  |  |  | 0.109
[6 empty] | 0.109 |  |  |  |  | 0.109
[6 empty] | 0.109 |  |  |  |  | 0.109
[6 empty] | 0.109 |  |  |  |  | 0.109
[6 empty] | 0.109 |  |  |  |  | 0.109
[6 empty] | 0.109 |  |  |  |  | 0.109
[6 empty] | 0.109 |  |  |  |  | 0.109
[6 empty] | 0.109 |  |  |  |  | 0.109
[6 empty] | 0.109 |  |  |  |  | 0.109
[6 empty] | 0.109 |  |  |  |  | 0.109
[6 empty] | 0.109 |  |  |  |  | 0.109
[6 empty] | 0.109 |  |  |  |  | 0.109
[6 empty] | 0.109 |  |  |  |  | 0.109
[6 empty] | 0.109 |  |  |  |  | 0.109
[6 empty] | 0.109 |  |  |  |  | 0.109
[6 empty] | 0.109 |  |  |  |  | 0.109
[6 empty] | 0.109 |  |  |  |  | 0.109
[6 empty] | 0.109 |  |  |  |  | 0.109
[6 empty] | 0.109 |  |  |  |  | 0.109
[6 empty] | 0.109 |  |  |  |  | 0.109
[6 empty] | 0.109 |  |  |  |  | 0.109
[6 empty] | 0.109 |  |  |  |  | 0.109
[6 empty] | 0.109 |  |  |  |  | 0.109
[6 empty] | 0.109 |  |  |  |  | 0.109
[6 empty] | 0.109 |  |  |  |  | 0.109
[6 empty] | 0.109 |  |  |  |  | 0.109
[6 empty] | 0.109 |  |  |  |  | 0.109
[6 empty] | 0.109 |  |  |  |  | 0.109
[6 empty] | 0.109 |  |  |  |  | 0.109
[6 empty] | 0.109 |  |  |  |  | 0.109
[6 empty] | 0.109 |  |  |  |  | 0.109
[6 empty] | 0.109 |  |  |  |  | 0.109
[6 empty] | 0.109 |  |  |  |  | 0.109
[6 empty] | 0.109 |  |  |  |  | 0.109
[6 empty] | 0.109 |  |  |  |  | 0.109
[6 empty] | 0.109 |  |  |  |  | 0.109
[6 empty] | 0.109 |  |  |  |  | 0.109
[6 empty] | 0.109 |  |  |  |  | 0.109
[6 empty] | 0.109 |  |  |  |  | 0.109
[6 empty] | 0.109 |  |  |  |  | 0.109
[6 empty] | 0.109 |  |  |  |  | 0.109
[6 empty] | 0.109 |  |  |  |  | 0.109
[6 empty] | 0.109 |  |  |  |  | 0.109
[6 empty] | 0.109 |  |  |  |  | 0.109
[6 empty] | 0.109 |  |  |  |  | 0.109
[6 empty] | 0.109 |  |  |  |  | 0.109
[6 empty] | 0.109 |  |  |  |  | 0.109
[6 empty] | 0.109 |  |  |  |  | 0.109
[6 empty] | 0.109 |  |  |  |  | 0.109
[6 empty] | 0.109 |  |  |  |  | 0.109
[6 empty] | 0.109 |  |  |  |  | 0.109
[6 empty] | 0.109 |  |  |  |  | 0.109
[6 empty] | 0.109 |  |  |  |  | 0.109
[6 empty] | 0.109 |  |  |  |  | 0.109
[6 empty] | 0.109 |  |  |  |  | 0.109
[6 empty] | 0.109 |  |  |  |  | 0.109
[6 empty] | 0.109 |  |  |  |  | 0.109
[6 empty] | 0.109 |  |  |  |  | 0.109
[6 empty] | 0.109 |  |  |  |  | 0.109
[6 empty] | 0.109 |  |  |  |  | 0.109
[6 empty] | 0.109 |  |  |  |  | 0.109
[6 empty] | 0.109 |  |  |  |  | 0.109
[6 empty] | 0.109 |  |  |  |  | 0.109
[6 empty] | 0.109 |  |  |  |  | 0.109
[6 empty] | 0.109 |  |  |  |  | 0.109
[6 empty] | 0.109 |  |  |  |  | 0.109
[6 empty] | 0.109 |  |  |  |  | 0.109
[6 empty] | 0.109 |  |  |  |  | 0.109
[6 empty] | 0.109 |  |  |  |  | 0.109
[6 empty] | 0.109 |  |  |  |  | 0.109
[6 empty] | 0.109 |  |  |  |  | 0.109
[6 empty] | 0.109 |  |  |  |  | 0.109
[6 empty] | 0.109 |  |  |  |  | 0.109
[6 empty] | 0.109 |  |  |  |  | 0.109
[6 empty] | 0.109 |  |  |  |  | 0.109
[6 empty] | 0.109 |  |  |  |  | 0.109
[6 empty] | 0.109 |  |  |  |  | 0.109
[6 empty] | 0.109 |  |  |  |  | 0.109
[6 empty] | 0.109 |  |  |  |  | 0.109
[6 empty] | 0.109 |  |  |  |  | 0.109
[6 empty] | 0.109 |  |  |  |  | 0.109
[6 empty] | 0.109 |  |  |  |  | 0.109
[6 empty] | 0.109 |  |  |  |  | 0.109
[6 empty] | 0.109 |  |  |  |  | 0.109
[6 empty] | 0.109 |  |  |  |  | 0.109
[6 empty] | 0.109 |  |  |  |  | 0.109
[6 empty] | 0.109 |  |  |  |  | 0.109
[6 empty] | 0.109 |  |  |  |  | 0.109
[6 empty] | 0.109 |  |  |  |  | 0.109
[6 empty] | 0.109 |  |  |  |  | 0.109
[6 empty] | 0.109 |  |  |  |  | 0.109
[6 empty] | 0.109 |  |  |  |  | 0.109
[6 empty] | 0.109 |  |  |  |  | 0.109
[6 empty] | 0.109 |  |  |  |  | 0.109
[6 empty] | 0.109 |  |  |  |  | 0.109
[6 empty] | 0.109 |  |  |  |  | 0.109
[6 empty] | 0.109 |  |  |  |  | 0.109
[6 empty] | 0.109 |  |  |  |  | 0.109
[6 empty] | 0.109 |  |  |  |  | 0.109
[6 empty] | 0.109 |  |  |  |  | 0.109
[6 empty] | 0.109 |  |  |  |  | 0.109
[6 empty] | 0.109 |  |  |  |  | 0.109
[6 empty] | 0.109 |  |  |  |  | 0.109
[6 empty] | 0.109 |  |  |  |  | 0.109
[6 empty] | 0.109 |  |  |  |  | 0.109
[6 empty] | 0.109 |  |  |  |  | 0.109
[6 empty] | 0.109 |  |  |  |  | 0.109
[6 empty] | 0.109 |  |  |  |  | 0.109
[6 empty] | 0.109 |  |  |  |  | 0.109
[6 empty] | 0.109 |  |  |  |  | 0.109
[6 empty] | 0.109 |  |  |  |  | 0.109
[6 empty] | 0.109 |  |  |  |  | 0.109
[6 empty] | 0.109 |  |  |  |  | 0.109
[6 empty] | 0.109 |  |  |  |  | 0.109
[6 empty] | 0.109 |  |  |  |  | 0.109
[6 empty] | 0.109 |  |  |  |  | 0.109
[6 empty] | 0.109 |  |  |  |  | 0.109
[6 empty] | 0.109 |  |  |  |  | 0.109
[6 empty] | 0.109 |  |  |  |  | 0.109
[6 empty] | 0.109 |  |  |  |  | 0.109
[6 empty] | 0.109 |  |  |  |  | 0.109
[6 empty] | 0.109 |  |  |  |  | 0.109
[6 empty] | 0.109 |  |  |  |  | 0.109
[6 empty] | 0.109 |  |  |  |  | 0.109
[6 empty] | 0.109 |  |  |  |  | 0.109
[6 empty] | 0.109 |  |  |  |  | 0.109
[6 empty] | 0.109 |  |  |  |  | 0.109
[6 empty] | 0.109 |  |  |  |  | 0.109
[6 empty] | 0.109 |  |  |  |  | 0.109
[6 empty] | 0.109 |  |  |  |  | 0.109
[6 empty] | 0.109 |  |  |  |  | 0.109
[6 empty] | 0.109 |  |  |  |  | 0.109
[6 empty] | 0.109 |  |  |  |  | 0.109
[6 empty] | 0.109 |  |  |  |  | 0.109
[6 empty] | 0.109 |  |  |  |  | 0.109
[6 empty] | 0.109 |  |  |  |  | 0.109
[6 empty] | 0.109 |  |  |  |  | 0.109
[6 empty] | 0.109 |  |  |  |  | 0.109
[6 empty] | 0.109 |  |  |  |  | 0.109
[6 empty] | 0.109 |  |  |  |  | 0.109
[6 empty] | 0.109 |  |  |  |  | 0.109
[6 empty] | 0.109 |  |  |  |  | 0.109
[6 empty] | 0.109 |  |  |  |  | 0.109
[6 empty] | 0.109 |  |  |  |  | 0.109
[6 empty] | 0.109 |  |  |  |  | 0.109
[6 empty] | 0.109 |  |  |  |  | 0.109
[6 empty] | 0.109 |  |  |  |  | 0.109
[6 empty] | 0.109 |  |  |  |  | 0.109
[6 empty] | 0.109 |  |  |  |  | 0.109
[6 empty] | 0.109 |  |  |  |  | 0.109
[6 empty] | 0.109 |  |  |  |  | 0.109
[6 empty] | 0.109 |  |  |  |  | 0.109
[6 empty] | 0.109 |  |  |  |  | 0.109
[6 empty] | 0.109 |  |  |  |  | 0.109
[6 empty] | 0.109 |  |  |  |  | 0.109
[6 empty] | 0.109 |  |  |  |  | 0.109
[6 empty] | 0.109 |  |  |  |  | 0.109
[6 empty] | 0.109 |  |  |  |  | 0.109
[6 empty] | 0.109 |  |  |  |  | 0.109
[6 empty] | 0.109 |  |  |  |  | 0.109
[6 empty] | 0.109 |  |  |  |  | 0.109
[6 empty] | 0.109 |  |  |  |  | 0.109
[6 empty] | 0.109 |  |  |  |  | 0.109
[6 empty] | 0.109 |  |  |  |  | 0.109
[6 empty] | 0.109 |  |  |  |  | 0.109
[6 empty] | 0.109 |  |  |  |  | 0.109
[6 empty] | 0.109 |  |  |  |  | 0.109
[6 empty] | 0.109 |  |  |  |  | 0.109
[6 empty] | 0.109 |  |  |  |  | 0.109
[6 empty] | 0.109 |  |  |  |  | 0.109
[6 empty] | 0.109 |  |  |  |  | 0.109
[6 empty] | 0.109 |  |  |  |  | 0.109
[6 empty] | 0.109 |  |  |  |  | 0.109
[6 empty] | 0.109 |  |  |  |  | 0.109
[6 empty] | 0.109 |  |  |  |  | 0.109
[6 empty] | 0.109 |  |  |  |  | 0.109
[6 empty] | 0.109 |  |  |  |  | 0.109
[6 empty] | 0.109 |  |  |  |  | 0.109
[6 empty] | 0.109 |  |  |  |  | 0.109
[6 empty] | 0.109 |  |  |  |  | 0.109
[6 empty] | 0.109 |  |  |  |  | 0.109
[6 empty] | 0.109 |  |  |  |  | 0.109
[6 empty] | 0.109 |  |  |  |  | 0.109
[6 empty] | 0.109 |  |  |  |  | 0.109
[6 empty] | 0.109 |  |  |  |  | 0.109
[6 empty] | 0.109 |  |  |  |  | 0.109
[6 empty] | 0.109 |  |  |  |  | 0.109
[6 empty] | 0.109 |  |  |  |  | 0.109
[6 empty] | 0.109 |  |  |  |  | 0.109
[6 empty] | 0.109 |  |  |  |  | 0.109
[6 empty] | 0.109 |  |  |  |  | 0.109
[6 empty] | 0.109 |  |  |  |  | 0.109
[6 empty] | 0.109 |  |  |  |  | 0.109
[6 empty] | 0.109 |  |  |  |  | 0.109
[6 empty] | 0.109 |  |  |  |  | 0.109
[6 empty] | 0.109 |  |  |  |  | 0.109
[6 empty] | 0.109 |  |  |  |  | 0.109
[6 empty] | 0.109 |  |  |  |  | 0.109
[6 empty] | 0.109 |  |  |  |  | 0.109
[6 empty] | 0.109 |  |  |  |  | 0.109
[6 empty] | 0.109 |  |  |  |  | 0.109
[6 empty] | 0.109 |  |  |  |  | 0.109
[6 empty] | 0.109 |  |  |  |  | 0.109
[6 empty] | 0.109 |  |  |  |  | 0.109
[6 empty] | 0.109 |  |  |  |  | 0.109
[6 empty] | 0.109 |  |  |  |  | 0.109
[6 empty] | 0.109 |  |  |  |  | 0.109
[6 empty] | 0.109 |  |  |  |  | 0.109
[6 empty] | 0.109 |  |  |  |  | 0.109
[6 empty] | 0.109 |  |  |  |  | 0.109
[6 empty] | 0.109 |  |  |  |  | 0.109
[6 empty] | 0.109 |  |  |  |  | 0.109
[6 empty] | 0.109 |  |  |  |  | 0.109
[6 empty] | 0.109 |  |  |  |  | 0.109
[6 empty] | 0.109 |  |  |  |  | 0.109
[6 empty] | 0.109 |  |  |  |  | 0.109
[6 empty] | 0.109 |  |  |  |  | 0.109
[6 empty] | 0.109 |  |  |  |  | 0.109
[6 empty] | 0.109 |  |  |  |  | 0.109
[6 empty] | 0.109 |  |  |  |  | 0.109
[6 empty] | 0.109 |  |  |  |  | 0.109
[6 empty] | 0.109 |  |  |  |  | 0.109
[6 empty] | 0.109 |  |  |  |  | 0.109
[6 empty] | 0.109 |  |  |  |  | 0.109
[6 empty] | 0.109 |  |  |  |  | 0.109
[6 empty] | 0.109 |  |  |  |  | 0.109
[6 empty] | 0.109 |  |  |  |  | 0.109
[6 empty] | 0.109 |  |  |  |  | 0.109
[6 empty] | 0.109 |  |  |  |  | 0.109
[6 empty] | 0.109 |  |  |  |  | 0.109
[6 empty] | 0.109 |  |  |  |  | 0.109
[6 empty] | 0.109 |  |  |  |  | 0.109
[6 empty] | 0.109 |  |  |  |  | 0.109
[6 empty] | 0.109 |  |  |  |  | 0.109
[6 empty] | 0.109 |  |  |  |  | 0.109
[6 empty] | 0.109 |  |  |  |  | 0.109
[6 empty] | 0.109 |  |  |  |  | 0.109
[6 empty] | 0.109 |  |  |  |  | 0.109
[6 empty] | 0.109 |  |  |  |  | 0.109
[6 empty] | 0.109 |  |  |  |  | 0.109
[6 empty] | 0.109 |  |  |  |  | 0.109
[6 empty] | 0.109 |  |  |  |  | 0.109
[6 empty] | 0.109 |  |  |  |  | 0.109
[6 empty] | 0.109 |  |  |  |  | 0.109
[6 empty] | 0.109 |  |  |  |  | 0.109
[6 empty] | 0.109 |  |  |  |  | 0.109
[6 empty] | 0.109 |  |  |  |  | 0.109
[6 empty] | 0.109 |  |  |  |  | 0.109
[6 empty] | 0.109 |  |  |  |  | 0.109
[6 empty] | 0.109 |  |  |  |  | 0.109
[6 empty] | 0.109 |  |  |  |  | 0.109
[6 empty] | 0.109 |  |  |  |  | 0.109
[6 empty] | 0.109 |  |  |  |  | 0.109
[6 empty] | 0.109 |  |  |  |  | 0.109
[6 empty] | 0.109 |  |  |  |  | 0.109
[6 empty] | 0.109 |  |  |  |  | 0.109
[6 empty] | 0.109 |  |  |  |  | 0.109
[6 empty] | 0.109 |  |  |  |  | 0.109
[6 empty] | 0.109 |  |  |  |  | 0.109
[6 empty] | 0.109 |  |  |  |  | 0.109
[6 empty] | 0.109 |  |  |  |  | 0.109
[6 empty] | 0.109 |  |  |  |  | 0.109
[6 empty] | 0.109 |  |  |  |  | 0.109
[6 empty] | 0.109 |  |  |  |  | 0.109
[6 empty] | 0.109 |  |  |  |  | 0.109
[6 empty] | 0.109 |  |  |  |  | 0.109
[6 empty] | 0.109 |  |  |  |  | 0.109
[6 empty] | 0.109 |  |  |  |  | 0.109
[6 empty] | 0.109 |  |  |  |  | 0.109
[6 empty] | 0.109 |  |  |  |  | 0.109
[6 empty] | 0.109 |  |  |  |  | 0.109
[6 empty] | 0.109 |  |  |  |  | 0.109
[6 empty] | 0.109 |  |  |  |  | 0.109
[6 empty] | 0.109 |  |  |  |  | 0.109
[6 empty] | 0.109 |  |  |  |  | 0.109
[6 empty] | 0.109 |  |  |  |  | 0.109
[6 empty] | 0.109 |  |  |  |  | 0.109
[6 empty] | 0.109 |  |  |  |  | 0.109
[6 empty] | 0.109 |  |  |  |  | 0.109
[6 empty] | 0.109 |  |  |  |  | 0.109
[6 empty] | 0.109 |  |  |  |  | 0.109
[6 empty] | 0.109 |  |  |  |  | 0.109
[6 empty] | 0.109 |  |  |  |  | 0.109
[6 empty] | 0.109 |  |  |  |  | 0.109
[6 empty] | 0.109 |  |  |  |  | 0.109
[6 empty] | 0.109 |  |  |  |  | 0.109
[6 empty] | 0.109 |  |  |  |  | 0.109
[6 empty] | 0.109 |  |  |  |  | 0.109
[6 empty] | 0.109 |  |  |  |  | 0.109
[6 empty] | 0.109 |  |  |  |  | 0.109
[6 empty] | 0.109 |  |  |  |  | 0.109
[6 empty] | 0.109 |  |  |  |  | 0.109
[6 empty] | 0.109 |  |  |  |  | 0.109
[6 empty] | 0.109 |  |  |  |  | 0.109
[6 empty] | 0.109 |  |  |  |  | 0.109
[6 empty] | 0.109 |  |  |  |  | 0.109
[6 empty] | 0.109 |  |  |  |  | 0.109
[6 empty] | 0.109 |  |  |  |  | 0.109
[6 empty] | 0.109 |  |  |  |  | 0.109
[6 empty] | 0.109 |  |  |  |  | 0.109
[6 empty] | 0.109 |  |  |  |  | 0.109
[6 empty] | 0.109 |  |  |  |  | 0.109
[6 empty] | 0.109 |  |  |  |  | 0.109
[6 empty] | 0.109 |  |  |  |  | 0.109
[6 empty] | 0.109 |  |  |  |  | 0.109
[6 empty] | 0.109 |  |  |  |  | 0.109
[6 empty] | 0.109 |  |  |  |  | 0.109
[6 empty] | 0.109 |  |  |  |  | 0.109
[6 empty] | 0.109 |  |  |  |  | 0.109
[6 empty] | 0.109 |  |  |  |  | 0.109
[6 empty] | 0.109 |  |  |  |  | 0.109
[6 empty] | 0.109 |  |  |  |  | 0.109
[6 empty] | 0.109 |  |  |  |  | 0.109
[6 empty] | 0.109 |  |  |  |  | 0.109
[6 empty] | 0.109 |  |  |  |  | 0.109
[6 empty] | 0.109 |  |  |  |  | 0.109
[6 empty] | 0.109 |  |  |  |  | 0.109
[6 empty] | 0.109 |  |  |  |  | 0.109
[6 empty] | 0.109 |  |  |  |  | 0.109
[6 empty] | 0.109 |  |  |  |  | 0.109
[6 empty] | 0.109 |  |  |  |  | 0.109
[6 empty] | 0.109 |  |  |  |  | 0.109
[6 empty] | 0.109 |  |  |  |  | 0.109
[6 empty] | 0.109 |  |  |  |  | 0.109
[6 empty] | 0.109 |  |  |  |  | 0.109
[6 empty] | 0.109 |  |  |  |  | 0.109
[6 empty] | 0.109 |  |  |  |  | 0.109
[6 empty] | 0.109 |  |  |  |  | 0.109
[6 empty] | 0.109 |  |  |  |  | 0.109
[6 empty] | 0.109 |  |  |  |  | 0.109
[6 empty] | 0.109 |  |  |  |  | 0.109
[6 empty] | 0.109 |  |  |  |  | 0.109
[6 empty] | 0.109 |  |  |  |  | 0.109
[6 empty] | 0.109 |  |  |  |  | 0.109
[6 empty] | 0.109 |  |  |  |  | 0.109
[6 empty] | 0.109 |  |  |  |  | 0.109
[6 empty] | 0.109 |  |  |  |  | 0.109
[6 empty] | 0.109 |  |  |  |  | 0.109
[6 empty] | 0.109 |  |  |  |  | 0.109
[6 empty] | 0.109 |  |  |  |  | 0.109
[6 empty] | 0.109 |  |  |  |  | 0.109
[6 empty] | 0.109 |  |  |  |  | 0.109
[6 empty] | 0.109 |  |  |  |  | 0.109
[6 empty] | 0.109 |  |  |  |  | 0.109
[6 empty] | 0.109 |  |  |  |  | 0.109
[6 empty] | 0.109 |  |  |  |  | 0.109
[6 empty] | 0.109 |  |  |  |  | 0.109
[6 empty] | 0.109 |  |  |  |  | 0.109
[6 empty] | 0.109 |  |  |  |  | 0.109
[6 empty] | 0.109 |  |  |  |  | 0.109
[6 empty] | 0.109 |  |  |  |  | 0.109
[6 empty] | 0.109 |  |  |  |  | 0.109
[6 empty] | 0.109 |  |  |  |  | 0.109
[6 empty] | 0.109 |  |  |  |  | 0.109
[6 empty] | 0.109 |  |  |  |  | 0.109
[6 empty] | 0.109 |  |  |  |  | 0.109
[6 empty] | 0.109 |  |  |  |  | 0.109
[6 empty] | 0.109 |  |  |  |  | 0.109
[6 empty] | 0.109 |  |  |  |  | 0.109
[6 empty] | 0.109 |  |  |  |  | 0.109
[6 empty] | 0.109 |  |  |  |  | 0.109
[6 empty] | 0.109 |  |  |  |  | 0.109
[6 empty] | 0.109 |  |  |  |  | 0.109
[6 empty] | 0.109 |  |  |  |  | 0.109
[6 empty] | 0.109 |  |  |  |  | 0.109
[6 empty] | 0.109 |  |  |  |  | 0.109
[6 empty] | 0.109 |  |  |  |  | 0.109
[6 empty] | 0.109 |  |  |  |  | 0.109
[6 empty] | 0.109 |  |  |  |  | 0.109
[6 empty] | 0.109 |  |  |  |  | 0.109
[6 empty] | 0.109 |  |  |  |  | 0.109
[6 empty] | 0.109 |  |  |  |  | 0.109
[6 empty] | 0.109 |  |  |  |  | 0.109
[6 empty] | 0.109 |  |  |  |  | 0.109
[6 empty] | 0.109 |  |  |  |  | 0.109
[6 empty] | 0.109 |  |  |  |  | 0.109
[6 empty] | 0.109 |  |  |  |  | 0.109
[6 empty] | 0.109 |  |  |  |  | 0.109
[6 empty] | 0.109 |  |  |  |  | 0.109
[6 empty] | 0.109 |  |  |  |  | 0.109
[6 empty] | 0.109 |  |  |  |  | 0.109
[6 empty] | 0.109 |  |  |  |  | 0.109
[6 empty] | 0.109 |  |  |  |  | 0.109
[6 empty] | 0.109 |  |  |  |  | 0.109
[6 empty] | 0.109 |  |  |  |  | 0.109
[6 empty] | 0.109 |  |  |  |  | 0.109
[6 empty] | 0.109 |  |  |  |  | 0.109
[6 empty] | 0.109 |  |  |  |  | 0.109
[6 empty] | 0.109 |  |  |  |  | 0.109
[6 empty] | 0.109 |  |  |  |  | 0.109
[6 empty] | 0.109 |  |  |  |  | 0.109
[6 empty] | 0.109 |  |  |  |  | 0.109
[6 empty] | 0.109 |  |  |  |  | 0.109
[6 empty] | 0.109 |  |  |  |  | 0.109
[6 empty] | 0.109 |  |  |  |  | 0.109
[6 empty] | 0.109 |  |  |  |  | 0.109
[6 empty] | 0.109 |  |  |  |  | 0.109
[6 empty] | 0.109 |  |  |  |  | 0.109
[6 empty] | 0.109 |  |  |  |  | 0.109
[6 empty] | 0.109 |  |  |  |  | 0.109
[6 empty] | 0.109 |  |  |  |  | 0.109
[6 empty] | 0.109 |  |  |  |  | 0.109
[6 empty] | 0.109 |  |  |  |  | 0.109
[6 empty] | 0.109 |  |  |  |  | 0.109
[6 empty] | 0.109 |  |  |  |  | 0.109
[6 empty] | 0.109 |  |  |  |  | 0.109
[6 empty] | 0.109 |  |  |  |  | 0.109
[6 empty] | 0.109 |  |  |  |  | 0.109
[6 empty] | 0.109 |  |  |  |  | 0.109
[6 empty] | 0.109 |  |  |  |  | 0.109
[6 empty] | 0.109 |  |  |  |  | 0.109
[6 empty] | 0.109 |  |  |  |  | 0.109
[6 empty] | 0.109 |  |  |  |  | 0.109
[6 empty] | 0.109 |  |  |  |  | 0.109
[6 empty] | 0.109 |  |  |  |  | 0.109
[6 empty] | 0.109 |  |  |  |  | 0.109
[6 empty] | 0.109 |  |  |  |  | 0.109
[6 empty] | 0.109 |  |  |  |  | 0.109
[6 empty] | 0.109 |  |  |  |  | 0.109
[6 empty] | 0.109 |  |  |  |  | 0.109
[6 empty] | 0.109 |  |  |  |  | 0.109
[6 empty] | 0.109 |  |  |  |  | 0.109
[6 empty] | 0.109 |  |  |  |  | 0.109
[6 empty] | 0.109 |  |  |  |  | 0.109
[6 empty] | 0.109 |  |  |  |  | 0.109
[6 empty] | 0.109 |  |  |  |  | 0.109
[6 empty] | 0.109 |  |  |  |  | 0.109
[6 empty] | 0.109 |  |  |  |  | 0.109
[6 empty] | 0.109 |  |  |  |  | 0.109
[6 empty] | 0.109 |  |  |  |  | 0.109
[6 empty] | 0.109 |  |  |  |  | 0.109
[6 empty] | 0.109 |  |  |  |  | 0.109
[6 empty] | 0.109 |  |  |  |  | 0.109
[6 empty] | 0.109 |  |  |  |  | 0.109
[6 empty] | 0.109 |  |  |  |  | 0.109
[6 empty] | 0.109 |  |  |  |  | 0.109
[6 empty] | 0.109 |  |  |  |  | 0.109
[6 empty] | 0.109 |  |  |  |  | 0.109
[6 empty] | 0.109 |  |  |  |  | 0.109
[6 empty] | 0.109 |  |  |  |  | 0.109
[6 empty] | 0.109 |  |  |  |  | 0.109
[6 empty] | 0.109 |  |  |  |  | 0.109
[6 empty] | 0.109 |  |  |  |  | 0.109
[6 empty] | 0.109 |  |  |  |  | 0.109
[6 empty] | 0.109 |  |  |  |  | 0.109
[6 empty] | 0.109 |  |  |  |  | 0.109
[6 empty] | 0.109 |  |  |  |  | 0.109
[6 empty] | 0.109 |  |  |  |  | 0.109
[6 empty] | 0.109 |  |  |  |  | 0.109
[6 empty] | 0.109 |  |  |  |  | 0.109
[6 empty] | 0.109 |  |  |  |  | 0.109
[6 empty] | 0.109 |  |  |  |  | 0.109
[6 empty] | 0.109 |  |  |  |  | 0.109
[6 empty] | 0.109 |  |  |  |  | 0.109
[6 empty] | 0.109 |  |  |  |  | 0.109
[6 empty] | 0.109 |  |  |  |  | 0.109
[6 empty] | 0.109 |  |  |  |  | 0.109
[6 empty] | 0.109 |  |  |  |  | 0.109
[6 empty] | 0.109 |  |  |  |  | 0.109
[6 empty] | 0.109 |  |  |  |  | 0.109
[6 empty] | 0.109 |  |  |  |  | 0.109
[6 empty] | 0.109 |  |  |  |  | 0.109
[6 empty] | 0.109 |  |  |  |  | 0.109
[6 empty] | 0.109 |  |  |  |  | 0.109
[6 empty] | 0.109 |  |  |  |  | 0.109
[6 empty] | 0.109 |  |  |  |  | 0.109
[6 empty] | 0.109 |  |  |  |  | 0.109
[6 empty] | 0.109 |  |  |  |  | 0.109
[6 empty] | 0.109 |  |  |  |  | 0.109
[6 empty] | 0.109 |  |  |  |  | 0.109
[6 empty] | 0.109 |  |  |  |  | 0.109
[6 empty] | 0.109 |  |  |  |  | 0.109
[6 empty] | 0.109 |  |  |  |  | 0.109
[6 empty] | 0.109 |  |  |  |  | 0.109
[6 empty] | 0.109 |  |  |  |  | 0.109
[6 empty] | 0.109 |  |  |  |  | 0.109
[6 empty] | 0.109 |  |  |  |  | 0.109
[6 empty] | 0.109 |  |  |  |  | 0.109
[6 empty] | 0.109 |  |  |  |  | 0.109
[6 empty] | 0.109 |  |  |  |  | 0.109
[6 empty] | 0.109 |  |  |  |  | 0.109
[6 empty] | 0.109 |  |  |  |  | 0.109
[6 empty] | 0.109 |  |  |  |  | 0.109
[6 empty] | 0.109 |  |  |  |  | 0.109
[6 empty] | 0.109 |  |  |  |  | 0.109
[6 empty] | 0.109 |  |  |  |  | 0.109
[6 empty] | 0.109 |  |  |  |  | 0.109
[6 empty] | 0.109 |  |  |  |  | 0.109
[6 empty] | 0.109 |  |  |  |  | 0.109
[6 empty] | 0.109 |  |  |  |  | 0.109
[6 empty] | 0.109 |  |  |  |  | 0.109
[6 empty] | 0.109 |  |  |  |  | 0.109
[6 empty] | 0.109 |  |  |  |  | 0.109
[6 empty] | 0.109 |  |  |  |  | 0.109
[6 empty] | 0.109 |  |  |  |  | 0.109
[6 empty] | 0.109 |  |  |  |  | 0.109
[6 empty] | 0.109 |  |  |  |  | 0.109
[6 empty] | 0.109 |  |  |  |  | 0.109
[6 empty] | 0.109 |  |  |  |  | 0.109
[6 empty] | 0.109 |  |  |  |  | 0.109
[6 empty] | 0.109 |  |  |  |  | 0.109
[6 empty] | 0.109 |  |  |  |  | 0.109
[6 empty] | 0.109 |  |  |  |  | 0.109
[6 empty] | 0.109 |  |  |  |  | 0.109
[6 empty] | 0.109 |  |  |  |  | 0.109
[6 empty] | 0.109 |  |  |  |  | 0.109
[6 empty] | 0.109 |  |  |  |  | 0.109
[6 empty] | 0.109 |  |  |  |  | 0.109
[6 empty] | 0.109 |  |  |  |  | 0.109
[6 empty] | 0.109 |  |  |  |  | 0.109
[6 empty] | 0.109 |  |  |  |  | 0.109
[6 empty] | 0.109 |  |  |  |  | 0.109
[6 empty] | 0.109 |  |  |  |  | 0.109
[6 empty] | 0.109 |  |  |  |  | 0.109
[6 empty] | 0.109 |  |  |  |  | 0.109
[6 empty] | 0.109 |  |  |  |  | 0.109
[6 empty] | 0.109 |  |  |  |  | 0.109
[6 empty] | 0.109 |  |  |  |  | 0.109
[6 empty] | 0.109 |  |  |  |  | 0.109
[6 empty] | 0.109 |  |  |  |  | 0.109
[6 empty] | 0.109 |  |  |  |  | 0.109
[6 empty] | 0.109 |  |  |  |  | 0.109
[6 empty] | 0.109 |  |  |  |  | 0.109
[6 empty] | 0.109 |  |  |  |  | 0.109
[6 empty] | 0.109 |  |  |  |  | 0.109
[6 empty] | 0.109 |  |  |  |  | 0.109
[6 empty] | 0.109 |  |  |  |  | 0.109
[6 empty] | 0.109 |  |  |  |  | 0.109
[6 empty] | 0.109 |  |  |  |  | 0.109
[6 empty] | 0.109 |  |  |  |  | 0.109
[6 empty] | 0.109 |  |  |  |  | 0.109
[6 empty] | 0.109 |  |  |  |  | 0.109
[6 empty] | 0.109 |  |  |  |  | 0.109
[6 empty] | 0.109 |  |  |  |  | 0.109
[6 empty] | 0.109 |  |  |  |  | 0.109
[6 empty] | 0.109 |  |  |  |  | 0.109
[6 empty] | 0.109 |  |  |  |  | 0.109
[6 empty] | 0.109 |  |  |  |  | 0.109
[6 empty] | 0.109 |  |  |  |  | 0.109
[6 empty] | 0.109 |  |  |  |  | 0.109
[6 empty] | 0.109 |  |  |  |  | 0.109
[6 empty] | 0.109 |  |  |  |  | 0.109
[6 empty] | 0.109 |  |  |  |  | 0.109
[6 empty] | 0.109 |  |  |  |  | 0.109
[6 empty] | 0.109 |  |  |  |  | 0.109
[6 empty] | 0.109 |  |  |  |  | 0.109
[6 empty] | 0.109 |  |  |  |  | 0.109
[6 empty] | 0.109 |  |  |  |  | 0.109
[6 empty] | 0.109 |  |  |  |  | 0.109
[6 empty] | 0.109 |  |  |  |  | 0.109
[6 empty] | 0.109 |  |  |  |  | 0.109
[6 empty] | 0.109 |  |  |  |  | 0.109
[6 empty] | 0.109 |  |  |  |  | 0.109
[6 empty] | 0.109 |  |  |  |  | 0.109
[6 empty] | 0.109 |  |  |  |  | 0.109
[6 empty] | 0.109 |  |  |  |  | 0.109
[6 empty] | 0.109 |  |  |  |  | 0.109
[6 empty] | 0.109 |  |  |  |  | 0.109
[6 empty] | 0.109 |  |  |  |  | 0.109
[6 empty] | 0.109 |  |  |  |  | 0.109
[6 empty] | 0.109 |  |  |  |  | 0.109
[6 empty] | 0.109 |  |  |  |  | 0.109
[6 empty] | 0.109 |  |  |  |  | 0.109
[6 empty] | 0.109 |  |  |  |  | 0.109
[6 empty] | 0.109 |  |  |  |  | 0.109
[6 empty] | 0.109 |  |  |  |  | 0.109
[6 empty] | 0.109 |  |  |  |  | 0.109
[6 empty] | 0.109 |  |  |  |  | 0.109
[6 empty] | 0.109 |  |  |  |  | 0.109
[6 empty] | 0.109 |  |  |  |  | 0.109
[6 empty] | 0.109 |  |  |  |  | 0.109
[6 empty] | 0.109 |  |  |  |  | 0.109
[6 empty] | 0.109 |  |  |  |  | 0.109
[6 empty] | 0.109 |  |  |  |  | 0.109
[6 empty] | 0.109 |  |  |  |  | 0.109
[6 empty] | 0.109 |  |  |  |  | 0.109
[6 empty] | 0.109 |  |  |  |  | 0.109
[6 empty] | 0.109 |  |  |  |  | 0.109
[6 empty] | 0.109 |  |  |  |  | 0.109
[6 empty] | 0.109 |  |  |  |  | 0.109
[6 empty] | 0.109 |  |  |  |  | 0.109
[6 empty] | 0.109 |  |  |  |  | 0.109
[6 empty] | 0.109 |  |  |  |  | 0.109
[6 empty] | 0.109 |  |  |  |  | 0.109
[6 empty] | 0.109 |  |  |  |  | 0.109
[6 empty] | 0.109 |  |  |  |  | 0.109
[6 empty] | 0.109 |  |  |  |  | 0.109
[6 empty] | 0.109 |  |  |  |  | 0.109
[6 empty] | 0.109 |  |  |  |  | 0.109
[6 empty] | 0.109 |  |  |  |  | 0.109
[6 empty] | 0.109 |  |  |  |  | 0.109
[6 empty] | 0.109 |  |  |  |  | 0.109
[6 empty] | 0.109 |  |  |  |  | 0.109
[6 empty] | 0.109 |  |  |  |  | 0.109
[6 empty] | 0.109 |  |  |  |  | 0.109
[6 empty] | 0.109 |  |  |  |  | 0.109
[6 empty] | 0.109 |  |  |  |  | 0.109
[6 empty] | 0.109 |  |  |  |  | 0.109
[6 empty] | 0.109 |  |  |  |  | 0.109
[6 empty] | 0.109 |  |  |  |  | 0.109
[6 empty] | 0.109 |  |  |  |  | 0.109
[6 empty] | 0.109 |  |  |  |  | 0.109
[6 empty] | 0.109 |  |  |  |  | 0.109
[6 empty] | 0.109 |  |  |  |  | 0.109
[6 empty] | 0.109 |  |  |  |  | 0.109
[6 empty] | 0.109 |  |  |  |  | 0.109
[6 empty] | 0.109 |  |  |  |  | 0.109
[6 empty] | 0.109 |  |  |  |  | 0.109
[6 empty] | 0.109 |  |  |  |  | 0.109
[6 empty] | 0.109 |  |  |  |  | 0.109
[6 empty] | 0.109 |  |  |  |  | 0.109
[6 empty] | 0.109 |  |  |  |  | 0.109
[6 empty] | 0.109 |  |  |  |  | 0.109
[6 empty] | 0.109 |  |  |  |  | 0.109
[6 empty] | 0.109 |  |  |  |  | 0.109
[6 empty] | 0.109 |  |  |  |  | 0.109
[6 empty] | 0.109 |  |  |  |  | 0.109
[6 empty] | 0.109 |  |  |  |  | 0.109
[6 empty] | 0.109 |  |  |  |  | 0.109
[6 empty] | 0.109 |  |  |  |  | 0.109
[6 empty] | 0.109 |  |  |  |  | 0.109
[6 empty] | 0.109 |  |  |  |  | 0.109
[6 empty] | 0.109 |  |  |  |  | 0.109
[6 empty] | 0.109 |  |  |  |  | 0.109
[6 empty] | 0.109 |  |  |  |  | 0.109
[6 empty] | 0.109 |  |  |  |  | 0.109
[6 empty] | 0.109 |  |  |  |  | 0.109
[6 empty] | 0.109 |  |  |  |  | 0.109
[6 empty] | 0.109 |  |  |  |  | 0.109
[6 empty] | 0.109 |  |  |  |  | 0.109
[6 empty] | 0.109 |  |  |  |  | 0.109
[6 empty] | 0.109 |  |  |  |  | 0.109
[6 empty] | 0.109 |  |  |  |  | 0.109
[6 empty] | 0.109 |  |  |  |  | 0.109
[6 empty] | 0.109 |  |  |  |  | 0.109
[6 empty] | 0.109 |  |  |  |  | 0.109
[6 empty] | 0.109 |  |  |  |  | 0.109
[6 empty] | 0.109 |  |  |  |  | 0.109
[6 empty] | 0.109 |  |  |  |  | 0.109
[6 empty] | 0.109 |  |  |  |  | 0.109
[6 empty] | 0.109 |  |  |  |  | 0.109
[6 empty] | 0.109 |  |  |  |  | 0.109
[6 empty] | 0.109 |  |  |  |  | 0.109
[6 empty] | 0.109 |  |  |  |  | 0.109
[6 empty] | 0.109 |  |  |  |  | 0.109
[6 empty] | 0.109 |  |  |  |  | 0.109
[6 empty] | 0.109 |  |  |  |  | 0.109
[6 empty] | 0.109 |  |  |  |  | 0.109
[6 empty] | 0.109 |  |  |  |  | 0.109
[6 empty] | 0.109 |  |  |  |  | 0.109
[6 empty] | 0.109 |  |  |  |  | 0.109
[6 empty] | 0.109 |  |  |  |  | 0.109
[6 empty] | 0.109 |  |  |  |  | 0.109
[6 empty] | 0.109 |  |  |  |  | 0.109
[6 empty] | 0.109 |  |  |  |  | 0.109
[6 empty] | 0.109 |  |  |  |  | 0.109
[6 empty] | 0.109 |  |  |  |  | 0.109
[6 empty] | 0.109 |  |  |  |  | 0.109
[6 empty] | 0.109 |  |  |  |  | 0.109
[6 empty] | 0.109 |  |  |  |  | 0.109
[6 empty] | 0.109 |  |  |  |  | 0.109
[6 empty] | 0.109 |  |  |  |  | 0.109
[6 empty] | 0.109 |  |  |  |  | 0.109
[6 empty] | 0.109 |  |  |  |  | 0.109
[6 empty] | 0.109 |  |  |  |  | 0.109
[6 empty] | 0.109 |  |  |  |  | 0.109
[6 empty] | 0.109 |  |  |  |  | 0.109
[6 empty] | 0.109 |  |  |  |  | 0.109
[6 empty] | 0.109 |  |  |  |  | 0.109
[6 empty] | 0.109 |  |  |  |  | 0.109
[6 empty] | 0.109 |  |  |  |  | 0.109
[6 empty] | 0.109 |  |  |  |  | 0.109
[6 empty] | 0.109 |  |  |  |  | 0.109
[6 empty] | 0.109 |  |  |  |  | 0.109
[6 empty] | 0.109 |  |  |  |  | 0.109
[6 empty] | 0.109 |  |  |  |  | 0.109
[6 empty] | 0.109 |  |  |  |  | 0.109
[6 empty] | 0.109 |  |  |  |  | 0.109
[6 empty] | 0.109 |  |  |  |  | 0.109
[6 empty] | 0.109 |  |  |  |  | 0.109
[6 empty] | 0.109 |  |  |  |  | 0.109
[6 empty] | 0.109 |  |  |  |  | 0.109
[6 empty] | 0.109 |  |  |  |  | 0.109
[6 empty] | 0.109 |  |  |  |  | 0.109
[6 empty] | 0.109 |  |  |  |  | 0.109
[6 empty] | 0.109 |  |  |  |  | 0.109
[6 empty] | 0.109 |  |  |  |  | 0.109
[6 empty] | 0.109 |  |  |  |  | 0.109
[6 empty] | 0.109 |  |  |  |  | 0.109
[6 empty] | 0.109 |  |  |  |  | 0.109
[6 empty] | 0.109 |  |  |  |  | 0.109
[6 empty] | 0.109 |  |  |  |  | 0.109
[6 empty] | 0.109 |  |  |  |  | 0.109
[6 empty] | 0.109 |  |  |  |  | 0.109
[6 empty] | 0.109 |  |  |  |  | 0.109
[6 empty] | 0.109 |  |  |  |  | 0.109
[6 empty] | 0.109 |  |  |  |  | 0.109
[6 empty] | 0.109 |  |  |  |  | 0.109
[6 empty] | 0.109 |  |  |  |  | 0.109
[6 empty] | 0.109 |  |  |  |  | 0.109
[6 empty] | 0.109 |  |  |  |  | 0.109
[6 empty] | 0.109 |  |  |  |  | 0.109
[6 empty] | 0.109 |  |  |  |  | 0.109
[6 empty] | 0.109 |  |  |  |  | 0.109
[6 empty] | 0.109 |  |  |  |  | 0.109
[6 empty] | 0.109 |  |  |  |  | 0.109
[6 empty] | 0.109 |  |  |  |  | 0.109
[6 empty] | 0.109 |  |  |  |  | 0.109
[6 empty] | 0.109 |  |  |  |  | 0.109
[6 empty] | 0.109 |  |  |  |  | 0.109
[6 empty] | 0.109 |  |  |  |  | 0.109
[6 empty] | 0.109 |  |  |  |  | 0.109
[6 empty] | 0.109 |  |  |  |  | 0.109
[6 empty] | 0.109 |  |  |  |  | 0.109
[6 empty] | 0.109 |  |  |  |  | 0.109
[6 empty] | 0.109 |  |  |  |  | 0.109
[6 empty] | 0.109 |  |  |  |  | 0.109
[6 empty] | 0.109 |  |  |  |  | 0.109
[6 empty] | 0.109 |  |  |  |  | 0.109
[6 empty] | 0.109 |  |  |  |  | 0.109
[6 empty] | 0.109 |  |  |  |  | 0.109
[6 empty] | 0.109 |  |  |  |  | 0.109
[6 empty] | 0.109 |  |  |  |  | 0.109
[6 empty] | 0.109 |  |  |  |  | 0.109
[6 empty] | 0.109 |  |  |  |  | 0.109
[6 empty] | 0.109 |  |  |  |  | 0.109
[6 empty] | 0.109 |  |  |  |  | 0.109
[6 empty] | 0.109 |  |  |  |  | 0.109
[6 empty] | 0.109 |  |  |  |  | 0.109
[6 empty] | 0.109 |  |  |  |  | 0.109
[6 empty] | 0.109 |  |  |  |  | 0.109
[6 empty] | 0.109 |  |  |  |  | 0.109
[6 empty] | 0.109 |  |  |  |  | 0.109
[6 empty] | 0.109 |  |  |  |  | 0.109
[6 empty] | 0.109 |  |  |  |  | 0.109
[6 empty] | 0.109 |  |  |  |  | 0.109
[6 empty] | 0.109 |  |  |  |  | 0.109
[6 empty] | 0.109 |  |  |  |  | 0.109
[6 empty] | 0.109 |  |  |  |  | 0.109
[6 empty] | 0.109 |  |  |  |  | 0.109
[6 empty] | 0.109 |  |  |  |  | 0.109
[6 empty] | 0.109 |  |  |  |  | 0.109
[6 empty] | 0.109 |  |  |  |  | 0.109
[6 empty] | 0.109 |  |  |  |  | 0.109
[6 empty] | 0.109 |  |  |  |  | 0.109
[6 empty] | 0.109 |  |  |  |  | 0.109
[6 empty] | 0.109 |  |  |  |  | 0.109
[6 empty] | 0.109 |  |  |  |  | 0.109
[6 empty] | 0.109 |  |  |  |  | 0.109
[6 empty] | 0.109 |  |  |  |  | 0.109
[6 empty] | 0.109 |  |  |  |  | 0.109
[6 empty] | 0.109 |  |  |  |  | 0.109
[6 empty] | 0.109 |  |  |  |  | 0.109
[6 empty] | 0.109 |  |  |  |  | 0.109
[6 empty] | 0.109 |  |  |  |  | 0.109
[6 empty] | 0.109 |  |  |  |  | 0.109
[6 empty] | 0.109 |  |  |  |  | 0.109
[6 empty] | 0.109 |  |  |  |  | 0.109
[6 empty] | 0.109 |  |  |  |  | 0.109
[6 empty] | 0.109 |  |  |  |  | 0.109
[6 empty] | 0.109 |  |  |  |  | 0.109
[6 empty] | 0.109 |  |  |  |  | 0.109
[6 empty] | 0.109 |  |  |  |  | 0.109
[6 empty] | 0.109 |  |  |  |  | 0.109
[6 empty] | 0.109 |  |  |  |  | 0.109
[6 empty] | 0.109 |  |  |  |  | 0.109
[6 empty] | 0.109 |  |  |  |  | 0.109
[6 empty] | 0.109 |  |  |  |  | 0.109
[6 empty] | 0.109 |  |  |  |  | 0.109
[6 empty] | 0.109 |  |  |  |  | 0.109
[6 empty] | 0.109 |  |  |  |  | 0.109
[6 empty] | 0.109 |  |  |  |  | 0.109
[6 empty] | 0.109 |  |  |  |  | 0.109
[6 empty] | 0.109 |  |  |  |  | 0.109
[6 empty] | 0.109 |  |  |  |  | 0.109
[6 empty] | 0.109 |  |  |  |  | 0.109
[6 empty] | 0.109 |  |  |  |  | 0.109
[6 empty] | 0.109 |  |  |  |  | 0.109
[6 empty] | 0.109 |  |  |  |  | 0.109
[6 empty] | 0.109 |  |  |  |  | 0.109
[6 empty] | 0.109 |  |  |  |  | 0.109
[6 empty] | 0.109 |  |  |  |  | 0.109
[6 empty] | 0.109 |  |  |  |  | 0.109
[6 empty] | 0.109 |  |  |  |  | 0.109
[6 empty] | 0.109 |  |  |  |  | 0.109
[6 empty] | 0.109 |  |  |  |  | 0.109
[6 empty] | 0.109 |  |  |  |  | 0.109
[6 empty] | 0.109 |  |  |  |  | 0.109
[6 empty] | 0.109 |  |  |  |  | 0.109
[6 empty] | 0.109 |  |  |  |  | 0.109
[6 empty] | 0.109 |  |  |  |  | 0.109
[6 empty] | 0.109 |  |  |  |  | 0.109
[6 empty] | 0.109 |  |  |  |  | 0.109
[6 empty] | 0.109 |  |  |  |  | 0.109
[6 empty] | 0.109 |  |  |  |  | 0.109
[6 empty] | 0.109 |  |  |  |  | 0.109
[6 empty] | 0.109 |  |  |  |  | 0.109
[6 empty] | 0.109 |  |  |  |  | 0.109
[6 empty] | 0.109 |  |  |  |  | 0.109
[6 empty] | 0.109 |  |  |  |  | 0.109
[6 empty] | 0.109 |  |  |  |  | 0.109
[6 empty] | 0.109 |  |  |  |  | 0.109
[6 empty] | 0.109 |  |  |  |  | 0.109
[6 empty] | 0.109 |  |  |  |  | 0.109
[6 empty] | 0.109 |  |  |  |  | 0.109
[6 empty] | 0.109 |  |  |  |  | 0.109
[6 empty] | 0.109 |  |  |  |  | 0.109
[6 empty] | 0.109 |  |  |  |  | 0.109
[6 empty] | 0.109 |  |  |  |  | 0.109
[6 empty] | 0.109 |  |  |  |  | 0.109
[6 empty] | 0.109 |  |  |  |  | 0.109
[6 empty] | 0.109 |  |  |  |  | 0.109
[6 empty] | 0.109 |  |  |  |  | 0.109
[6 empty] | 0.109 |  |  |  |  | 0.109
[6 empty] | 0.109 |  |  |  |  | 0.109
[6 empty] | 0.109 |  |  |  |  | 0.109
[6 empty] | 0.109 |  |  |  |  | 0.109
[6 empty] | 0.109 |  |  |  |  | 0.109
[6 empty] | 0.109 |  |  |  |  | 0.109
[6 empty] | 0.109 |  |  |  |  | 0.109
[6 empty] | 0.109 |  |  |  |  | 0.109
[6 empty] | 0.109 |  |  |  |  | 0.109
[6 empty] | 0.109 |  |  |  |  | 0.109
[6 empty] | 0.109 |  |  |  |  | 0.109
[6 empty] | 0.109 |  |  |  |  | 0.109
[6 empty] | 0.109 |  |  |  |  | 0.109
[6 empty] | 0.109 |  |  |  |  | 0.109
[6 empty] | 0.109 |  |  |  |  | 0.109
[6 empty] | 0.109 |  |  |  |  | 0.109
[6 empty] | 0.109 |  |  |  |  | 0.109
[6 empty] | 0.109 |  |  |  |  | 0.109
[6 empty] | 0.109 |  |  |  |  | 0.109
[6 empty] | 0.109 |  |  |  |  | 0.109
[6 empty] | 0.109 |  |  |  |  | 0.109
[6 empty] | 0.109 |  |  |  |  | 0.109
[6 empty] | 0.109 |  |  |  |  | 0.109
[6 empty] | 0.109 |  |  |  |  | 0.109
[6 empty] | 0.109 |  |  |  |  | 0.109
[6 empty] | 0.109 |  |  |  |  | 0.109
[6 empty] | 0.109 |  |  |  |  | 0.109
[6 empty] | 0.109 |  |  |  |  | 0.109
[6 empty] | 0.109 |  |  |  |  | 0.109
[6 empty] | 0.109 |  |  |  |  | 0.109
[6 empty] | 0.109 |  |  |  |  | 0.109
[6 empty] | 0.109 |  |  |  |  | 0.109
[6 empty] | 0.109 |  |  |  |  | 0.109
[6 empty] | 0.109 |  |  |  |  | 0.109
[6 empty] | 0.109 |  |  |  |  | 0.109
[6 empty] | 0.109 |  |  |  |  | 0.109
[6 empty] | 0.109 |  |  |  |  | 0.109
[6 empty] | 0.109 |  |  |  |  | 0.109
[6 empty] | 0.109 |  |  |  |  | 0.109
[6 empty] | 0.109 |  |  |  |  | 0.109
[6 empty] | 0.109 |  |  |  |  | 0.109
[6 empty] | 0.109 |  |  |  |  | 0.109
[6 empty] | 0.109 |  |  |  |  | 0.109
[6 empty] | 0.109 |  |  |  |  | 0.109
[6 empty] | 0.109 |  |  |  |  | 0.109
[6 empty] | 0.109 |  |  |  |  | 0.109
[6 empty] | 0.109 |  |  |  |  | 0.109
[6 empty] | 0.109 |  |  |  |  | 0.109
[6 empty] | 0.109 |  |  |  |  | 0.109
[6 empty] | 0.109 |  |  |  |  | 0.109
[6 empty] | 0.109 |  |  |  |  | 0.109
[6 empty] | 0.109 |  |  |  |  | 0.109
[6 empty] | 0.109 |  |  |  |  | 0.109
[6 empty] | 0.109 |  |  |  |  | 0.109
[6 empty] | 0.109 |  |  |  |  | 0.109
[6 empty] | 0.109 |  |  |  |  | 0.109
[6 empty] | 0.109 |  |  |  |  | 0.109
[6 empty] | 0.109 |  |  |  |  | 0.109
[6 empty] | 0.109 |  |  |  |  | 0.109
[6 empty] | 0.109 |  |  |  |  | 0.109
[6 empty] | 0.109 |  |  |  |  | 0.109
[6 empty] | 0.109 |  |  |  |  | 0.109
[6 empty] | 0.109 |  |  |  |  | 0.109
[6 empty] | 0.109 |  |  |  |  | 0.109
[6 empty] | 0.109 |  |  |  |  | 0.109
[6 empty] | 0.109 |  |  |  |  | 0.109
[6 empty] | 0.109 |  |  |  |  | 0.109
[6 empty] | 0.109 |  |  |  |  | 0.109
[6 empty] | 0.109 |  |  |  |  | 0.109
[6 empty] | 0.109 |  |  |  |  | 0.109
[6 empty] | 0.109 |  |  |  |  | 0.109
[6 empty] | 0.109 |  |  |  |  | 0.109
[6 empty] | 0.109 |  |  |  |  | 0.109
[6 empty] | 0.109 |  |  |  |  | 0.109
[6 empty] | 0.109 |  |  |  |  | 0.109
[6 empty] | 0.109 |  |  |  |  | 0.109
[6 empty] | 0.109 |  |  |  |  | 0.109
[6 empty] | 0.109 |  |  |  |  | 0.109
[6 empty] | 0.109 |  |  |  |  | 0.109
[6 empty] | 0.109 |  |  |  |  | 0.109
[6 empty] | 0.109 |  |  |  |  | 0.109
[6 empty] | 0.109 |  |  |  |  | 0.109
[6 empty] | 0.109 |  |  |  |  | 0.109
[6 empty] | 0.109 |  |  |  |  | 0.109
[6 empty] | 0.109 |  |  |  |  | 0.109
[6 empty] | 0.109 |  |  |  |  | 0.109
[6 empty] | 0.109 |  |  |  |  | 0.109
[6 empty] | 0.109 |  |  |  |  | 0.109
[6 empty] | 0.109 |  |  |  |  | 0.109
[6 empty] | 0.109 |  |  |  |  | 0.109
[6 empty] | 0.109 |  |  |  |  | 0.109
[6 empty] | 0.109 |  |  |  |  | 0.109
[6 empty] | 0.109 |  |  |  |  | 0.109
[6 empty] | 0.109 |  |  |  |  | 0.109
[6 empty] | 0.109 |  |  |  |  | 0.109
[6 empty] | 0.109 |  |  |  |  | 0.109
[6 empty] | 0.109 |  |  |  |  | 0.109
[6 empty] | 0.109 |  |  |  |  | 0.109
[6 empty] | 0.109 |  |  |  |  | 0.109
[6 empty] | 0.109 |  |  |  |  | 0.109
[6 empty] | 0.109 |  |  |  |  | 0.109
[6 empty] | 0.109 |  |  |  |  | 0.109
[6 empty] | 0.109 |  |  |  |  | 0.109
[6 empty] | 0.109 |  |  |  |  | 0.109
[6 empty] | 0.109 |  |  |  |  | 0.109
[6 empty] | 0.109 |  |  |  |  | 0.109
[6 empty] | 0.109 |  |  |  |  | 0.109
[6 empty] | 0.109 |  |  |  |  | 0.109
[6 empty] | 0.109 |  |  |  |  | 0.109
[6 empty] | 0.109 |  |  |  |  | 0.109
[6 empty] | 0.109 |  |  |  |  | 0.109
[6 empty] | 0.109 |  |  |  |  | 0.109
[6 empty] | 0.109 |  |  |  |  | 0.109
[6 empty] | 0.109 |  |  |  |  | 0.109
[6 empty] | 0.109 |  |  |  |  | 0.109
[6 empty] | 0.109 |  |  |  |  | 0.109
[6 empty] | 0.109 |  |  |  |  | 0.109
[6 empty] | 0.109 |  |  |  |  | 0.109
[6 empty] | 0.109 |  |  |  |  | 0.109
[6 empty] | 0.109 |  |  |  |  | 0.109
[6 empty] | 0.109 |  |  |  |  | 0.109
[6 empty] | 0.109 |  |  |  |  | 0.109
[6 empty] | 0.109 |  |  |  |  | 0.109
[6 empty] | 0.109 |  |  |  |  | 0.109
[6 empty] | 0.109 |  |  |  |  | 0.109
[6 empty] | 0.109 |  |  |  |  | 0.109
[6 empty] | 0.109 |  |  |  |  | 0.109
[6 empty] | 0.109 |  |  |  |  | 0.109
[6 empty] | 0.109 |  |  |  |  | 0.109
[6 empty] | 0.109 |  |  |  |  | 0.109
[6 empty] | 0.109 |  |  |  |  | 0.109
[6 empty] | 0.109 |  |  |  |  | 0.109
[6 empty] | 0.109 |  |  |  |  | 0.109
[6 empty] | 0.109 |  |  |  |  | 0.109
[6 empty] | 0.109 |  |  |  |  | 0.109
[6 empty] | 0.109 |  |  |  |  | 0.109
[6 empty] | 0.109 |  |  |  |  | 0.109
[6 empty] | 0.109 |  |  |  |  | 0.109
[6 empty] | 0.109 |  |  |  |  | 0.109
[6 empty] | 0.109 |  |  |  |  | 0.109
[6 empty] | 0.109 |  |  |  |  | 0.109
[6 empty] | 0.109 |  |  |  |  | 0.109
[6 empty] | 0.109 |  |  |  |  | 0.109
[6 empty] | 0.109 |  |  |  |  | 0.109
[6 empty] | 0.109 |  |  |  |  | 0.109
[6 empty] | 0.109 |  |  |  |  | 0.109
[6 empty] | 0.109 |  |  |  |  | 0.109
[6 empty] | 0.109 |  |  |  |  | 0.109
[6 empty] | 0.109 |  |  |  |  | 0.109
[6 empty] | 0.109 |  |  |  |  | 0.109
[6 empty] | 0.109 |  |  |  |  | 0.109
[6 empty] | 0.109 |  |  |  |  | 0.109
[6 empty] | 0.109 |  |  |  |  | 0.109
[6 empty] | 0.109 |  |  |  |  | 0.109
[6 empty] | 0.109 |  |  |  |  | 0.109
[6 empty] | 0.109 |  |  |  |  | 0.109
[6 empty] | 0.109 |  |  |  |  | 0.109
[6 empty] | 0.109 |  |  |  |  | 0.109
[6 empty] | 0.109 |  |  |  |  | 0.109
[6 empty] | 0.109 |  |  |  |  | 0.109
[6 empty] | 0.109 |  |  |  |  | 0.109
[6 empty] | 0.109 |  |  |  |  | 0.109
[6 empty] | 0.109 |  |  |  |  | 0.109
[6 empty] | 0.109 |  |  |  |  | 0.109
[6 empty] | 0.109 |  |  |  |  | 0.109
[6 empty] | 0.109 |  |  |  |  | 0.109
[6 empty] | 0.109 |  |  |  |  | 0.109
[6 empty] | 0.109 |  |  |  |  | 0.109
[6 empty] | 0.109 |  |  |  |  | 0.109
[6 empty] | 0.109 |  |  |  |  | 0.109
[6 empty] | 0.109 |  |  |  |  | 0.109
[6 empty] | 0.109 |  |  |  |  | 0.109
[6 empty] | 0.109 |  |  |  |  | 0.109
[6 empty] | 0.109 |  |  |  |  | 0.109
[6 empty] | 0.109 |  |  |  |  | 0.109
[6 empty] | 0.109 |  |  |  |  | 0.109
[6 empty] | 0.109 |  |  |  |  | 0.109
[6 empty] | 0.109 |  |  |  |  | 0.109
[6 empty] | 0.109 |  |  |  |  | 0.109
[6 empty] | 0.109 |  |  |  |  | 0.109
[6 empty] | 0.109 |  |  |  |  | 0.109
[6 empty] | 0.109 |  |  |  |  | 0.109
[6 empty] | 0.109 |  |  |  |  | 0.109
[6 empty] | 0.109 |  |  |  |  | 0.109
[6 empty] | 0.109 |  |  |  |  | 0.109
[6 empty] | 0.109 |  |  |  |  | 0.109
[6 empty] | 0.109 |  |  |  |  | 0.109
[6 empty] | 0.109 |  |  |  |  | 0.109
[6 empty] | 0.109 |  |  |  |  | 0.109
[6 empty] | 0.109 |  |  |  |  | 0.109
[6 empty] | 0.109 |  |  |  |  | 0.109
[6 empty] | 0.109 |  |  |  |  | 0.109
[6 empty] | 0.109 |  |  |  |  | 0.109
[6 empty] | 0.109 |  |  |  |  | 0.109
[6 empty] | 0.109 |  |  |  |  | 0.109
[6 empty] | 0.109 |  |  |  |  | 0.109
[6 empty] | 0.109 |  |  |  |  | 0.109
[6 empty] | 0.109 |  |  |  |  | 0.109
[6 empty] | 0.109 |  |  |  |  | 0.109
[6 empty] | 0.109 |  |  |  |  | 0.109
[6 empty] | 0.109 |  |  |  |  | 0.109
[6 empty] | 0.109 |  |  |  |  | 0.109
[6 empty] | 0.109 |  |  |  |  | 0.109
[6 empty] | 0.109 |  |  |  |  | 0.109
[6 empty] | 0.109 |  |  |  |  | 0.109
[6 empty] | 0.109 |  |  |  |  | 0.109
[6 empty] | 0.109 |  |  |  |  | 0.109
[6 empty] | 0.109 |  |  |  |  | 0.109
[6 empty] | 0.109 |  |  |  |  | 0.109
[6 empty] | 0.109 |  |  |  |  | 0.109
[6 empty] | 0.109 |  |  |  |  | 0.109
[6 empty] | 0.109 |  |  |  |  | 0.109
[6 empty] | 0.109 |  |  |  |  | 0.109
[6 empty] | 0.109 |  |  |  |  | 0.109
[6 empty] | 0.109 |  |  |  |  | 0.109
[6 empty] | 0.109 |  |  |  |  | 0.109
[6 empty] | 0.109 |  |  |  |  | 0.109
[6 empty] | 0.109 |  |  |  |  | 0.109
[6 empty] | 0.109 |  |  |  |  | 0.109
[6 empty] | 0.109 |  |  |  |  | 0.109
[6 empty] | 0.109 |  |  |  |  | 0.109
[6 empty] | 0.109 |  |  |  |  | 0.109
[6 empty] | 0.109 |  |  |  |  | 0.109
[6 empty] | 0.109 |  |  |  |  | 0.109
[6 empty] | 0.109 |  |  |  |  | 0.109
[6 empty] | 0.109 |  |  |  |  | 0.109
[6 empty] | 0.109 |  |  |  |  | 0.109
[6 empty] | 0.109 |  |  |  |  | 0.109
[6 empty] | 0.109 |  |  |  |  | 0.109
[6 empty] | 0.109 |  |  |  |  | 0.109
[6 empty] | 0.109 |  |  |  |  | 0.109
[6 empty] | 0.109 |  |  |  |  | 0.109
[6 empty] | 0.109 |  |  |  |  | 0.109
[6 empty] | 0.109 |  |  |  |  | 0.109
[6 empty] | 0.109 |  |  |  |  | 0.109
[6 empty] | 0.109 |  |  |  |  | 0.109
[6 empty] | 0.109 |  |  |  |  | 0.109
[6 empty] | 0.109 |  |  |  |  | 0.109
[6 empty] | 0.109 |  |  |  |  | 0.109
[6 empty] | 0.109 |  |  |  |  | 0.109
[6 empty] | 0.109 |  |  |  |  | 0.109
[6 empty] | 0.109 |  |  |  |  | 0.109
[6 empty] | 0.109 |  |  |  |  | 0.109
[6 empty] | 0.109 |  |  |  |  | 0.109
[6 empty] | 0.109 |  |  |  |  | 0.109
[6 empty] | 0.109 |  |  |  |  | 0.109
[6 empty] | 0.109 |  |  |  |  | 0.109
[6 empty] | 0.109 |  |  |  |  | 0.109
[6 empty] | 0.109 |  |  |  |  | 0.109
[6 empty] | 0.109 |  |  |  |  | 0.109
[6 empty] | 0.109 |  |  |  |  | 0.109
[6 empty] | 0.109 |  |  |  |  | 0.109
[6 empty] | 0.109 |  |  |  |  | 0.109
[6 empty] | 0.109 |  |  |  |  | 0.109
[6 empty] | 0.109 |  |  |  |  | 0.109
[6 empty] | 0.109 |  |  |  |  | 0.109
[6 empty] | 0.109 |  |  |  |  | 0.109
[6 empty] | 0.109 |  |  |  |  | 0.109
[6 empty] | 0.109 |  |  |  |  | 0.109
[6 empty] | 0.109 |  |  |  |  | 0.109
[6 empty] | 0.109 |  |  |  |  | 0.109
[6 empty] | 0.109 |  |  |  |  | 0.109
[6 empty] | 0.109 |  |  |  |  | 0.109
[6 empty] | 0.109 |  |  |  |  | 0.109
[6 empty] | 0.109 |  |  |  |  | 0.109
[6 empty] | 0.109 |  |  |  |  | 0.109
[6 empty] | 0.109 |  |  |  |  | 0.109
[6 empty] | 0.109 |  |  |  |  | 0.109
[6 empty] | 0.109 |  |  |  |  | 0.109
[6 empty] | 0.109 |  |  |  |  | 0.109
[6 empty] | 0.109 |  |  |  |  | 0.109
[6 empty] | 0.109 |  |  |  |  | 0.109
[6 empty] | 0.109 |  |  |  |  | 0.109
[6 empty] | 0.109 |  |  |  |  | 0.109
[6 empty] | 0.109 |  |  |  |  | 0.109
[6 empty] | 0.109 |  |  |  |  | 0.109
[6 empty] | 0.109 |  |  |  |  | 0.109
[6 empty] | 0.109 |  |  |  |  | 0.109
[6 empty] | 0.109 |  |  |  |  | 0.109
[6 empty] | 0.109 |  |  |  |  | 0.109
[6 empty] | 0.109 |  |  |  |  | 0.109
[6 empty] | 0.109 |  |  |  |  | 0.109
[6 empty] | 0.109 |  |  |  |  | 0.109
[6 empty] | 0.109 |  |  |  |  | 0.109
[6 empty] | 0.109 |  |  |  |  | 0.109
[6 empty] | 0.109 |  |  |  |  | 0.109
[6 empty] | 0.109 |  |  |  |  | 0.109
[6 empty] | 0.109 |  |  |  |  | 0.109
[6 empty] | 0.109 |  |  |  |  | 0.109
[6 empty] | 0.109 |  |  |  |  | 0.109
[6 empty] | 0.109 |  |  |  |  | 0.109
[6 empty] | 0.109 |  |  |  |  | 0.109
[6 empty] | 0.109 |  |  |  |  | 0.109
[6 empty] | 0.109 |  |  |  |  | 0.109
[6 empty] | 0.109 |  |  |  |  | 0.109
[6 empty] | 0.109 |  |  |  |  | 0.109
[6 empty] | 0.109 |  |  |  |  | 0.109
[6 empty] | 0.109 |  |  |  |  | 0.109
[6 empty] | 0.109 |  |  |  |  | 0.109
[6 empty] | 0.109 |  |  |  |  | 0.109
[6 empty] | 0.109 |  |  |  |  | 0.109
[6 empty] | 0.109 |  |  |  |  | 0.109
[6 empty] | 0.109 |  |  |  |  | 0.109
[6 empty] | 0.109 |  |  |  |  | 0.109
[6 empty] | 0.109 |  |  |  |  | 0.109
[6 empty] | 0.109 |  |  |  |  | 0.109
[6 empty] | 0.109 |  |  |  |  | 0.109
[6 empty] | 0.109 |  |  |  |  | 0.109
[6 empty] | 0.109 |  |  |  |  | 0.109
[6 empty] | 0.109 |  |  |  |  | 0.109
[6 empty] | 0.109 |  |  |  |  | 0.109
[6 empty] | 0.109 |  |  |  |  | 0.109
[6 empty] | 0.109 |  |  |  |  | 0.109
[6 empty] | 0.109 |  |  |  |  | 0.109
[6 empty] | 0.109 |  |  |  |  | 0.109
[6 empty] | 0.109 |  |  |  |  | 0.109
[6 empty] | 0.109 |  |  |  |  | 0.109
[6 empty] | 0.109 |  |  |  |  | 0.109
[6 empty] | 0.109 |  |  |  |  | 0.109
[6 empty] | 0.109 |  |  |  |  | 0.109
[6 empty] | 0.109 |  |  |  |  | 0.109
[6 empty] | 0.109 |  |  |  |  | 0.109
[6 empty] | 0.109 |  |  |  |  | 0.109
[6 empty] | 0.109 |  |  |  |  | 0.109
[6 empty] | 0.109 |  |  |  |  | 0.109
[6 empty] | 0.109 |  |  |  |  | 0.109
[6 empty] | 0.109 |  |  |  |  | 0.109
[6 empty] | 0.109 |  |  |  |  | 0.109
[6 empty] | 0.109 |  |  |  |  | 0.109
[6 empty] | 0.109 |  |  |  |  | 0.109
[6 empty] | 0.109 |  |  |  |  | 0.109
[6 empty] | 0.109 |  |  |  |  | 0.109
[6 empty] | 0.109 |  |  |  |  | 0.109
[6 empty] | 0.109 |  |  |  |  | 0.109
[6 empty] | 0.109 |  |  |  |  | 0.109
[6 empty] | 0.109 |  |  |  |  | 0.109
[6 empty] | 0.109 |  |  |  |  | 0.109
[6 empty] | 0.109 |  |  |  |  | 0.109
[6 empty] | 0.109 |  |  |  |  | 0.109
[6 empty] | 0.109 |  |  |  |  | 0.109
[6 empty] | 0.109 |  |  |  |  | 0.109
[6 empty] | 0.109 |  |  |  |  | 0.109
[6 empty] | 0.109 |  |  |  |  | 0.109
[6 empty] | 0.109 |  |  |  |  | 0.109
[6 empty] | 0.109 |  |  |  |  | 0.109
[6 empty] | 0.109 |  |  |  |  | 0.109
[6 empty] | 0.109 |  |  |  |  | 0.109
[6 empty] | 0.109 |  |  |  |  | 0.109
[6 empty] | 0.109 |  |  |  |  | 0.109
[6 empty] | 0.109 |  |  |  |  | 0.109
[6 empty] | 0.109 |  |  |  |  | 0.109
[6 empty] | 0.109 |  |  |  |  | 0.109
[6 empty] | 0.109 |  |  |  |  | 0.109
[6 empty] | 0.109 |  |  |  |  | 0.109
[6 empty] | 0.109 |  |  |  |  | 0.109
[6 empty] | 0.109 |  |  |  |  | 0.109
[6 empty] | 0.109 |  |  |  |  | 0.109
[6 empty] | 0.109 |  |  |  |  | 0.109
[6 empty] | 0.109 |  |  |  |  | 0.109
[6 empty] | 0.109 |  |  |  |  | 0.109
[6 empty] | 0.109 |  |  |  |  | 0.109
[6 empty] | 0.109 |  |  |  |  | 0.109
[6 empty] | 0.109 |  |  |  |  | 0.109
[6 empty] | 0.109 |  |  |  |  | 0.109
[6 empty] | 0.109 |  |  |  |  | 0.109
[6 empty] | 0.109 |  |  |  |  | 0.109
[6 empty] | 0.109 |  |  |  |  | 0.109
[6 empty] | 0.109 |  |  |  |  | 0.109
[6 empty] | 0.109 |  |  |  |  | 0.109
[6 empty] | 0.109 |  |  |  |  | 0.109
[6 empty] | 0.109 |  |  |  |  | 0.109
[6 empty] | 0.109 |  |  |  |  | 0.109
[6 empty] | 0.109 |  |  |  |  | 0.109
[6 empty] | 0.109 |  |  |  |  | 0.109
[6 empty] | 0.109 |  |  |  |  | 0.109
[6 empty] | 0.109 |  |  |  |  | 0.109
[6 empty] | 0.109 |  |  |  |  | 0.109
[6 empty] | 0.109 |  |  |  |  | 0.109
[6 empty] | 0.109 |  |  |  |  | 0.109
[6 empty] | 0.109 |  |  |  |  | 0.109
[6 empty] | 0.109 |  |  |  |  | 0.109
[6 empty] | 0.109 |  |  |  |  | 0.109
[6 empty] | 0.109 |  |  |  |  | 0.109
[6 empty] | 0.109 |  |  |  |  | 0.109
[6 empty] | 0.109 |  |  |  |  | 0.109
[6 empty] | 0.109 |  |  |  |  | 0.109
[6 empty] | 0.109 |  |  |  |  | 0.109
[6 empty] | 0.109 |  |  |  |  | 0.109
[6 empty] | 0.109 |  |  |  |  | 0.109
[6 empty] | 0.109 |  |  |  |  | 0.109
[6 empty] | 0.109 |  |  |  |  | 0.109
[6 empty] | 0.109 |  |  |  |  | 0.109
[6 empty] | 0.109 |  |  |  |  | 0.109
[6 empty] | 0.109 |  |  |  |  | 0.109
[6 empty] | 0.109 |  |  |  |  | 0.109
[6 empty] | 0.109 |  |  |  |  | 0.109
[6 empty] | 0.109 |  |  |  |  | 0.109
[6 empty] | 0.109 |  |  |  |  | 0.109
[6 empty] | 0.109 |  |  |  |  | 0.109
[6 empty] | 0.109 |  |  |  |  | 0.109
[6 empty] | 0.109 |  |  |  |  | 0.109
[6 empty] | 0.109 |  |  |  |  | 0.109
[6 empty] | 0.109 |  |  |  |  | 0.109
[6 empty] | 0.109 |  |  |  |  | 0.109
[6 empty] | 0.109 |  |  |  |  | 0.109
[6 empty] | 0.109 |  |  |  |  | 0.109
[6 empty] | 0.109 |  |  |  |  | 0.109
[6 empty] | 0.109 |  |  |  |  | 0.109
[6 empty] | 0.109 |  |  |  |  | 0.109
[6 empty] | 0.109 |  |  |  |  | 0.109
[6 empty] | 0.109 |  |  |  |  | 0.109
[6 empty] | 0.109 |  |  |  |  | 0.109
[6 empty] | 0.109 |  |  |  |  | 0.109
[6 empty] | 0.109 |  |  |  |  | 0.109
[6 empty] | 0.109 |  |  |  |  | 0.109
[6 empty] | 0.109 |  |  |  |  | 0.109
[6 empty] | 0.109 |  |  |  |  | 0.109
[6 empty] | 0.109 |  |  |  |  | 0.109
[6 empty] | 0.109 |  |  |  |  | 0.109
[6 empty] | 0.109 |  |  |  |  | 0.109
[6 empty] | 0.109 |  |  |  |  | 0.109
[6 empty] | 0.109 |  |  |  |  | 0.109
[6 empty] | 0.109 |  |  |  |  | 0.109
[6 empty] | 0.109 |  |  |  |  | 0.109
[6 empty] | 0.109 |  |  |  |  | 0.109
[6 empty] | 0.109 |  |  |  |  | 0.109
[6 empty] | 0.109 |  |  |  |  | 0.109
[6 empty] | 0.109 |  |  |  |  | 0.109
[6 empty] | 0.109 |  |  |  |  | 0.109
[6 empty] | 0.109 |  |  |  |  | 0.109
[6 empty] | 0.109 |  |  |  |  | 0.109
[6 empty] | 0.109 |  |  |  |  | 0.109
[6 empty] | 0.109 |  |  |  |  | 0.109
[6 empty] | 0.109 |  |  |  |  | 0.109
[6 empty] | 0.109 |  |  |  |  | 0.109
[6 empty] | 0.109 |  |  |  |  | 0.109
[6 empty] | 0.109 |  |  |  |  | 0.109
[6 empty] | 0.109 |  |  |  |  | 0.109
[6 empty] | 0.109 |  |  |  |  | 0.109
[6 empty] | 0.109 |  |  |  |  | 0.109
[6 empty] | 0.109 |  |  |  |  | 0.109
[6 empty] | 0.109 |  |  |  |  | 0.109
[6 empty] | 0.109 |  |  |  |  | 0.109
[6 empty] | 0.109 |  |  |  |  | 0.109
[6 empty] | 0.109 |  |  |  |  | 0.109
[6 empty] | 0.109 |  |  |  |  | 0.109
[6 empty] | 0.109 |  |  |  |  | 0.109
[6 empty] | 0.109 |  |  |  |  | 0.109
[6 empty] | 0.109 |  |  |  |  | 0.109
[6 empty] | 0.109 |  |  |  |  | 0.109
[6 empty] | 0.109 |  |  |  |  | 0.109
[6 empty] | 0.109 |  |  |  |  | 0.109
[6 empty] | 0.109 |  |  |  |  | 0.109
[6 empty] | 0.109 |  |  |  |  | 0.109
[6 empty] | 0.109 |  |  |  |  | 0.109
[6 empty] | 0.109 |  |  |  |  | 0.109
[6 empty] | 0.109 |  |  |  |  | 0.109
[6 empty] | 0.109 |  |  |  |  | 0.109
[6 empty] | 0.109 |  |  |  |  | 0.109
[6 empty] | 0.109 |  |  |  |  | 0.109
[6 empty] | 0.109 |  |  |  |  | 0.109
[6 empty] | 0.109 |  |  |  |  | 0.109
[6 empty] | 0.109 |  |  |  |  | 0.109
[6 empty] | 0.109 |  |  |  |  | 0.109
[6 empty] | 0.109 |  |  |  |  | 0.109
[6 empty] | 0.109 |  |  |  |  | 0.109
[6 empty] | 0.109 |  |  |  |  | 0.109
[6 empty] | 0.109 |  |  |  |  | 0.109
[6 empty] | 0.109 |  |  |  |  | 0.109
[6 empty] | 0.109 |  |  |  |  | 0.109
[6 empty] | 0.109 |  |  |  |  | 0.109
[6 empty] | 0.109 |  |  |  |  | 0.109
[6 empty] | 0.109 |  |  |  |  | 0.109
[6 empty] | 0.109 |  |  |  |  | 0.109
[6 empty] | 0.109 |  |  |  |  | 0.109
[6 empty] | 0.109 |  |  |  |  | 0.109
[6 empty] | 0.109 |  |  |  |  | 0.109
[6 empty] | 0.109 |  |  |  |  | 0.109
[6 empty] | 0.109 |  |  |  |  | 0.109
[6 empty] | 0.109 |  |  |  |  | 0.109
[6 empty] | 0.109 |  |  |  |  | 0.109
[6 empty] | 0.109 |  |  |  |  | 0.109
[6 empty] | 0.109 |  |  |  |  | 0.109
[6 empty] | 0.109 |  |  |  |  | 0.109
[6 empty] | 0.109 |  |  |  |  | 0.109
[6 empty] | 0.109 |  |  |  |  | 0.109
[6 empty] | 0.109 |  |  |  |  | 0.109
[6 empty] | 0.109 |  |  |  |  | 0.109
[6 empty] | 0.109 |  |  |  |  | 0.109
[6 empty] | 0.109 |  |  |  |  | 0.109
[6 empty] | 0.109 |  |  |  |  | 0.109
[6 empty] | 0.109 |  |  |  |  | 0.109
[6 empty] | 0.109 |  |  |  |  | 0.109
[6 empty] | 0.109 |  |  |  |  | 0.109
[6 empty] | 0.109 |  |  |  |  | 0.109
[6 empty] | 0.109 |  |  |  |  | 0.109
[6 empty] | 0.109 |  |  |  |  | 0.109
[6 empty] | 0.109 |  |  |  |  | 0.109
[6 empty] | 0.109 |  |  |  |  | 0.109
[6 empty] | 0.109 |  |  |  |  | 0.109
[6 empty] | 0.109 |  |  |  |  | 0.109
[6 empty] | 0.109 |  |  |  |  | 0.109
[6 empty] | 0.109 |  |  |  |  | 0.109
[6 empty] | 0.109 |  |  |  |  | 0.109
[6 empty] | 0.109 |  |  |  |  | 0.109
[6 empty] | 0.109 |  |  |  |  | 0.109
[6 empty] | 0.109 |  |  |  |  | 0.109
[6 empty] | 0.109 |  |  |  |  | 0.109
[6 empty] | 0.109 |  |  |  |  | 0.109
[6 empty] | 0.109 |  |  |  |  | 0.109
[6 empty] | 0.109 |  |  |  |  | 0.109
[6 empty] | 0.109 |  |  |  |  | 0.109
[6 empty] | 0.109 |  |  |  |  | 0.109
[6 empty] | 0.109 |  |  |  |  | 0.109
[6 empty] | 0.109 |  |  |  |  | 0.109
[6 empty] | 0.109 |  |  |  |  | 0.109
[6 empty] | 0.109 |  |  |  |  | 0.109
[6 empty] | 0.109 |  |  |  |  | 0.109
[6 empty] | 0.109 |  |  |  |  | 0.109
[6 empty] | 0.109 |  |  |  |  | 0.109
[6 empty] | 0.109 |  |  |  |  | 0.109
[6 empty] | 0.109 |  |  |  |  | 0.109
[6 empty] | 0.109 |  |  |  |  | 0.109
[6 empty] | 0.109 |  |  |  |  | 0.109
[6 empty] | 0.109 |  |  |  |  | 0.109
[6 empty] | 0.109 |  |  |  |  | 0.109
[6 empty] | 0.109 |  |  |  |  | 0.109
[6 empty] | 0.109 |  |  |  |  | 0.109
[6 empty] | 0.109 |  |  |  |  | 0.109
[6 empty] | 0.109 |  |  |  |  | 0.109
[6 empty] | 0.109 |  |  |  |  | 0.109
0.109
0.109
0.109
0.109
0.109
0.109
0.109
0.109
0.109
0.109
0.109
0.109
0.109
0.109
0.109
0.109
0.109
0.109
0.109
0.109
0.109
0.109
0.109
0.109
0.109
0.109
0.109
0.109
0.109
0.109
0.109
0.109
0.109
0.109
0.109
0.109
0.109
0.109
0.109
0.109
0.109
0.109
0.109
0.109
0.109
0.109
0.109
0.109
0.109
0.109
0.109
0.109
0.109
0.109
0.109
0.109
0.109
0.109
0.109
0.109
0.109
0.109
0.109
0.109
0.109
0.109
0.109
0.109
0.109
0.109
0.109
0.109
0.109
0.109
0.109
0.109
0.109
0.109
0.109
0.109
0.109
0.109
0.109
0.109
0.109
0.109
0.109
0.109
0.109
0.109
0.109
0.109
0.109
0.109
0.109
0.109
0.109
0.109
0.109
0.109
0.109
0.109
0.109
0.109
0.109
0.109
0.109
0.109
0.109
0.109
0.109
0.109
0.109
0.109
0.109
0.109
0.109
0.109
0.109
0.109
0.109
0.109
0.109
0.109
0.109
0.109
0.109
0.109
0.109
0.109
0.109
0.109
0.109
0.109
0.109
0.109
0.109
0.109
0.109
0.109
0.109
0.109
0.109
0.109
0.109
0.109
0.109
0.109
0.109
0.109
0.109
0.109
0.109
0.109
0.109
0.109
0.109
0.109
0.109
0.109
0.109
0.109
0.109
0.109
0.109
0.109
0.109
0.109
0.109
0.109
0.109
0.109
0.109
0.109
0.109
0.109
0.109
0.109
0.109
0.109
0.109
0.109
0.109
0.109
0.109
0.109
0.109
0.109
0.109
0.109
0.109
0.109
0.109
0.109
0.109
0.109
0.109
0.109
0.109
0.109
0.109
0.109
0.109
0.109
0.109
0.109
0.109
0.109
0.109
0.109
0.109
0.109
0.109
0.109
0.109
0.109
0.109
0.109
0.109
0.109
0.109
0.109
0.109
0.109
0.109
0.109
0.109
0.109
0.109
0.109
0.109
0.109
0.109
0.109
0.109
0.109
0.109
0.109
0.109
0.109
0.109
0.109
0.109
0.109
0.109
0.109
0.109
0.109
0.109
0.109
0.109
0.109
0.109
0.109
0.109
0.109
0.109
0.109
0.109
0.109
0.109
0.109
0.109
0.109
0.109
0.109
0.109
0.109
0.109
0.109
0.109
0.109
0.109
0.109
0.109
0.109
0.109
0.109
0.109
0.109
0.109
0.109
0.109
0.109
0.109
0.109
0.109
0.109
0.109
0.109
0.109
0.109
0.109
0.109
0.109
0.109
0.109
0.109
0.109
0.109
0.109
0.109
0.109
0.109
0.109
0.109
0.109
0.109
0.109
0.109
0.109
0.109
0.109
0.109
0.109
0.109
0.109
0.109
0.109
0.109
0.109
0.109
0.109
0.109
0.109
0.109
0.109
0.109
0.109
0.109
0.109
0.109
0.109
0.109
0.109
0.109
0.109
0.109
0.109
0.109
0.109
0.109
0.109
0.109
0.109
0.109
0.109
0.109
0.109
0.109
0.109
0.109
0.109
0.109
0.109
0.109
0.109
0.109
0.109
0.109
0.109
0.109
0.109
0.109
0.109
0.109
0.109
0.109
0.109
0.109
0.109
0.109
0.109
0.109
0.109
0.109
0.109
0.109
0.109
0.109
0.109
0.109
0.109
0.109
0.109
0.109
0.109
0.109
0.109
0.109
0.109
0.109
0.109
0.109
0.109
0.109
0.109
0.109
0.109
0.109
0.109
0.109
0.109
0.109
0.109
0.109
0.109
0.109
0.109
0.109
0.109
0.109
0.109
0.109
0.109
0.109
0.109
0.109
0.109
0.109
0.109
0.109
0.109
0.109
0.109
0.109
0.109
0.109
0.109
0.109
0.109
0.109
0.109
0.109
0.109
0.109
0.109
0.109
0.109
0.109
0.109
0.109
0.109
0.109
0.109
0.109
0.109
0.109
0.109
0.109
0.109
0.109
0.109
0.109
0.109
0.109
0.109
0.109
0.109
0.109
0.109
0.109
0.109
0.109
0.109
0.109
0.109
0.109
0.109
0.109
0.109
0.109
0.109
0.109
0.109
0.109
0.109
0.109
0.109
0.109
0.109
0.109
0.109
0.109
0.109
0.109
0.109
0.109
0.109
0.109
0.109
0.109
0.109
0.109
0.109
0.109
0.109
0.109
0.109
0.109
0.109
0.109
0.109
0.109
0.109
0.109
0.109
0.109
0.109
0.109
0.109
0.109
0.109
0.109
0.109
0.109
0.109
0.109
0.109
0.109
0.109
0.109
0.109
0.109
0.109
0.109
0.109
0.109
0.109
0.109
0.109
0.109
0.109
0.109
0.109
0.109
0.109
0.109
0.109
0.109
0.109
0.109
0.109
0.109
0.109
0.109
0.109
0.109
0.109
0.109
0.109
0.109
0.109
0.109
0.109
0.109
0.109
0.109
0.109
0.109
0.109
0.109
0.109
0.109
0.109
0.109
0.109
0.109
0.109
0.109
0.109
0.109
0.109
0.109
0.109
0.109
0.109
0.109
0.109
0.109
0.109
0.109
0.109
0.109
0.109
0.109
0.109
0.109
0.109
0.109
0.109
0.109
0.109
0.109
0.109
0.109
0.109
0.109
0.109
0.109
0.109
0.109
0.109
0.109
0.109
0.109
0.109
0.109
0.109
0.109
0.109
0.109
0.109
0.109
0.109
0.109
0.109
0.109
0.109
0.109
0.109
0.109
0.109
0.109
0.109
0.109
0.109
0.109
0.109
0.109
0.109
0.109
0.109
0.109
0.109
0.109
0.109
0.109
0.109
0.109
0.109
0.109
0.109
0.109
0.109
0.109
0.109
0.109
0.109
0.109
0.109
0.109
0.109
0.109
0.109
0.109
0.109
0.109
0.109
0.109
0.109
0.109
0.109
0.109
0.109
0.109
0.109
0.109
0.109
0.109
0.109
0.109
0.109
0.109
0.109
0.109
0.109
0.109
0.109
0.109
0.109
0.109
0.109
0.109
0.109
0.109
0.109
0.109
0.109
0.109
0.109
0.109
0.109
0.109
0.109
0.109
0.109
0.109
0.109
0.109
0.109
0.109
0.109
0.109
0.109
0.109
0.109
0.109
0.109
0.109
0.109
0.109
0.109
0.109
0.109
0.109
0.109
0.109
0.109
0.109
0.109
0.109
0.109
0.109
0.109
0.109
0.109
0.109
0.109
0.109
0.109
0.109
0.109
0.109
0.109
0.109
0.109
0.109
0.109
0.109
0.109
0.109
0.109
0.109
0.109
0.109
0.109
0.109
0.109
0.109
0.109
0.109
0.109
0.109
0.109
0.109
0.109
0.109
0.109
0.109
0.109
0.109
0.109
0.109
0.109
0.109
0.109
0.109
0.109
0.109
0.109
0.109
0.109
0.109
0.109
0.109
0.109
0.109
0.109
0.109
0.109
0.109
0.109
0.109
0.109
0.109
0.109
0.109
0.109
0.109
0.109
0.109
0.109
0.109
0.109
0.109
0.109
0.109
0.109
0.109
0.109
0.109
0.109
0.109
0.109
0.109
0.109
0.109
0.109
0.109
0.109
0.109
0.109
0.109
0.109
0.109
0.109
0.109
0.109
0.109
0.109
0.109
0.109
0.109
0.109
0.109
0.109
0.109
0.109
0.109
0.109
0.109
0.109
0.109
0.109
0.109
0.109
0.109
0.109
0.109
0.109
0.109
0.109
0.109
0.109
0.109
0.109
0.109
0.109
0.109
0.109
0.109
0.109
0.109
0.109
0.109
0.109
0.109
0.109
0.109
0.109
0.109
0.109
0.109
0.109
0.109
0.109
0.109
0.109
0.109
0.109
0.109
0.109
0.109
0.109
0.109
0.109
0.109
0.109
0.109
0.109
0.109
0.109
0.109
0.109
0.109
0.109
0.109
0.109
0.109
0.109
0.109
0.109
0.109
0.109
0.109
0.109
0.109
0.109
0.109
0.109
0.109
0.109
0.109
0.109
0.109
0.109
0.109
0.109
0.109
0.109
0.109
0.109
0.109
0.109
0.109
0.109
0.109
0.109
0.109
0.109
0.109
0.109
0.109
0.109
0.109
0.109
0.109
0.109
0.109
0.109
0.109
0.109
0.109
0.109
0.109
0.109
0.109
0.109
0.109
0.109
0.109
0.109
0.109
0.109
0.109
0.109
0.109
0.109
0.109
0.109
0.109
0.109
0.109
0.109
0.109
0.109
0.109
0.109
0.109
0.109
0.109
0.109
0.109
0.109
0.109
0.109
0.109
0.109
0.109
0.109
0.109
0.109
0.109
0.109
0.109
0.109
0.109
0.109
0.109
0.109
0.109
0.109
0.109
0.109
0.109
0.109
0.109
0.109
0.109
0.109
0.109
0.109
0.109
0.109
0.109
0.109
0.109
0.109
0.109
0.109
0.109
0.109
0.109
0.109
0.109
0.109
0.109
0.109
0.109
0.109
0.109
0.109
0.109
0.109
0.109
0.109
0.109
0.109
0.109
0.109
0.109
0.109
0.109
0.109
0.109
0.109
0.109
0.109
0.109
0.109
0.109
0.109
0.109
0.109
0.109
0.109
0.109
0.109
0.109
0.109
0.109
0.109
0.109
0.109
0.109
0.109
0.109
0.109
0.109
0.109
0.109
0.109
0.109
0.109
0.109
0.109
0.109
0.109
0.109
0.109
0.109
0.109
0.109
0.109
0.109
0.109
0.109
0.109
0.109
0.109
0.109
0.109
0.109
0.109
0.109
0.109
0.109
0.109
0.109
0.109
0.109
0.109
0.109
0.109
0.109
0.109
0.109
0.109
0.109
0.109
0.109
0.109
0.109
0.109
0.109
0.109
0.109
0.109
0.109
0.109
0.109
0.109
0.109
0.109
0.109
0.109
0.109
0.109
0.109
0.109
0.109
0.109
0.109
0.109
0.109
0.109
0.109
0.109
0.109
0.109
0.109
0.109
0.109
0.109
0.109
0.109
0.109
0.109
0.109
0.109
0.109
0.109
0.109
0.109
0.109
0.109
0.109
0.109
0.109
0.109
0.109
0.109
0.109
0.109
0.109
0.109
0.109
0.109
0.109
0.109
0.109
0.109
0.109
0.109
0.109
0.109
0.109
0.109
0.109
0.109
0.109
0.109
0.109
0.109
0.109
0.109
0.109
0.109
0.109
0.109
0.109
0.109
0.109
0.109
0.109
0.109
0.109
0.109
0.109
0.109
0.109
0.109
0.109
0.109
0.109
0.109
0.109
0.109
0.109
0.109
0.109
0.109
0.109
0.109
0.109
0.109
0.109
0.109
0.109
0.109
0.109
0.109
0.109
0.109
0.109
0.109
0.109
0.109
0.109
0.109
0.109
0.109
0.109
0.109
0.109
0.109
0.109
0.109
0.109
0.109
0.109
0.109
0.109
0.109
0.109
0.109
0.109
0.109
0.109
0.109
0.109
0.109
0.109
0.109
0.109
0.109
0.109
0.109
0.109
0.109
0.109
0.109
0.109
0.109
0.109
0.109
0.109
0.109
0.109
0.109
0.109
0.109
0.109
0.109
0.109
0.109
0.109
0.109
0.109
0.109
0.109
0.109
0.109
0.109
0.109
0.109
0.109
0.109
0.109
0.109
0.109
0.109
0.109
0.109
0.109
0.109
0.109
0.109
0.109
0.109
0.109
0.109
0.109
0.109
0.109
0.109
0.109
0.109
0.109
0.109
0.109
0.109
0.109
0.109
0.109
0.109
0.109
0.109
0.109
0.109
0.109
0.109
0.109
0.109
0.109
0.109
0.109
0.109
0.109
0.109
0.109
0.109
0.109
0.109
0.109
0.109
0.109
0.109
0.109
0.109
0.109
0.109
0.109
0.109
0.109
0.109
0.109
0.109
0.109
0.109
0.109
0.109
0.109
0.109
0.109
0.109
0.109
0.109
0.109
0.109
0.109
0.109
0.109
0.109
0.109
0.109
0.109
0.109
0.109
0.109
0.109
0.109
0.109
0.109
0.109
0.109
0.109
0.109
0.109
0.109
0.109
0.109
0.109
0.109
0.109
0.109
0.109
0.109
0.109
0.109
0.109
0.109
0.109
0.109
0.109
0.109
0.109
0.109
0.109
0.109
0.109
0.109
0.109
0.109
0.109
0.109
0.109
0.109
0.109
0.109
0.109
0.109
0.109
0.109
0.109
0.109
0.109
0.109
0.109
0.109
0.109
0.109
0.109
0.109
0.109
0.109
0.109
0.109
0.109
0.109
0.109
0.109
0.109
0.109
0.109
0.109
0.109
0.109
0.109
0.109
0.109
0.109
0.109
0.109
0.109
0.109
0.109
0.109
0.109
0.109
0.109
0.109
0.109
0.109
0.109
0.109
0.109
0.109
0.109
0.109
0.109
0.109
0.109
0.109
0.109
0.109
0.109
0.109
0.109
0.109
0.109
0.109
0.109
0.109
0.109
0.109
0.109
0.109
0.109
0.109
0.109
0.109
0.109
0.109
0.109
0.109
0.109
0.109
0.109
0.109
0.109
0.109
0.109
0.109
0.109
0.109
0.109
0.109
0.109
0.109
0.109
0.109
0.109
0.109
0.109
0.109
0.109
0.109
0.109
0.109
0.109
0.109
0.109
0.109
0.109
0.109
0.109
0.109
0.109
0.109
0.109
0.109
0.109
0.109
0.109
0.109
0.109
0.109
0.109
0.109
0.109
0.109
0.109
0.109
0.109
0.109
0.109
0.109
0.109
0.109
0.109
0.109
0.109
0.109
0.109
0.109
0.109
0.109
0.109
0.109
0.109
0.109
0.109
0.109
0.109
0.109
0.109
0.109
0.109
0.109
0.109
0.109
0.109
0.109
0.109
0.109
0.109
0.109
0.109
0.109
0.109
0.109
0.109
0.109
0.109
0.109
0.109
0.109
0.109
0.109
0.109
0.109
0.109
0.109
0.109
0.109
0.109
0.109
0.109
0.109
0.109
0.109
0.109
0.109
0.109
0.109
0.109
0.109
0.109
0.109
0.109
0.109
0.109
0.109
0.109
0.109
0.109
0.109
0.109
0.109
0.109
0.109
0.109
0.109
0.109
0.109
0.109
0.109
0.109
0.109
0.109
0.109
0.109
0.109
0.109
0.109
0.109
0.109
0.109
0.109
0.109
0.109
0.109
0.109
0.109
0.109
0.109
0.109
0.109
0.109
0.109
0.109
0.109
0.109
0.109
0.109
0.109
0.109
0.109
0.109
0.109
0.109
0.109
0.109
0.109
0.109
0.109
0.109
0.109
0.109
0.109
0.109
0.109
0.109
0.109
0.109
0.109
0.109
0.109
0.109
0.109
0.109
0.109
0.109
0.109
0.109
0.109
0.109
0.109
0.109
0.109
0.109
0.109
0.109
0.109
0.109
0.109
0.109
0.109
0.109
0.109
0.109
0.109
0.109
0.109
0.109
0.109
0.109
0.109
0.109
0.109
0.109
0.109
0.109
0.109
0.109
0.109
0.109
0.109
0.109
0.109
0.109
0.109
0.109
0.109
0.109
0.109
0.109
0.109
0.109
0.109
0.109
0.109
0.109
0.109
0.109
0.109
0.109
0.109
0.109
0.109
0.109
0.109
0.109
0.109
0.109
0.109
0.109
0.109
0.109
0.109
0.109
0.109
0.109
0.109
0.109
0.109
0.109
0.109
0.109
0.109
0.109
0.109
0.109
0.109
0.109
0.109
0.109
0.109
0.109
0.109
0.109
0.109
0.109
0.109
0.109
0.109
0.109
0.109
0.109
0.109
0.109
0.109
0.109
0.109
0.109
0.109
0.109
0.109
0.109
0.109
0.109
0.109
0.109
0.109
0.109
0.109
0.109
0.109
0.109
0.109
0.109
0.109
0.109
0.109
0.109
0.109
0.109
0.109
0.109
0.109
0.109
0.109
0.109
0.109
0.109
0.109
0.109
0.109
0.109
0.109
0.109
0.109
0.109
0.109
0.109
0.109
0.109
0.109
0.109
0.109
0.109
0.109
0.109
0.109
0.109
0.109
0.109
0.109
0.109
0.109
0.109
0.109
0.109
0.109
0.109
0.109
0.109
0.109
0.109
0.109
0.109
0.109
0.109
0.109
0.109
0.109
0.109
0.109
0.109
0.109
0.109
0.109
0.109
0.109
0.109
0.109
0.109
0.109
0.109
0.109
0.109
0.109
0.109
0.109
0.109
0.109
0.109
0.109
0.109
0.109
0.109
0.109
0.109
0.109
0.109
0.109
0.109
0.109
0.109
0.109
0.109
0.109
0.109
0.109
0.109
0.109
0.109
0.109
0.109
0.109
0.109
0.109
0.109
0.109
0.109
0.109
0.109
0.109
0.109
0.109
0.109
0.109
0.109
0.109
0.109
0.109
0.109
0.109
0.109
0.109
0.109
0.109
0.109
0.109
0.109
0.109
0.109
0.109
0.109
0.109
0.109
0.109
0.109
0.109
0.109
0.109
0.109
0.109
0.109
0.109
0.109
0.109
0.109
0.109
0.109
0.109
0.109
0.109
0.109
0.109
0.109
0.109
0.109
0.109
0.109
0.109
0.109
0.109
0.109
0.109
0.109
0.109
0.109
0.109
0.109
0.109
0.109
0.109
0.109
0.109
0.109
0.109
0.109
0.109
0.109
0.109
0.109
0.109
0.109
0.109
0.109
0.109
0.109
0.109
0.109
0.109
0.109
0.109
0.109
0.109
0.109
0.109
0.109
0.109
0.109
0.109
0.109
0.109
0.109
0.109
0.109
0.109
0.109
0.109
0.109
0.109
0.109
0.109
0.109
0.109
0.109
0.109
0.109
0.109
0.109
0.109
0.109
0.109
0.109
0.109
0.109
0.109
0.109
0.109
0.109
0.109
0.109
0.109
0.109
0.109
0.109
0.109
0.109
0.109
0.109
0.109
0.109
0.109
0.109
0.109
0.109
0.109
0.109
0.109
0.109
0.109
0.109
0.109
0.109
0.109
0.109
0.109
0.109
0.109
0.109
0.109
0.109
0.109
0.109
0.109
0.109
0.109
0.109
0.109
0.109
0.109
0.109
0.109
0.109
0.109
0.109
0.109
0.109
0.109
0.109
0.109
0.109
0.109
0.109
0.109
0.109
0.109
0.109
0.109
0.109
0.109
0.109
0.109
0.109
0.109
0.109
0.109
0.109
0.109
0.109
0.109
0.109
0.109
0.109
0.109
0.109
0.109
0.109
0.109
0.109
0.109
0.109
0.109
0.109
0.109
0.109
0.109
0.109
0.109
0.109
0.109
0.109
0.109
0.109
0.109
0.109
0.109
0.109
0.109
0.109
0.109
0.109
0.109
0.109
0.109
0.109
0.109
0.109
0.109
0.109
0.109
0.109
0.109
0.109
0.109
0.109
0.109
0.109
0.109
0.109
0.109
0.109
0.109
0.109
0.109
0.109
0.109
0.109
0.109
0.109
0.109
0.109
0.109
0.109
0.109
0.109
0.109
0.109
0.109
0.109
0.109
0.109
0.109
0.109
0.109
0.109
0.109
0.109
0.109
0.109
0.109
0.109
0.109
0.109
0.109
0.109
0.109
0.109
0.109
0.109
0.109
0.109
0.109
0.109
0.109
0.109
0.109
0.109
0.109
0.109
0.109
0.109
0.109
0.109
0.109
0.109
0.109
0.109
0.109
0.109
0.109
0.109
0.109
0.109
0.109
0.109
0.109
0.109
0.109
0.109
0.109
0.109
0.109
0.109
0.109
0.109
0.109
0.109
0.109
0.109
0.109
0.109
0.109
0.109
0.109
0.109
0.109
0.109
0.109
0.109
0.109
0.109
0.109
0.109
0.109
0.109
0.109
0.109
0.109
0.109
0.109
0.109
0.109
0.109
0.109
0.109
0.109
0.109
0.109
0.109
0.109
0.109
0.109
0.109
0.109
0.109
0.109
0.109
0.109
0.109
0.109
0.109
0.109
0.109
0.109
0.109
0.109
0.109
0.109
0.109
0.109
0.109
0.109
0.109
0.109
0.109
0.109
0.109
0.109
0.109
0.109
0.109
0.109
0.109
0.109
0.109
0.109
0.109
0.109
0.109
0.109
0.109
0.109
0.109
0.109
0.109
0.109
0.109
0.109
0.109
0.109
0.109
0.109
0.109
0.109
0.109
0.109
0.109
0.109
0.109
0.109
0.109
0.109
0.109
0.109
0.109
0.109
0.109
0.109
0.109
0.109
0.109
0.109
0.109
0.109
0.109
0.109
0.109
0.109
0.109
0.109
0.109
0.109
0.109
0.109
0.109
0.109
0.109
0.109
0.109
0.109
0.109
0.109
0.109
0.109
0.109
0.109
0.109
0.109
0.109
0.109
0.109
0.109
0.109
0.109
0.109
0.109
0.109
0.109
0.109
0.109
0.109
0.109
0.109
0.109
0.109
0.109
0.109
0.109
0.109
0.109
0.109
0.109
0.109
0.109
0.109
0.109
0.109
0.109
0.109
0.109
0.109
0.109
0.109
0.109
0.109
0.109
0.109
0.109
0.109
0.109
0.109
0.109
0.109
0.109
0.109
0.109
0.109
0.109
0.109
0.109
0.109
0.109
0.109
0.109
0.109
0.109
0.109
0.109
0.109
0.109
0.109
0.109
0.109
0.109
0.109
0.109
0.109
0.109
0.109
0.109
0.109
0.109
0.109
0.109
0.109
0.109
0.109
0.109
0.109
0.109
0.109
0.109
0.109
0.109
0.109
0.109
0.109
0.109
0.109
0.109
0.109
0.109
0.109
0.109
0.109
0.109
0.109
0.109
0.109
0.109
0.109
0.109
0.109
0.109
0.109
0.109
0.109
0.109
0.109
0.109
0.109
0.109
0.109
0.109
0.109
0.109
0.109
0.109
0.109
0.109
0.109
0.109
0.109
0.109
0.109
0.109
0.109
0.109
0.109
0.109
0.109
0.109
0.109
0.109
0.109
0.109
0.109
0.109
0.109
0.109
0.109
0.109
0.109
0.109
0.109
0.109
0.109
0.109
0.109
0.109
0.109
0.109
0.109
0.109
0.109
0.109
0.109
0.109
0.109
0.109
0.109
0.109
0.109
0.109
0.109
0.109
0.109
0.109
0.109
0.109
0.109
0.109
0.109
0.109
0.109
0.109
0.109
0.109
0.109
0.109
0.109
0.109
0.109
0.109
0.109
0.109
0.109
0.109
0.109
0.109
0.109
0.109
0.109
0.109
0.109
0.109
0.109
0.109
0.109
0.109
0.109
0.109
0.109
0.109
0.109
0.109
0.109
0.109
0.109
0.109
0.109
0.109
0.109
0.109
0.109
0.109
0.109
0.109
0.109
0.109
0.109
0.109
0.109
0.109
0.109
0.109
0.109
0.109
0.109
0.109
0.109
0.109
0.109
0.109
0.109
0.109
0.109
0.109
0.109
0.109
0.109
0.109
0.109
0.109
0.109
0.109
0.109
0.109
0.109
0.109
0.109
0.109
0.109
0.109
0.109
0.109
0.109
0.109
0.109
0.109
0.109
0.109
0.109
0.109
0.109
0.109
0.109
0.109
0.109
0.109
0.109
0.109
0.109
0.109
0.109
0.109
0.109
0.109
0.109
0.109
0.109
0.109
0.109
0.109
0.109
0.109
0.109
0.109
0.109
0.109
0.109
0.109
0.109
0.109
0.109
0.109
0.109
0.109
0.109
0.109
0.109
0.109
0.109
0.109
0.109
0.109
0.109
0.109
0.109
0.109
0.109
0.109
0.109
0.109
0.109
0.109
0.109
0.109
0.109
0.109
0.109
0.109
0.109
0.109
0.109
0.109
0.109
0.109
0.109
0.109
0.109
0.109
0.109
0.109
0.109
0.109
0.109
0.109
0.109
0.109
0.109
0.109
0.109
0.109
0.109
0.109
0.109
0.109
0.109
0.109
0.109
0.109
0.109
0.109
0.109
0.109
0.109
0.109
0.109
0.109
0.109
0.109
0.109
0.109
0.109
0.109
0.109
0.109
0.109
0.109
0.109
0.109
0.109
0.109
0.109
0.109
0.109
0.109
0.109
0.109
0.109
0.109
0.109
0.109
0.109
0.109
0.109
0.109
0.109
0.109
0.109
0.109
0.109
0.109
0.109
0.109
0.109
0.109
0.109
0.109
0.109
0.109
0.109
0.109
0.109
0.109
0.109
0.109
0.109
0.109
0.109
0.109
0.109
0.109
0.109
0.109
0.109
0.109
0.109
0.109
0.109
0.109
0.109
0.109
0.109
0.109
0.109
0.109
0.109
0.109
0.109
0.109
0.109
0.109
0.109
0.109
0.109
0.109
0.109
0.109
0.109
0.109
0.109
0.109
0.109
0.109
0.109
0.109
0.109
0.109
0.109
0.109
0.109
0.109
0.109
0.109
0.109
0.109
0.109
0.109
0.109
0.109
0.109
0.109
0.109
0.109
0.109
0.109
0.109
0.109
0.109
0.109
0.109
0.109
0.109
0.109
0.109
0.109
0.109
0.109
0.109
0.109
0.109
0.109
0.109
0.109
0.109
0.109
0.109
0.109
0.109
0.109
0.109
0.109
0.109
0.109
0.109
0.109
0.109
0.109
0.109
0.109
0.109
0.109
0.109
0.109
0.109
0.109
0.109
0.109
0.109
0.109
0.109
0.109
0.109
0.109
0.109
0.109
0.109
0.109
0.109
0.109
0.109
0.109
0.109
0.109
0.109
0.109
0.109
0.109
0.109
0.109
0.109
0.109
0.109
0.109
0.109
0.109
0.109
0.109
0.109
0.109
0.109
0.109
0.109
0.109
0.109
0.109
0.109
0.109
0.109
0.109
0.109
0.109
0.109
0.109
0.109
0.109
0.109
0.109
0.109
0.109
0.109
0.109
0.109
0.109
0.109
0.109
0.109
0.109
0.109
0.109
0.109
0.109
0.109
0.109
0.109
0.109
0.109
0.109
0.109
0.109
0.109
0.109
0.109
0.109
0.109
0.109
0.109
0.109
0.109
0.109
0.109
0.109
0.109
0.109
0.109
0.109
0.109
0.109
0.109
0.109
0.109
0.109
0.109
0.109
0.109
0.109
0.109
0.109
0.109
0.109
0.109
0.109
0.109
0.109
0.109
0.109
0.109
0.109
0.109
0.109
0.109
0.109
0.109
0.109
0.109
0.109
0.109
0.109
0.109
0.109
0.109
0.109
0.109
0.109
0.109
0.109
0.109
0.109
0.109
0.109
0.109
0.109
0.109
0.109
0.109
0.109
0.109
0.109
0.109
0.109
0.109
0.109
0.109
0.109
0.109
0.109
0.109
0.109
0.109
0.109
0.109
0.109
0.109
0.109
0.109
0.109
0.109
0.109
0.109
0.109
0.109
0.109
0.109
0.109
0.109
0.109
0.109
0.109
0.109
0.109
0.109
0.109
0.109
0.109
0.109
0.109
0.109
0.109
0.109
0.109
0.109
0.109
0.109
0.109
0.109
0.109
0.109
0.109
0.109
0.109
0.109
0.109
0.109
0.109
0.109
0.109
0.109
0.109
0.109
0.109
0.109
0.109
0.109
0.109
0.109
0.109
0.109
0.109
0.109
0.109
0.109
0.109
0.109
0.109
0.109
0.109
0.109
0.109
0.109
0.109
0.109
0.109
0.109
0.109
0.109
0.109
0.109
0.109
0.109
0.109
0.109
0.109
0.109
0.109
0.109
0.109
0.109
0.109
0.109
0.109
0.109
0.109
0.109
0.109
0.109
0.109
0.109
0.109
0.109
0.109
0.109
0.109
0.109
0.109
0.109
0.109
0.109
0.109
0.109
0.109
0.109
0.109
0.109
0.109
0.109
0.109
0.109
0.109
0.109
0.109
0.109
0.109
0.109
0.109
0.109
0.109
0.109
0.109
0.109
0.109
0.109
0.109
0.109
0.109
0.109
0.109
0.109
0.109
0.109
0.109
0.109
0.109
0.109
0.109
0.109
0.109
0.109
0.109
0.109
0.109
0.109
0.109
0.109
0.109
0.109
0.109
0.109
0.109
0.109
0.109
0.109
0.109
0.109
0.109
0.109
0.109
0.109
0.109
0.109
0.109
0.109
0.109
0.109
0.109
0.109
0.109
0.109
0.109
0.109
0.109
0.109
0.109
0.109
0.109
0.109
0.109
0.109
0.109
0.109
0.109
0.109
0.109
0.109
0.109
0.109
0.109
0.109
0.109
0.109
0.109
0.109
0.109
0.109
0.109
0.109
0.109
0.109
0.109
0.109
0.109
0.109
0.109
0.109
0.109
0.109
0.109
0.109
0.109
0.109
0.109
0.109
0.109
0.109
0.109
0.109
0.109
0.109
0.109
0.109
0.109
0.109
0.109
0.109
0.109
0.109
0.109
0.109
0.109
0.109
0.109
0.109
0.109
0.109
0.109
0.109
0.109
0.109
0.109
0.109
0.109
0.109
0.109
0.109
0.109
0.109
0.109
0.109
0.109
0.109
0.109
0.109
0.109
0.109
0.109
0.109
0.109
0.109
0.109
0.109
0.109
0.109
0.109
0.109
0.109
0.109
0.109
0.109
0.109
0.109
0.109
0.109
0.109
0.109
0.109
0.109
0.109
0.109
0.109
0.109
0.109
0.109
0.109
0.109
0.109
0.109
0.109
0.109
0.109
0.109
0.109
0.109
0.109
0.109
0.109
0.109
0.109
0.109
0.109
0.109
0.109
0.109
0.109
0.109
0.109
0.109
0.109
0.109
0.109
0.109
0.109
0.109
0.109
0.109
0.109
0.109
0.109
0.109
0.109
0.109
0.109
0.109
0.109
0.109
0.109
0.109
0.109
0.109
0.109
0.109
0.109
0.109
0.109
0.109
0.109
0.109
0.109
0.109
0.109
0.109
0.109
0.109
0.109
0.109
0.109
0.109
0.109
0.109
0.109
0.109
0.109
0.109
0.109
0.109
0.109
0.109
0.109
0.109
0.109
0.109
0.109
0.109
0.109
0.109
0.109
0.109
0.109
0.109
0.109
0.109
0.109
0.109
0.109
0.109
0.109
0.109
0.109
0.109
0.109
0.109
0.109
0.109
0.109
0.109
0.109
0.109
0.109
0.109
0.109
0.109
0.109
0.109
0.109
0.109
0.109
0.109
0.109
0.109
0.109
0.109
0.109
0.109
0.109
0.109
0.109
0.109
0.109
0.109
0.109
0.109
0.109
0.109
0.109
0.109
0.109
0.109
0.109
0.109
0.109
0.109
0.109
0.109
0.109
0.109
0.109
0.109
0.109
0.109
0.109
0.109
0.109
0.109
0.109
0.109
0.109
0.109
0.109
0.109
0.109
0.109
0.109
0.109
0.109
0.109
0.109
0.109
0.109
0.109
0.109
0.109
0.109
0.109
0.109
0.109
0.109
0.109
0.109
0.109
0.109
0.109
0.109
0.109
0.109
0.109
0.109
0.109
0.109
0.109
0.109
0.109
0.109
0.109
0.109
0.109
0.109
0.109
0.109
0.109
0.109
0.109
0.109
0.109
0.109
0.109
0.109
0.109
0.109
0.109
0.109
0.109
0.109
0.109
0.109
0.109
0.109
0.109
0.109
0.109
0.109
0.109
0.109
0.109
0.109
0.109
0.109
0.109
0.109
0.109
0.109
0.109
0.109
0.109
0.109
0.109
0.109
0.109
0.109
0.109
0.109
0.109
0.109
0.109
0.109
0.109
0.109
0.109
0.109
0.109
0.109
0.109
0.109
0.109
0.109
0.109
0.109
0.109
0.109
0.109
0.109
0.109
0.109
0.109
0.109
0.109
0.109
0.109
0.109
0.109
0.109
0.109
0.109
0.109
0.109
0.109
0.109
0.109
0.109
0.109
0.109
0.109
0.109
0.109
0.109
0.109
0.109
0.109
0.109
0.109
0.109
0.109
0.109
0.109
0.109
0.109
0.109
0.109
0.109
0.109
0.109
0.109
0.109
0.109
0.109
0.109
0.109
0.109
0.109
0.109
0.109
0.109
0.109
0.109
0.109
0.109
0.109
0.109
0.109
0.109
0.109
0.109
0.109
0.109
0.109
0.109
0.109
0.109
0.109
0.109
0.109
0.109
0.109
0.109
0.109
0.109
0.109
0.109
0.109
0.109
0.109
0.109
0.109
0.109
0.109
0.109
0.109
0.109
0.109
0.109
0.109
0.109
0.109
0.109
0.109
0.109
0.109
0.109
0.109
0.109
0.109
0.109
0.109
0.109
0.109
0.109
0.109
0.109
0.109
0.109
0.109
0.109
0.109
0.109
0.109
0.109
0.109
0.109
0.109
0.109
0.109
0.109
0.109
0.109
0.109
0.109
0.109
0.109
0.109
0.109
0.109
0.109
0.109
0.109
0.109
0.109
0.109
0.109
0.109
0.109
0.109
0.109
0.109
0.109
0.109
0.109
0.109
0.109
0.109
0.109
0.109
0.109
0.109
0.109
0.109
0.109
0.109
0.109
0.109
0.109
0.109
0.109
0.109
0.109
0.109
0.109
0.109
0.109
0.109
0.109
0.109
0.109
0.109
0.109
0.109
0.109
0.109
0.109
0.109
0.109
0.109
0.109
0.109
0.109
0.109
0.109
0.109
0.109
0.109
0.109
0.109
0.109
0.109
0.109
0.109
0.109
0.109
0.109
0.109
0.109
0.109
0.109
0.109
0.109
0.109
0.109
0.109
0.109
0.109
0.109
0.109
0.109
0.109
0.109
0.109
0.109
0.109
0.109
0.109
0.109
0.109
0.109
0.109
0.109
0.109
0.109
0.109
0.109
0.109
0.109
0.109
0.109
0.109
0.109
0.109
0.109
0.109
0.109
0.109
0.109
0.109
0.109
0.109
0.109
0.109
0.109
0.109
0.109
0.109
0.109
0.109
0.109
0.109
0.109
0.109
0.109
0.109
0.109
0.109
0.109
0.109
0.109
0.109
0.109
0.109
0.109
0.109
0.109
0.109
0.109
0.109
0.109
0.109
0.109
0.109
0.109
0.109
0.109
0.109
0.109
0.109
0.109
0.109
0.109
0.109
0.109
0.109
0.109
0.109
0.109
0.109
0.109
0.109
0.109
0.109
0.109
0.109
0.109
0.109
0.109
0.109
0.109
0.109
0.109
0.109
0.109
0.109
0.109
0.109
0.109
0.109
0.109
0.109
0.109
0.109
0.109
0.109
0.109
0.109
0.109
0.109
0.109
0.109
0.109
0.109
0.109
0.109
0.109
0.109
0.109
0.109
0.109
0.109
0.109
0.109
0.109
0.109
0.109
0.109
0.109
0.109
0.109
0.109
0.109
0.109
0.109
0.109
0.109
0.109
0.109
0.109
0.109
0.109
0.109
0.109
0.109
0.109
0.109
0.109
0.109
0.109
0.109
0.109
0.109
0.109
0.109
0.109
0.109
0.109
0.109
0.109
0.109
0.109
0.109
0.109
0.109
0.109
0.109
0.109
0.109
0.109
0.109
0.109
0.109
0.109
0.109
0.109
0.109
0.109
0.109
0.109
0.109
0.109
0.109
0.109
0.109
0.109
0.109
0.109
0.109
0.109
0.109
0.109
0.109
0.109
0.109
0.109
0.109
0.109
0.109
0.109
0.109
0.109
0.109
0.109
0.109
0.109
0.109
0.109
0.109
0.109
0.109
0.109
0.109
0.109
0.109
0.109
0.109
0.109
0.109
0.109
0.109
0.109
0.109
0.109
0.109
0.109
0.109
0.109
0.109
0.109
0.109
0.109
0.109
0.109
0.109
0.109
0.109
0.109
0.109
0.109
0.109
0.109
0.109
0.109
0.109
0.109
0.109
0.109
0.109
0.109
0.109
0.109
0.109
0.109
0.109
0.109
0.109
0.109
0.109
0.109
0.109
0.109
0.109
0.109
0.109
0.109
0.109
0.109
0.109
0.109
0.109
0.109
0.109
0.109
0.109
0.109
0.109
0.109
0.109
0.109
0.109
0.109
0.109
0.109
0.109
0.109
0.109
0.109
0.109
0.109
0.109
0.109
0.109
0.109
0.109
0.109
0.109
0.109
0.109
0.109
0.109
0.109
0.109
0.109
0.109
0.109
0.109
0.109
0.109
0.109
0.109
0.109
0.109
0.109
0.109
0.109
0.109
0.109
0.109
0.109
0.109
0.109
0.109
0.109
0.109
0.109
0.109
0.109
0.109
0.109
0.109
0.109
0.109
0.109
0.109
0.109
0.109
0.109
0.109
0.109
0.109
0.109
0.109
0.109
0.109
0.109
0.109
0.109
0.109
0.109
0.109
0.109
0.109
0.109
0.109
0.109
0.109
0.109
0.109
0.109
0.109
0.109
0.109
0.109
0.109
0.109
0.109
0.109
0.109
0.109
0.109
0.109
0.109
0.109
0.109
0.109
0.109
0.109
0.109
0.109
0.109
0.109
0.109
0.109
0.109
0.109
0.109
0.109
0.109
0.109
0.109
0.109
0.109
0.109
0.109
0.109
0.109
0.109
0.109
0.109
0.109
0.109
0.109
0.109
0.109
0.109
0.109
0.109
0.109
0.109
0.109
0.109
0.109
0.109
0.109
0.109
0.109
0.109
0.109
0.109
0.109
0.109
0.109
0.109
0.109
0.109
0.109
0.109
0.109
0.109
0.109
0.109
0.109
0.109
0.109
0.109
0.109
0.109
0.109
0.109
0.109
0.109
0.109
0.109
0.109
0.109
0.109
0.109
0.109
0.109
0.109
0.109
0.109
0.109
0.109
0.109
0.109
0.109
0.109
0.109
0.109
0.109
0.109
0.109
0.109
0.109
0.109
0.109
0.109
0.109
0.109
0.109
0.109
0.109
0.109
0.109
0.109
0.109
0.109
0.109
0.109
0.109
0.109
0.109
0.109
0.109
0.109
0.109
0.109
0.109
0.109
0.109
0.109
0.109
0.109
0.109
0.109
0.109
0.109
0.109
0.109
0.109
0.109
0.109
0.109
0.109
0.109
0.109
0.109
0.109
0.109
0.109
0.109
0.109
0.109
0.109
0.109
0.109
0.109
0.109
0.109
0.109
0.109
0.109
0.109
0.109
0.109
0.109
0.109
0.109
0.109
0.109
0.109
0.109
0.109
0.109
0.109
0.109
0.109
0.109
0.109
0.109
0.109
0.109
0.109
0.109
0.109
0.109
0.109
0.109
0.109
0.109
0.109
0.109
0.109
0.109
0.109
0.109
0.109
0.109
0.109
0.109
0.109
0.109
0.109
0.109
0.109
0.109
0.109
0.109
0.109
0.109
0.109
0.109
0.109
0.109
0.109
0.109
0.109
0.109
0.109
0.109
0.109
0.109
0.109
0.109
0.109
0.109
0.109
0.109
0.109
0.109
0.109
0.109
0.109
0.109
0.109
0.109
0.109
0.109
0.109
0.109
0.109
0.109
0.109
0.109
0.109
0.109
0.109
0.109
0.109
0.109
0.109
0.109
0.109
0.109
0.109
0.109
0.109
0.109
0.109
0.109
0.109
0.109
0.109
0.109
0.109
0.109
0.109
0.109
0.109
0.109
0.109
0.109
0.109
0.109
0.109
0.109
0.109
0.109
0.109
0.109
0.109
0.109
0.109
0.109
0.109
0.109
0.109
0.109
0.109
0.109
0.109
0.109
0.109
0.109
0.109
0.109
0.109
0.109
0.109
0.109
0.109
0.109
0.109
0.109
0.109
0.109
0.109
0.109
0.109
0.109
0.109
0.109
0.109
0.109
0.109
0.109
0.109
0.109
0.109
0.109
0.109
0.109
0.109
0.109
0.109
0.109
0.109
0.109
0.109
0.109
0.109
0.109
0.109
0.109
0.109
0.109
0.109
0.109
0.109
0.109
0.109
0.109
0.109
0.109
0.109
0.109
0.109
0.109
0.109
0.109
0.109
0.109
0.109
0.109
0.109
0.109
0.109
0.109
0.109
0.109
0.109
0.109
0.109
0.109
0.109
0.109
0.109
0.109
0.109
0.109
0.109
0.109
0.109
0.109
0.109
0.109
0.109
0.109
0.109
0.109
0.109
0.109
0.109
0.109
0.109
0.109
0.109
0.109
0.109
0.109
0.109
0.109
0.109
0.109
0.109
0.109
0.109
0.109
0.109
0.109
0.109
0.109
0.109
0.109
0.109
0.109
0.109
0.109
0.109
0.109
0.109
0.109
0.109
0.109
0.109
0.109
0.109
0.109
0.109
0.109
0.109
0.109
0.109
0.109
0.109
0.109
0.109
0.109
0.109
0.109
0.109
0.109
0.109
0.109
0.109
0.109
0.109
0.109
0.109
0.109
0.109
0.109
0.109
0.109
0.109
0.109
0.109
0.109
0.109
0.109
0.109
0.109
0.109
0.109
0.109
0.109
0.109
0.109
0.109
0.109
0.109
0.109
0.109
0.109
0.109
0.109
0.109
0.109
0.109
0.109
0.109
0.109
0.109
0.109
0.109
0.109
0.109
0.109
0.109
0.109
0.109
0.109
0.109
0.109
0.109
0.109
0.109
0.109
0.109
0.109
0.109
0.109
0.109
0.109
0.109
0.109
0.109
0.109
0.109
0.109
0.109
0.109
0.109
0.109
0.109
0.109
0.109
0.109
0.109
0.109
0.109
0.109
0.109
0.109
0.109
0.109
0.109
0.109
0.109
0.109
0.109
0.109
0.109
0.109
0.109
0.109
0.109
0.109
0.109
0.109
0.109
0.109
0.109
0.109
0.109
0.109
0.109
0.109
0.109
0.109
0.109
0.109
0.109
0.109
0.109
0.109
0.109
0.109
0.109
0.109
0.109
0.109
0.109
0.109
0.109
0.109
0.109
0.109
0.109
0.109
0.109
0.109
0.109
0.109
0.109
0.109
0.109
0.109
0.109
0.109
0.109
0.109
0.109
0.109
0.109
0.109
0.109
0.109
0.109
0.109
0.109
0.109
0.109
0.109
0.109
0.109
0.109
0.109
0.109
0.109
0.109
0.109
0.109
0.109
0.109
0.109
0.109
0.109
0.109
0.109
0.109
0.109
0.109
0.109
0.109
0.109
0.109
0.109
0.109
0.109
0.109
0.109
0.109
0.109
0.109
0.109
0.109
0.109
0.109
0.109
0.109
0.109
0.109
0.109
0.109
0.109
0.109
0.109
0.109
0.109
0.109
0.109
0.109
0.109
0.109
0.109
0.109
0.109
0.109
0.109
0.109
0.109
0.109
0.109
0.109
0.109
0.109
0.109
0.109
0.109
0.109
0.109
0.109
0.109
0.109
0.109
0.109
0.109
0.109
0.109
0.109
0.109
0.109
0.109
0.109
0.109
0.109
0.109
0.109
0.109
0.109
0.109
0.109
0.109
0.109
0.109
0.109
0.109
0.109
0.109
0.109
0.109
0.109
0.109
0.109
0.109
0.109
0.109
0.109
0.109
0.109
0.109
0.109
0.109
0.109
0.109
0.109
0.109
0.109
0.109
0.109
0.109
0.109
0.109
0.109
0.109
0.109
0.109
0.109
0.109
0.109
0.109
0.109
0.109
0.109
0.109
0.109
0.109
0.109
0.109
0.109
0.109
0.109
0.109
0.109
0.109
0.109
0.109
0.109
0.109
0.109
0.109
0.109
0.109
0.109
0.109
0.109
0.109
0.109
0.109
0.109
0.109
0.109
0.109
0.109
0.109
0.109
0.109
0.109
0.109
0.109
0.109
0.109
0.109
0.109
0.109
0.109
0.109
0.109
0.109
0.109
0.109
0.109
0.109
0.109
0.109
0.109
0.109
0.109
0.109
0.109
0.109
0.109
0.109
0.109
0.109
0.109
0.109
0.109
0.109
0.109
0.109
0.109
0.109
0.109
0.109
0.109
0.109
0.109
0.109
0.109
0.109
0.109
0.109
0.109
0.109
0.109
0.109
0.109
0.109
0.109
0.109
0.109
0.109
0.109
0.109
0.109
0.109
0.109
0.109
0.109
0.109
0.109
0.109
0.109
0.109
0.109
0.109
0.109
0.109
0.109
0.109
0.109
0.109
0.109
0.109
0.109
0.109
0.109
0.109
0.109
0.109
0.109
0.109
0.109
0.109
0.109
0.109
0.109
0.109
0.109
0.109
0.109
0.109
0.109
0.109
0.109
0.109
0.109
0.109
0.109
0.109
0.109
0.109
0.109
0.109
0.109
0.109
0.109
0.109
0.109
0.109
0.109
0.109
0.109
0.109
0.109
0.109
0.109
0.109
0.109
0.109
0.109
0.109
0.109
0.109
0.109
0.109
0.109
0.109
0.109
0.109
0.109
0.109
0.109
0.109
0.109
0.109
0.109
0.109
0.109
0.109
0.109
0.109
0.109
0.109
0.109
0.109
0.109
0.109
0.109
0.109
0.109
0.109
0.109
0.109
0.109
0.109
0.109
0.109
0.109
0.109
0.109
0.109
0.109
0.109
0.109
0.109
0.109
0.109
0.109
0.109
0.109
0.109
0.109
0.109
0.109
0.109
0.109
0.109
0.109
0.109
0.109
0.109
0.109
0.109
0.109
0.109
0.109
0.109
0.109
0.109
0.109
0.109
0.109
0.109
0.109
0.109
0.109
0.109
0.109
0.109
0.109
0.109
0.109
0.109
0.109
0.109
0.109
0.109
0.109
0.109
0.109
0.109
0.109
0.109
0.109
0.109
0.109
0.109
0.109
0.109
0.109
0.109
0.109
0.109
0.109
0.109
0.109
0.109
0.109
0.109
0.109
0.109
0.109
0.109
0.109
0.109
0.109
0.109
0.109
0.109
0.109
0.109
0.109
0.109
0.109
0.109
0.109
0.109
0.109
0.109
0.109
0.109
0.109
0.109
0.109
0.109
0.109
0.109
0.109
0.109
0.109
0.109
0.109
0.109
0.109
0.109
0.109
0.109
0.109
0.109
0.109
0.109
0.109
0.109
0.109
0.109
0.109
0.109
0.109
0.109
0.109
0.109
0.109
0.109
0.109
0.109
0.109
0.109
0.109
0.109
0.109
0.109
0.109
0.109
0.109
0.109
0.109
0.109
0.109
0.109
0.109
0.109
0.109
0.109
0.109
0.109
0.109
0.109
0.109
0.109
0.109
0.109
0.109
0.109
0.109
0.109
0.109
0.109
0.109
0.109
0.109
0.109
0.109
0.109
0.109
0.109
0.109
0.109
0.109
0.109
0.109
0.109
0.109
0.109
0.109
0.109
0.109
0.109
0.109
0.109
0.109
0.109
0.109
0.109
0.109
0.109
0.109
0.109
0.109
0.109
0.109
0.109
0.109
0.109
0.109
0.109
0.109
0.109
0.109
0.109
0.109
0.109
0.109
0.109
0.109
0.109
0.109
0.109
0.109
0.109
0.109
0.109
0.109
0.109
0.109
0.109
0.109
0.109
0.109
0.109
0.109
0.109
0.109
0.109
0.109
0.109
0.109
0.109
0.109
0.109
0.109
0.109
0.109
0.109
0.109
0.109
0.109
0.109
0.109
0.109
0.109
0.109
0.109
0.109
0.109
0.109
0.109
0.109
0.109
0.109
0.109
0.109
0.109
0.109
0.109
0.109
0.109
0.109
0.109
0.109
0.109
0.109
0.109
0.109
0.109
0.109
0.109
0.109
0.109
0.109
0.109
0.109
0.109
0.109
0.109
0.109
0.109
0.109
0.109
0.109
0.109
0.109
0.109
0.109
0.109
0.109
0.109
0.109
0.109
0.109
0.109
0.109
0.109
0.109
0.109
0.109
0.109
0.109
0.109
0.109
0.109
0.109
0.109
0.109
0.109
0.109
0.109
0.109
0.109
0.109
0.109
0.109
0.109
0.109
0.109
0.109
0.109
0.109
0.109
0.109
0.109
0.109
0.109
0.109
0.109
0.109
0.109
0.109
0.109
0.109
0.109
0.109
0.109
0.109
0.109
0.109
0.109
0.109
0.109
0.109
0.109
0.109
0.109
0.109
0.109
0.109
0.109
0.109
0.109
0.109
0.109
0.109
0.109
0.109
0.109
0.109
0.109
0.109
0.109
0.109
0.109
0.109
0.109
0.109
0.109
0.109
0.109
0.109
0.109
0.109
0.109
0.109
0.109
0.109
0.109
0.109
0.109
0.109
0.109
0.109
0.109
0.109
0.109
0.109
0.109
0.109
0.109
0.109
0.109
0.109
0.109
0.109
0.109
0.109
0.109
0.109
0.109
0.109
0.109
0.109
0.109
0.109
0.109
0.109
0.109
0.109
0.109
0.109
0.109
0.109
0.109
0.109
0.109
0.109
0.109
0.109
0.109
0.109
0.109
0.109
0.109
0.109
0.109
0.109
0.109
0.109
0.109
0.109
0.109
0.109
0.109
0.109
0.109
0.109
0.109
0.109
0.109
0.109
0.109
0.109
0.109
0.109
0.109
0.109
0.109
0.109
0.109
0.109
0.109
0.109
0.109
0.109
0.109
0.109
0.109
0.109
0.109
0.109
0.109
0.109
0.109
0.109
0.109
0.109
0.109
0.109
0.109
0.109
0.109
0.109
0.109
0.109
0.109
0.109
0.109
0.109
0.109
0.109
0.109
0.109
0.109
0.109
0.109
0.109
0.109
0.109
0.109
0.109
0.109
0.109
0.109
0.109
0.109
0.109
0.109
0.109
0.109
0.109
0.109
0.109
0.109
0.109
0.109
0.109
0.109
0.109
0.109
0.109
0.109
0.109
0.109
0.109
0.109
0.109
0.109
0.109
0.109
0.109
0.109
0.109
0.109
0.109
0.109
0.109
0.109
0.109
0.109
0.109
0.109
0.109
0.109
0.109
0.109
0.109
0.109
0.109
0.109
0.109
0.109
0.109
0.109
0.109
0.109
0.109
0.109
0.109
0.109
0.109
0.109
0.109
0.109
0.109
0.109
0.109
0.109
0.109
0.109
0.109
0.109
0.109
0.109
0.109
0.109
0.109
0.109
0.109
0.109
0.109
0.109
0.109
0.109
0.109
0.109
0.109
0.109
0.109
0.109
0.109
0.109
0.109
0.109
0.109
0.109
0.109
0.109
0.109
0.109
0.109
0.109
0.109
0.109
0.109
0.109
0.109
0.109
0.109
0.109
0.109
0.109
0.109
0.109
0.109
0.109
0.109
0.109
0.109
0.109
0.109
0.109
0.109
0.109
0.109
0.109
0.109
0.109
0.109
0.109
0.109
0.109
0.109
0.109
0.109
0.109
0.109
0.109
0.109
0.109
0.109
0.109
0.109
0.109
0.109
0.109
0.109
0.109
0.109
0.109
0.109
0.109
0.109
0.109
0.109
0.109
0.109
0.109
0.109
0.109
0.109
0.109
0.109
0.109
0.109
0.109
0.109
0.109
0.109
0.109
0.109
0.109
0.109
0.109
0.109
0.109
0.109
0.109
0.109
0.109
0.109
0.109
0.109
0.109
0.109
0.109
0.109
0.109
0.109
0.109
0.109
0.109
0.109
0.109
0.109
0.109
0.109
0.109
0.109
0.109
0.109
0.109
0.109
0.109
0.109
0.109
0.109
0.109
0.109
0.109
0.109
0.109
0.109
0.109
0.109
0.109
0.109
0.109
0.109
0.109
0.109
0.109
0.109
0.109
0.109
0.109
0.109
0.109
0.109
0.109
0.109
0.109
0.109
0.109
0.109
0.109
0.109
0.109
0.109
0.109
0.109
0.109
0.109
0.109
0.109
0.109
0.109
0.109
0.109
0.109
0.109
0.109
0.109
0.109
0.109
0.109
0.109
0.109
0.109
0.109
0.109
0.109
0.109
0.109
0.109
0.109
0.109
0.109
0.109
0.109
0.109
0.109
0.109
0.109
0.109
0.109
0.109
0.109
0.109
0.109
0.109
0.109
0.109
0.109
0.109
0.109
0.109
0.109
0.109
0.109
0.109
0.109
0.109
0.109
0.109
0.109
0.109
0.109
0.109
0.109
0.109
0.109
0.109
0.109
0.109
0.109
0.109
0.109
0.109
0.109
0.109
0.109
0.109
0.109
0.109
0.109
0.109
0.109
0.109
0.109
0.109
0.109
0.109
0.109
0.109
0.109
0.109
0.109
0.109
0.109
0.109
0.109
0.109
0.109
0.109
0.109
0.109
0.109
0.109
0.109
0.109
0.109
0.109
0.109
0.109
0.109
0.109
0.109
0.109
0.109
0.109
0.109
0.109
0.109
0.109
0.109
0.109
0.109
0.109
0.109
0.109
0.109
0.109
0.109
0.109
0.109
0.109
0.109
0.109
0.109
0.109
0.109
0.109
0.109
0.109
0.109
0.109
0.109
0.109
0.109
0.109
0.109
0.109
0.109
0.109
0.109
0.109
0.109
0.109
0.109
0.109
0.109
0.109
0.109
0.109
0.109
0.109
0.109
0.109
0.109
0.109
0.109
0.109
0.109
0.109
0.109
0.109
0.109
0.109
0.109
0.109
0.109
0.109
0.109
0.109
0.109
0.109
0.109
0.109
0.109
0.109
0.109
0.109
0.109
0.109
0.109
0.109
0.109
0.109
0.109
0.109
0.109
0.109
0.109
0.109
0.109
0.109
0.109
0.109
0.109
0.109
0.109
0.109
0.109
0.109
0.109
0.109
0.109
0.109
0.109
0.109
0.109
0.109
0.109
0.109
0.109
0.109
0.109
0.109
0.109
0.109
0.109
0.109
0.109
0.109
0.109
0.109
0.109
0.109
0.109
0.109
0.109
0.109
0.109
0.109
0.109
0.109
0.109
0.109
0.109
0.109
0.109
0.109
0.109
0.109
0.109
0.109
0.109
0.109
0.109
0.109
0.109
0.109
0.109
0.109
0.109
0.109
0.109
0.109
0.109
0.109
0.109
0.109
0.109
0.109
0.109
0.109
0.109
0.109
0.109
0.109
0.109
0.109
0.109
0.109
0.109
0.109
0.109
0.109
0.109
0.109
0.109
0.109
0.109
0.109
0.109
0.109
0.109
0.109
0.109
0.109
0.109
0.109
0.109
0.109
0.109
0.109
0.109
0.109
0.109
0.109
0.109
0.109
0.109
0.109
0.109
0.109
0.109
0.109
0.109
0.109
0.109
0.109
0.109
0.109
0.109
0.109
0.109
0.109
0.109
0.109
0.109
0.109
0.109
0.109
0.109
0.109
0.109
0.109
0.109
0.109
0.109
0.109
0.109
0.109
0.109
0.109
0.109
0.109
0.109
0.109
0.109
0.109
0.109
0.109
0.109
0.109
0.109
0.109
0.109
0.109
0.109
0.109
0.109
0.109
0.109
0.109
0.109
0.109
0.109
0.109
0.109
0.109
0.109
0.109
0.109
0.109
0.109
0.109
0.109
0.109
0.109
0.109
0.109
0.109
0.109
0.109
0.109
0.109
0.109
0.109
0.109
0.109
0.109
0.109
0.109
0.109
0.109
0.109
0.109
0.109
0.109
0.109
0.109
0.109
0.109
0.109
0.109
0.109
0.109
0.109
0.109
0.109
0.109
0.109
0.109
0.109
0.109
0.109
0.109
0.109
0.109
0.109
0.109
0.109
0.109
0.109
0.109
0.109
0.109
0.109
0.109
0.109
0.109
0.109
0.109
0.109
0.109
0.109
0.109
0.109
0.109
0.109
0.109
0.109
0.109
0.109
0.109
0.109
0.109
0.109
0.109
0.109
0.109
0.109
0.109
0.109
0.109
0.109
0.109
0.109
0.109
0.109
0.109
0.109
0.109
0.109
0.109
0.109
0.109
0.109
0.109
0.109
0.109
0.109
0.109
0.109
0.109
0.109
0.109
0.109
0.109
0.109
0.109
0.109
0.109
0.109
0.109
0.109
0.109
0.109
0.109
0.109
0.109
0.109
0.109
0.109
0.109
0.109
0.109
0.109
0.109
0.109
0.109
0.109
0.109
0.109
0.109
0.109
0.109
0.109
0.109
0.109
0.109
0.109
0.109
0.109
0.109
0.109
0.109
0.109
0.109
0.109
0.109
0.109
0.109
0.109
0.109
0.109
0.109
0.109
0.109
0.109
0.109
0.109
0.109
0.109
0.109
0.109
0.109
0.109
0.109
0.109
0.109
0.109
0.109
0.109
0.109
0.109
0.109
0.109
0.109
0.109
0.109
0.109
0.109
0.109
0.109
0.109
0.109
0.109
0.109
0.109
0.109
0.109
0.109
0.109
0.109
0.109
0.109
0.109
0.109
0.109
0.109
0.109
0.109
0.109
0.109
0.109
0.109
0.109
0.109
0.109
0.109
0.109
0.109
0.109
0.109
0.109
0.109
0.109
0.109
0.109
0.109
0.109
0.109
0.109
0.109
0.109
0.109
0.109
0.109
0.109
0.109
0.109
0.109
0.109
0.109
0.109
0.109
0.109
0.109
0.109
0.109
0.109
0.109
0.109
0.109
0.109
0.109
0.109
0.109
0.109
0.109
0.109
0.109
0.109
0.109
0.109
0.109
0.109
0.109
0.109
0.109
0.109
0.109
0.109
0.109
0.109
0.109
0.109
0.109
0.109
0.109
0.109
0.109
0.109
0.109
0.109
0.109
0.109
0.109
0.109
0.109
0.109
0.109
0.109
0.109
0.109
0.109
0.109
0.109
0.109
0.109
0.109
0.109
0.109
0.109
0.109
0.109
0.109
0.109
0.109
0.109
0.109
0.109
0.109
0.109
0.109
0.109
0.109
0.109
0.109
0.109
0.109
0.109
0.109
0.109
0.109
0.109
0.109
0.109
0.109
0.109
0.109
0.109
0.109
0.109
0.109
0.109
0.109
0.109
0.109
0.109
0.109
0.109
0.109
0.109
0.109
0.109
0.109
0.109
0.109
0.109
0.109
0.109
0.109
0.109
0.109
0.109
0.109
0.109
0.109
0.109
0.109
0.109
0.109
0.109
0.109
0.109
0.109
0.109
0.109
0.109
0.109
0.109
0.109
0.109
0.109
0.109
0.109
0.109
0.109
0.109
0.109
0.109
0.109
0.109
0.109
0.109
0.109
0.109
0.109
0.109
0.109
0.109
0.109
0.109
0.109
0.109
0.109
0.109
0.109
0.109
0.109
0.109
0.109
0.109
0.109
0.109
0.109
0.109
0.109
0.109
0.109
0.109
0.109
0.109
0.109
0.109
0.109
0.109
0.109
0.109
0.109
0.109
0.109
0.109
0.109
0.109
0.109
0.109
0.109
0.109
0.109
0.109
0.109
0.109
0.109
0.109
0.109
0.109
0.109
0.109
0.109
0.109
0.109
0.109
0.109
0.109
0.109
0.109
0.109
0.109
0.109
0.109
0.109
0.109
0.109
0.109
0.109
0.109
0.109
0.109
0.109
0.109
0.109
0.109
0.109
0.109
0.109
0.109
0.109
0.109
0.109
0.109
0.109
0.109
0.109
0.109
0.109
0.109
0.109
0.109
0.109
0.109
0.109
0.109
0.109
0.109
0.109
0.109
0.109
0.109
0.109
0.109
0.109
0.109
0.109
0.109
0.109
0.109
0.109
0.109
0.109
0.109
0.109
0.109
0.109
0.109
0.109
0.109
0.109
0.109
0.109
0.109
0.109
0.109
0.109
0.109
0.109
0.109
0.109
0.109
0.109
0.109
0.109
0.109
0.109
0.109
0.109
0.109
0.109
0.109
0.109
0.109
0.109
0.109
0.109
0.109
0.109
0.109
0.109
0.109
0.109
0.109
0.109
0.109
0.109
0.109
0.109
0.109
0.109
0.109
0.109
0.109
0.109
0.109
0.109
0.109
0.109
0.109
0.109
0.109
0.109
0.109
0.109
0.109
0.109
0.109
0.109
0.109
0.109
0.109
0.109
0.109
0.109
0.109
0.109
0.109
0.109
0.109
0.109
0.109
0.109
0.109
0.109
0.109
0.109
0.109
0.109
0.109
0.109
0.109
0.109
0.109
0.109
0.109
0.109
0.109
0.109
0.109
0.109
0.109
0.109
0.109
0.109
0.109
0.109
0.109
0.109
0.109
0.109
0.109
0.109
0.109
0.109
0.109
0.109
0.109
0.109
0.109
0.109
0.109
0.109
0.109
0.109
0.109
0.109
0.109
0.109
0.109
0.109
0.109
0.109
0.109
0.109
0.109
0.109
0.109
0.109
0.109
0.109
0.109
0.109
0.109
0.109
0.109
0.109
0.109
0.109
0.109
0.109
0.109
0.109
0.109
0.109
0.109
0.109
0.109
0.109
0.109
0.109
0.109
0.109
0.109
0.109
0.109
0.109
0.109
0.109
0.109
0.109
0.109
0.109
0.109
0.109
0.109
0.109
0.109
0.109
0.109
0.109
0.109
0.109
0.109
0.109
0.109
0.109
0.109
0.109
0.109
0.109
0.109
0.109
0.109
0.109
0.109
0.109
0.109
0.109
0.109
0.109
0.109
0.109
0.109
0.109
0.109
0.109
0.109
0.109
0.109
0.109
0.109
0.109
0.109
0.109
0.109
0.109
0.109
0.109
0.109
0.109
0.109
0.109
0.109
0.109
0.109
0.109
0.109
0.109
0.109
0.109
0.109
0.109
0.109
0.109
0.109
0.109
0.109
0.109
0.109
0.109
0.109
0.109
0.109
0.109
0.109
0.109
0.109
0.109
0.109
0.109
0.109
0.109
0.109
0.109
0.109
0.109
0.109
0.109
0.109
0.109
0.109
0.109
0.109
0.109
0.109
0.109
0.109
0.109
0.109
0.109
0.109
0.109
0.109
0.109
0.109
0.109
0.109
0.109
0.109
0.109
0.109
0.109
0.109
0.109
0.109
0.109
0.109
0.109
0.109
0.109
0.109
0.109
0.109
0.109
0.109
0.109
0.109
0.109
0.109
0.109
0.109
0.109
0.109
0.109
0.109
0.109
0.109
0.109
0.109
0.109
0.109
0.109
0.109
0.109
0.109
0.109
0.109
0.109
0.109
0.109
0.109
0.109
0.109
0.109
0.109
0.109
0.109
0.109
0.109
0.109
0.109
0.109
0.109
0.109
0.109
0.109
0.109
0.109
0.109
0.109
0.109
0.109
0.109
0.109
0.109
0.109
0.109
0.109
0.109
0.109
0.109
0.109
0.109
0.109
0.109
0.109
0.109
0.109
0.109
0.109
0.109
0.109
0.109
0.109
0.109
0.109
0.109
0.109
0.109
0.109
0.109
0.109
0.109
0.109
0.109
0.109
0.109
0.109
0.109
0.109
0.109
0.109
0.109
0.109
0.109
0.109
0.109
0.109
0.109
0.109
0.109
0.109
0.109
0.109
0.109
0.109
0.109
0.109
0.109
0.109
0.109
0.109
0.109
0.109
0.109
0.109
0.109
0.109
0.109
0.109
0.109
0.109
0.109
0.109
0.109
0.109
0.109
0.109
0.109
0.109
0.109
0.109
0.109
0.109
0.109
0.109
0.109
0.109
0.109
0.109
0.109
0.109
0.109
0.109
0.109
0.109
0.109
0.109
0.109
0.109
0.109
0.109
0.109
0.109
0.109
0.109
0.109
0.109
0.109
0.109
0.109
0.109
0.109
0.109
0.109
0.109
0.109
0.109
0.109
0.109
0.109
0.109
0.109
0.109
0.109
0.109
0.109
0.109
0.109
0.109
0.109
0.109
0.109
0.109
0.109
0.109
0.109
0.109
0.109
0.109
0.109
0.109
0.109
0.109
0.109
0.109
0.109
0.109
0.109
0.109
0.109
0.109
0.109
0.109
0.109
0.109
0.109
0.109
0.109
0.109
0.109
0.109
0.109
0.109
0.109
0.109
0.109
0.109
0.109
0.109
0.109
0.109
0.109
0.109
0.109
0.109
0.109
0.109
0.109
0.109
0.109
0.109
0.109
0.109
0.109
0.109
0.109
0.109
0.109
0.109
0.109
0.109
0.109
0.109
0.109
0.109
0.109
0.109
0.109
0.109
0.109
0.109
0.109
0.109
0.109
0.109
0.109
0.109
0.109
0.109
0.109
0.109
0.109
0.109
0.109
0.109
0.109
0.109
0.109
0.109
0.109
0.109
0.109
0.109
0.109
0.109
0.109
0.109
0.109
0.109
0.109
0.109
0.109
0.109
0.109
0.109
0.109
0.109
0.109
0.109
0.109
0.109
0.109
0.109
0.109
0.109
0.109
0.109
0.109
0.109
0.109
0.109
0.109
0.109
0.109
0.109
0.109
0.109
0.109
0.109
0.109
0.109
0.109
0.109
0.109
0.109
0.109
0.109
0.109
0.109
0.109
0.109
0.109
0.109
0.109
0.109
0.109
0.109
0.109
0.109
0.109
0.109
0.109
0.109
0.109
0.109
0.109
0.109
0.109
0.109
0.109
0.109
0.109
0.109
0.109
0.109
0.109
0.109
0.109
0.109
0.109
0.109
0.109
0.109
0.109
0.109
0.109
0.109
0.109
0.109
0.109
0.109
0.109
0.109
0.109
0.109
0.109
0.109
0.109
0.109
0.109
0.109
0.109
0.109
0.109
0.109
0.109
0.109
0.109
0.109
0.109
0.109
0.109
0.109
0.109
0.109
0.109
0.109
0.109
0.109
0.109
0.109
0.109
0.109
0.109
0.109
0.109
0.109
0.109
0.109
0.109
0.109
0.109
0.109
0.109
0.109
0.109
0.109
0.109
0.109
0.109
0.109
0.109
0.109
0.109
0.109
0.109
0.109
0.109
0.109
0.109
0.109
0.109
0.109
0.109
0.109
0.109
0.109
0.109
0.109
0.109
0.109
0.109
0.109
0.109
0.109
0.109
0.109
0.109
0.109
0.109
0.109
0.109
0.109
0.109
0.109
0.109
0.109
0.109
0.109
0.109
0.109
0.109
0.109
0.109
0.109
0.109
0.109
0.109
0.109
0.109
0.109
0.109
0.109
0.109
0.109
0.109
0.109
0.109
0.109
0.109
0.109
0.109
0.109
0.109
0.109
0.109
0.109
0.109
0.109
0.109
0.109
0.109
0.109
0.109
0.109
0.109
0.109
0.109
0.109
0.109
0.109
0.109
0.109
0.109
0.109
0.109
0.109
0.109
0.109
0.109
0.109
0.109
0.109
0.109
0.109
0.109
0.109
0.109
0.109
0.109
0.109
0.109
0.109
0.109
0.109
0.109
0.109
0.109
0.109
0.109
0.109
0.109
0.109
0.109
0.109
0.109
0.109
0.109
0.109
0.109
0.109
0.109
0.109
0.109
0.109
0.109
0.109
0.109
0.109
0.109
0.109
0.109
0.109
0.109
0.109
0.109
0.109
0.109
0.109
0.109
0.109
0.109
0.109
0.109
0.109
0.109
0.109
0.109
0.109
0.109
0.109
0.109
0.109
0.109
0.109
0.109
0.109
0.109
0.109
0.109
0.109
0.109
0.109
0.109
0.109
0.109
0.109
0.109
0.109
0.109
0.109
0.109
0.109
0.109
0.109
0.109
0.109
0.109
0.109
0.109
0.109
0.109
0.109
0.109
0.109
0.109
0.109
0.109
0.109
0.109
0.109
0.109
0.109
0.109
0.109
0.109
0.109
0.109
0.109
0.109
0.109
0.109
0.109
0.109
0.109
0.109
0.109
0.109
0.109
0.109
0.109
0.109
0.109
0.109
0.109
0.109
0.109
0.109
0.109
0.109
0.109
0.109
0.109
0.109
0.109
0.109
0.109
0.109
0.109
0.109
0.109
0.109
0.109
0.109
0.109
0.109
0.109
0.109
0.109
0.109
0.109
0.109
0.109
0.109
0.109
0.109
0.109
0.109
0.109
0.109
0.109
0.109
0.109
0.109
0.109
0.109
0.109
0.109
0.109
0.109
0.109
0.109
0.109
0.109
0.109
0.109
0.109
0.109
0.109
0.109
0.109
0.109
0.109
0.109
0.109
0.109
0.109
0.109
0.109
0.109
0.109
0.109
0.109
0.109
0.109
0.109
0.109
0.109
0.109
0.109
0.109
0.109
0.109
0.109
0.109
0.109
0.109
0.109
0.109
0.109
0.109
0.109
0.109
0.109
0.109
0.109
0.109
0.109
0.109
0.109
0.109
0.109
0.109
0.109
0.109
0.109
0.109
0.109
0.109
0.109
0.109
0.109
0.109
0.109
0.109
0.109
0.109
0.109
0.109
0.109
0.109
0.109
0.109
0.109
0.109
0.109
0.109
0.109
0.109
0.109
0.109
0.109
0.109
0.109
0.109
0.109
0.109
0.109
0.109
0.109
0.109
0.109
0.109
0.109
0.109
0.109
0.109
0.109
0.109
0.109
0.109
0.109
0.109
0.109
0.109
0.109
0.109
0.109
0.109
0.109
0.109
0.109
0.109
0.109
0.109
0.109
0.109
0.109
0.109
0.109
0.109
0.109
0.109
0.109
0.109
0.109
0.109
0.109
0.109
0.109
0.109
0.109
0.109
0.109
0.109
0.109
0.109
0.109
0.109
0.109
0.109
0.109
0.109
0.109
0.109
0.109
0.109
0.109
0.109
0.109
0.109
0.109
0.109
0.109
0.109
0.109
0.109
0.109
0.109
0.109
0.109
0.109
0.109
0.109
0.109
0.109
0.109
0.109
0.109
0.109
0.109
0.109
0.109
0.109
0.109
0.109
0.109
0.109
0.109
0.109
0.109
0.109
0.109
0.109
0.109
0.109
0.109
0.109
0.109
0.109
0.109
0.109
0.109
0.109
0.109
0.109
0.109
0.109
0.109
0.109
0.109
0.109
0.109
0.109
0.109
0.109
0.109
0.109
0.109
0.109
0.109
0.109
0.109
0.109
0.109
0.109
0.109
0.109
0.109
0.109
0.109
0.109
0.109
0.109
0.109
0.109
0.109
0.109
0.109
0.109
0.109
0.109
0.109
0.109
0.109
0.109
0.109
0.109
0.109
0.109
0.109
0.109
0.109
0.109
0.109
0.109
0.109
0.109
0.109
0.109
0.109
0.109
0.109
0.109
0.109
0.109
0.109
0.109
0.109
0.109
0.109
0.109
0.109
0.109
0.109
0.109
0.109
0.109
0.109
0.109
0.109
0.109
0.109
0.109
0.109
0.109
0.109
0.109
0.109
0.109
0.109
0.109
0.109
0.109
0.109
0.109
0.109
0.109
0.109
0.109
0.109
0.109
0.109
0.109
0.109
0.109
0.109
0.109
0.109
0.109
0.109
0.109
0.109
0.109
0.109
0.109
0.109
0.109
0.109
0.109
0.109
0.109
0.109
0.109
0.109
0.109
0.109
0.109
0.109
0.109
0.109
0.109
0.109
0.109
0.109
0.109
0.109
0.109
0.109
0.109
0.109
0.109
0.109
0.109
0.109
0.109
0.109
0.109
0.109
0.109
0.109
0.109
0.109
0.109
0.109
0.109
0.109
0.109
0.109
0.109
0.109
0.109
0.109
0.109
0.109
0.109
0.109
0.109
0.109
0.109
0.109
0.109
0.109
0.109
0.109
0.109
0.109
0.109
0.109
0.109
0.109
0.109
0.109
0.109
0.109
0.109
0.109
0.109
0.109
0.109
0.109
0.109
0.109
0.109
0.109
0.109
0.109
0.109
0.109
0.109
0.109
0.109
0.109
0.109
0.109
0.109
0.109
0.109
0.109
0.109
0.109
0.109
0.109
0.109
0.109
0.109
0.109
0.109
0.109
0.109
0.109
0.109
0.109
0.109
0.109
0.109
0.109
0.109
0.109
0.109
0.109
0.109
0.109
0.109
0.109
0.109
0.109
0.109
0.109
0.109
0.109
0.109
0.109
0.109
0.109
0.109
0.109
0.109
0.109
0.109
0.109
0.109
0.109
0.109
0.109
0.109
0.109
0.109
0.109
0.109
0.109
0.109
0.109
0.109
0.109
0.109
0.109
0.109
0.109
0.109
0.109
0.109
0.109
0.109
0.109
0.109
0.109
0.109
0.109
0.109
0.109
0.109
0.109
0.109
0.109
0.109
0.109
0.109
0.109
0.109
0.109
0.109
0.109
0.109
0.109
0.109
0.109
0.109
0.109
0.109
0.109
0.109
0.109
0.109
0.109
0.109
0.109
0.109
0.109
0.109
0.109
0.109
0.109
0.109
0.109
0.109
0.109
0.109
0.109
0.109
0.109
0.109
0.109
0.109
0.109
0.109
0.109
0.109
0.109
0.109
0.109
0.109
0.109
0.109
0.109
0.109
0.109
0.109
0.109
0.109
0.109
0.109
0.109
0.109
0.109
0.109
0.109
0.109
0.109
0.109
0.109
0.109
0.109
0.109
0.109
0.109
0.109
0.109
0.109
0.109
0.109
0.109
0.109
0.109
0.109
0.109
0.109
0.109
0.109
0.109
0.109
0.109
0.109
0.109
0.109
0.109
0.109
0.109
0.109
0.109
0.109
0.109
0.109
0.109
0.109
0.109
0.109
0.109
0.109
0.109
0.109
0.109
0.109
0.109
0.109
0.109
0.109
0.109
0.109
0.109
0.109
0.109
0.109
0.109
0.109
0.109
0.109
0.109
0.109
0.109
0.109
0.109
0.109
0.109
0.109
0.109
0.109
0.109
0.109
0.109
0.109
0.109
0.109
0.109
0.109
0.109
0.109
0.109
0.109
0.109
0.109
0.109