## 1M NaOH 10mV
Date
Details | WE: Ti/Sn Fe2O3 40L Not treated Batch 5 CE: Platinized titanium RE: Hg/HgO Electrolyte: 1.0M NaOH + 0.5M H2O2 Scan rate: 10 mV
Area | 1.8e-05 | m2
Power intensity | 3646 | W m-2 | 2016-07-22
Attenuation | 0.8177175
Power intensity | 2981.398
| Dark | [7 empty] | Light
| Potential applied (V) | Time (s) | WE(1).Current (A) | Scan | Index | WE(1).Potential (V) | Potential vs SHE | Current density / A m-2 | Potential applied (V) | Time (s) | WE(1).Current (A) | Scan | Index | WE(1).Potential (V) | Potential vs SHE | Current density / A m-2 | Photo Current density / A m-2 | Normalized current density A m-2 W-1 | Photo Current density ^ 2 / A2 m-4 | Slope dy/dx | x-Intercept / V
| -0.395966 | 136.827 | -0.00179321 | 1 | 1 | -0.395203 | -0.286966 | -99.62278 | -0.395966 | 251.611 | -0.00120453 | 1 | 1 | -0.395264 | -0.286966 | -66.91833 | 32.70444 | -0.02244529 | 1069.581 | 517.4511 | -0.1066758
| -0.391998 | 137.227 | -0.0016925 | 1 | 2 | -0.391174 | -0.282998 | -94.02778 | -0.391998 | 252.011 | -0.00112823 | 1 | 2 | -0.391235 | -0.282998 | -62.67944 | 31.34833 | -0.02102351 | 982.718
| -0.388031 | 137.627 | -0.00159851 | 1 | 3 | -0.387299 | -0.279031 | -88.80611 | -0.388031 | 252.411 | -0.00105743 | 1 | 3 | -0.387268 | -0.279031 | -58.74611 | 30.06 | -0.01970422 | 903.6036
| -0.384064 | 138.027 | -0.00151062 | 1 | 4 | -0.383301 | -0.275064 | -83.92333 | -0.384064 | 252.811 | -0.000991516 | 1 | 4 | -0.383301 | -0.275064 | -55.08422 | 28.83911 | -0.01847597 | 831.6943
| -0.380096 | 138.427 | -0.00142853 | 1 | 5 | -0.379303 | -0.271096 | -79.36278 | -0.380096 | 253.211 | -0.000929871 | 1 | 5 | -0.379425 | -0.271096 | -51.6595 | 27.70328 | -0.01732727 | 767.4716
| -0.376129 | 138.827 | -0.00135132 | 1 | 6 | -0.375275 | -0.267129 | -75.07333 | -0.376129 | 253.611 | -0.000872803 | 1 | 6 | -0.375427 | -0.267129 | -48.48906 | 26.58428 | -0.01626386 | 706.7238
| -0.372162 | 139.227 | -0.00127869 | 1 | 7 | -0.37149 | -0.263162 | -71.03833 | -0.372162 | 254.011 | -0.000818787 | 1 | 7 | -0.371521 | -0.263162 | -45.48817 | 25.55017 | -0.01525733 | 652.811
| -0.368195 | 139.627 | -0.00121002 | 1 | 8 | -0.367432 | -0.259195 | -67.22333 | -0.368195 | 254.411 | -0.000768433 | 1 | 8 | -0.367493 | -0.259195 | -42.69072 | 24.53261 | -0.01431903 | 601.849
| -0.364227 | 140.027 | -0.00114563 | 1 | 9 | -0.363586 | -0.255227 | -63.64611 | -0.364227 | 254.811 | -0.000721436 | 1 | 9 | -0.363556 | -0.255227 | -40.07978 | 23.56633 | -0.01344328 | 555.3721
| -0.36026 | 140.427 | -0.00108459 | 1 | 10 | -0.359558 | -0.25126 | -60.255 | -0.36026 | 255.211 | -0.00067688 | 1 | 10 | -0.359619 | -0.25126 | -37.60444 | 22.65056 | -0.01261302 | 513.0477
| -0.356293 | 140.827 | -0.00102692 | 1 | 11 | -0.355652 | -0.247293 | -57.05111 | -0.356293 | 255.611 | -0.000635071 | 1 | 11 | -0.355621 | -0.247293 | -35.28172 | 21.76939 | -0.01183395 | 473.9063
| -0.352325 | 141.227 | -0.00097229 | 1 | 12 | -0.351532 | -0.243325 | -54.01611 | -0.352325 | 256.011 | -0.000596313 | 1 | 12 | -0.351746 | -0.243325 | -33.1285 | 20.88761 | -0.01111173 | 436.2923
| -0.348358 | 141.627 | -0.000920715 | 1 | 13 | -0.347717 | -0.239358 | -51.15083 | -0.348358 | 256.411 | -0.000559387 | 1 | 13 | -0.347748 | -0.239358 | -31.07706 | 20.07378 | -0.01042365 | 402.9566
| -0.344391 | 142.027 | -0.000871887 | 1 | 14 | -0.343658 | -0.235391 | -48.43817 | -0.344391 | 256.811 | -0.000524902 | 1 | 14 | -0.343811 | -0.235391 | -29.16122 | 19.27694 | -0.009781056 | 371.6006
| -0.340424 | 142.427 | -0.0008255 | 1 | 15 | -0.33963 | -0.231424 | -45.86111 | -0.340424 | 257.211 | -0.000491974 | 1 | 15 | -0.339722 | -0.231424 | -27.33189 | 18.52922 | -0.009167474 | 343.3321
| -0.336456 | 142.827 | -0.000781555 | 1 | 16 | -0.335785 | -0.227456 | -43.41972 | -0.336456 | 257.611 | -0.000461395 | 1 | 16 | -0.335846 | -0.227456 | -25.63306 | 17.78667 | -0.008597663 | 316.3655
| -0.332489 | 143.227 | -0.000739746 | 1 | 17 | -0.331848 | -0.223489 | -41.097 | -0.332489 | 258.011 | -0.000432709 | 1 | 17 | -0.331909 | -0.223489 | -24.03939 | 17.05761 | -0.008063126 | 290.9621
| -0.328522 | 143.627 | -0.000700073 | 1 | 18 | -0.327881 | -0.219522 | -38.89294 | -0.328522 | 258.411 | -0.000405396 | 1 | 18 | -0.327911 | -0.219522 | -22.522 | 16.37094 | -0.007554174 | 268.0078
| -0.324554 | 144.027 | -0.000662537 | 1 | 19 | -0.323944 | -0.215554 | -36.80761 | -0.324554 | 258.811 | -0.000379425 | 1 | 19 | -0.323944 | -0.215554 | -21.07917 | 15.72844 | -0.007070229 | 247.384
| -0.320587 | 144.427 | -0.000626831 | 1 | 20 | -0.319946 | -0.211587 | -34.82394 | -0.320587 | 259.211 | -0.000355621 | 1 | 20 | -0.319916 | -0.211587 | -19.75672 | 15.06722 | -0.006626664 | 227.0212
| -0.31662 | 144.827 | -0.000592651 | 1 | 21 | -0.315948 | -0.20762 | -32.92506 | -0.31662 | 259.611 | -0.000333344 | 1 | 21 | -0.31604 | -0.20762 | -18.51911 | 14.40594 | -0.006211553 | 207.5312
| -0.312653 | 145.227 | -0.000560608 | 1 | 22 | -0.312012 | -0.203653 | -31.14489 | -0.312653 | 260.011 | -0.000311646 | 1 | 22 | -0.312042 | -0.203653 | -17.31367 | 13.83122 | -0.005807231 | 191.3027
| -0.308685 | 145.627 | -0.000529785 | 1 | 23 | -0.308105 | -0.199685 | -29.4325 | -0.308685 | 260.411 | -0.000290771 | 1 | 23 | -0.308105 | -0.199685 | -16.15394 | 13.27856 | -0.005418245 | 176.32
| -0.304718 | 146.027 | -0.000500793 | 1 | 24 | -0.304108 | -0.195718 | -27.82183 | -0.304718 | 260.811 | -0.000271881 | 1 | 24 | -0.304108 | -0.195718 | -15.1045 | 12.71733 | -0.005066247 | 161.7306
| -0.300751 | 146.427 | -0.000472687 | 1 | 25 | -0.300232 | -0.191751 | -26.26039 | -0.300751 | 261.211 | -0.000252869 | 1 | 25 | -0.30014 | -0.191751 | -14.04828 | 12.21211 | -0.004711977 | 149.1357
| -0.296783 | 146.827 | -0.000446381 | 1 | 26 | -0.296204 | -0.187783 | -24.79894 | -0.296783 | 261.611 | -0.000236053 | 1 | 26 | -0.296234 | -0.187783 | -13.11406 | 11.68489 | -0.004398626 | 136.5366
| -0.292816 | 147.227 | -0.000421326 | 1 | 27 | -0.292297 | -0.183816 | -23.407 | -0.292816 | 262.011 | -0.000219421 | 1 | 27 | -0.292267 | -0.183816 | -12.19006 | 11.21694 | -0.004088704 | 125.8198
| -0.288849 | 147.627 | -0.000397552 | 1 | 28 | -0.288208 | -0.179849 | -22.08622 | -0.288849 | 262.411 | -0.000204132 | 1 | 28 | -0.2883 | -0.179849 | -11.34067 | 10.74556 | -0.003803808 | 115.467
| -0.284882 | 148.027 | -0.000374908 | 1 | 29 | -0.284271 | -0.175882 | -20.82822 | -0.284882 | 262.811 | -0.00018924 | 1 | 29 | -0.284332 | -0.175882 | -10.51333 | 10.31489 | -0.00352631 | 106.3969
| -0.280914 | 148.427 | -0.000353394 | 1 | 30 | -0.280365 | -0.171914 | -19.633 | -0.280914 | 263.211 | -0.000174774 | 1 | 30 | -0.280304 | -0.171914 | -9.709667 | 9.923333 | -0.003256749 | 98.47254
| -0.276947 | 148.827 | -0.000332947 | 1 | 31 | -0.276337 | -0.167947 | -18.49706 | -0.276947 | 263.611 | -0.000161316 | 1 | 31 | -0.276428 | -0.167947 | -8.962 | 9.535056 | -0.003005972 | 90.91728
| -0.27298 | 149.227 | -0.000313507 | 1 | 32 | -0.272369 | -0.16398 | -17.41706 | -0.27298 | 264.011 | -0.000148376 | 1 | 32 | -0.2724 | -0.16398 | -8.243111 | 9.173944 | -0.002764848 | 84.16126
| -0.269012 | 149.627 | -0.000295013 | 1 | 33 | -0.268463 | -0.160012 | -16.38961 | -0.269012 | 264.411 | -0.000135986 | 1 | 33 | -0.268463 | -0.160012 | -7.554778 | 8.834833 | -0.002533972 | 78.05428
| -0.265045 | 150.027 | -0.000277466 | 1 | 34 | -0.264496 | -0.156045 | -15.41478 | -0.265045 | 264.811 | -0.000124542 | 1 | 34 | -0.264465 | -0.156045 | -6.919 | 8.495778 | -0.002320723 | 72.17824
| -0.261078 | 150.427 | -0.000260834 | 1 | 35 | -0.260437 | -0.152078 | -14.49078 | -0.261078 | 265.211 | -0.000112427 | 1 | 35 | -0.260529 | -0.152078 | -6.245944 | 8.244833 | -0.002094972 | 67.97728
| -0.257111 | 150.827 | -0.000244995 | 1 | 36 | -0.256592 | -0.148111 | -13.61083 | -0.257111 | 265.611 | -0.000101898 | 1 | 36 | -0.256561 | -0.148111 | -5.661 | 7.949833 | -0.001898774 | 63.19985
| -0.253143 | 151.227 | -0.000230011 | 1 | 37 | -0.252563 | -0.144143 | -12.77839 | -0.253143 | 266.011 | -9.17664e-05 | 1 | 37 | -0.252594 | -0.144143 | -5.098133 | 7.680256 | -0.001709981 | 58.98633
| -0.249176 | 151.627 | -0.000215759 | 1 | 38 | -0.248627 | -0.140176 | -11.98661 | -0.249176 | 266.411 | -8.14209e-05 | 1 | 38 | -0.248627 | -0.140176 | -4.523383 | 7.463228 | -0.001517202 | 55.69977
| -0.245209 | 152.027 | -0.000202271 | 1 | 39 | -0.244629 | -0.136209 | -11.23728 | -0.245209 | 266.811 | -7.2052e-05 | 1 | 39 | -0.24469 | -0.136209 | -4.002889 | 7.234389 | -0.001342621 | 52.33638
| -0.241241 | 152.427 | -0.000189484 | 1 | 40 | -0.240814 | -0.132241 | -10.52689 | -0.241241 | 267.211 | -6.15234e-05 | 1 | 40 | -0.240753 | -0.132241 | -3.417967 | 7.108922 | -0.001146431 | 50.53678
| -0.237274 | 152.827 | -0.000177368 | 1 | 41 | -0.236725 | -0.128274 | -9.853778 | -0.237274 | 267.611 | -5.24292e-05 | 1 | 41 | -0.236755 | -0.128274 | -2.912733 | 6.941044 | -0.0009769689 | 48.1781
| -0.233307 | 153.227 | -0.000165924 | 1 | 42 | -0.232758 | -0.124307 | -9.218 | -0.233307 | 268.011 | -4.4809e-05 | 1 | 42 | -0.232727 | -0.124307 | -2.489389 | 6.728611 | -0.0008349737 | 45.27421
| -0.22934 | 153.627 | -0.00015506 | 1 | 43 | -0.22879 | -0.12034 | -8.614444 | -0.22934 | 268.411 | -3.54828e-05 | 1 | 43 | -0.228821 | -0.12034 | -1.971267 | 6.643178 | -0.0006611887 | 44.13181
| -0.225372 | 154.027 | -0.000144806 | 1 | 44 | -0.224976 | -0.116372 | -8.044778 | -0.225372 | 268.811 | -2.81738e-05 | 1 | 44 | -0.224762 | -0.116372 | -1.565211 | 6.479567 | -0.0005249923 | 41.98478
| -0.221405 | 154.427 | -0.000135132 | 1 | 45 | -0.220947 | -0.112405 | -7.507333 | -0.221405 | 269.211 | -2.07062e-05 | 1 | 45 | -0.220856 | -0.112405 | -1.150344 | 6.356989 | -0.0003858406 | 40.41131
| -0.217438 | 154.827 | -0.000126007 | 1 | 46 | -0.216949 | -0.108438 | -7.000389 | -0.217438 | 269.611 | -1.21216e-05 | 1 | 46 | -0.216888 | -0.108438 | -0.6734222 | 6.326967 | -0.0002258746 | 40.03051
| -0.21347 | 155.227 | -0.000117371 | 1 | 47 | -0.212982 | -0.10447 | -6.520611 | -0.21347 | 270.011 | -5.3894e-06 | 1 | 47 | -0.212982 | -0.10447 | -0.2994111 | 6.2212 | -0.0001004264 | 38.70332944
| -0.209503 | 155.627 | -0.000109253 | 1 | 48 | -0.209015 | -0.100503 | -6.069611 | -0.209503 | 270.411 | 2.77679e-06 | 1 | 48 | -0.209106 | -0.100503 | 0.1542661 | 6.223877 | 5.174288e-05 | 38.73665
| -0.205536 | 156.027 | -0.000101624 | 1 | 49 | -0.204987 | -0.096536 | -5.645778 | -0.205536 | 270.811 | 8.34961e-06 | 1 | 49 | -0.205139 | -0.096536 | 0.4638672 | 6.109645 | 0.0001555871 | 37.32776
| -0.201569 | 156.427 | -9.44214e-05 | 1 | 50 | -0.20105 | -0.092569 | -5.245633 | -0.201569 | 271.211 | 1.63483e-05 | 1 | 50 | -0.201172 | -0.092569 | 0.9082389 | 6.153872 | 0.0003046352 | 37.87014
| -0.197601 | 156.827 | -8.76465e-05 | 1 | 51 | -0.197144 | -0.088601 | -4.86925 | -0.197601 | 271.611 | 2.1936e-05 | 1 | 51 | -0.197144 | -0.088601 | 1.218667 | 6.087917 | 0.0004087568 | 37.06273
| -0.193634 | 157.227 | -8.12988e-05 | 1 | 52 | -0.193176 | -0.084634 | -4.5166 | -0.193634 | 272.011 | 2.64648e-05 | 1 | 52 | -0.193207 | -0.084634 | 1.470267 | 5.986867 | 0.0004931467 | 35.84257
| -0.189667 | 157.627 | -7.53479e-05 | 1 | 53 | -0.189301 | -0.080667 | -4.185994 | -0.189667 | 272.411 | 3.42285e-05 | 1 | 53 | -0.18927 | -0.080667 | 1.901583 | 6.087578 | 0.000637816 | 37.0586
| -0.185699 | 158.027 | -6.97327e-05 | 1 | 54 | -0.185242 | -0.076699 | -3.874039 | -0.185699 | 272.811 | 3.95691e-05 | 1 | 54 | -0.185333 | -0.076699 | 2.198283 | 6.072322 | 0.000737333 | 36.8731
| -0.181732 | 158.427 | -6.43005e-05 | 1 | 55 | -0.181335 | -0.072732 | -3.57225 | -0.181732 | 273.211 | 4.45557e-05 | 1 | 55 | -0.181335 | -0.072732 | 2.475317 | 6.047567 | 0.0008302537 | 36.57306
| -0.177765 | 158.827 | -5.93567e-05 | 1 | 56 | -0.177277 | -0.068765 | -3.297594 | -0.177765 | 273.611 | 5.15137e-05 | 1 | 56 | -0.177429 | -0.068765 | 2.861872 | 6.159467 | 0.0009599095 | 37.93903
| -0.173798 | 159.227 | -5.47791e-05 | 1 | 57 | -0.173431 | -0.064798 | -3.043283 | -0.173798 | 274.011 | 5.62439e-05 | 1 | 57 | -0.173523 | -0.064798 | 3.124661 | 6.167944 | 0.001048052 | 38.04354
| -0.16983 | 159.627 | -5.04761e-05 | 1 | 58 | -0.169281 | -0.06083 | -2.804228 | -0.16983 | 274.411 | 6.16455e-05 | 1 | 58 | -0.169495 | -0.06083 | 3.42475 | 6.228978 | 0.001148706 | 38.80016
| -0.165863 | 160.027 | -4.64783e-05 | 1 | 59 | -0.165436 | -0.056863 | -2.582128 | -0.165863 | 274.811 | 6.70471e-05 | 1 | 59 | -0.165619 | -0.056863 | 3.724839 | 6.306967 | 0.00124936 | 39.77783
| -0.161896 | 160.427 | -4.27307e-05 | 1 | 60 | -0.161438 | -0.052896 | -2.373928 | -0.161896 | 275.211 | 7.10144e-05 | 1 | 60 | -0.161652 | -0.052896 | 3.945244 | 6.319172 | 0.001323287 | 39.93194
| -0.157928 | 160.827 | -3.92303e-05 | 1 | 61 | -0.15744 | -0.048928 | -2.179461 | -0.157928 | 275.611 | 7.52258e-05 | 1 | 61 | -0.157684 | -0.048928 | 4.179211 | 6.358672 | 0.001401762 | 40.43271
| -0.153961 | 161.227 | -3.59894e-05 | 1 | 62 | -0.153473 | -0.044961 | -1.999411 | -0.153961 | 276.011 | 8.13904e-05 | 1 | 62 | -0.153656 | -0.044961 | 4.521689 | 6.5211 | 0.001516634 | 42.52474521
| -0.149994 | 161.627 | -3.29529e-05 | 1 | 63 | -0.149567 | -0.040994 | -1.830717 | -0.149994 | 276.411 | 8.60291e-05 | 1 | 63 | -0.14975 | -0.040994 | 4.779394 | 6.610111 | 0.001603072 | 43.69357
| -0.146027 | 162.027 | -3.01208e-05 | 1 | 64 | -0.145599 | -0.037027 | -1.673378 | -0.146027 | 276.811 | 9.11865e-05 | 1 | 64 | -0.145813 | -0.037027 | 5.065917 | 6.739294 | 0.001699175 | 45.41809
| -0.142059 | 162.427 | -2.74933e-05 | 1 | 65 | -0.141663 | -0.033059 | -1.527406 | -0.142059 | 277.211 | 9.22546e-05 | 1 | 65 | -0.141876 | -0.033059 | 5.125256 | 6.652661 | 0.001719078 | 44.2579
| -0.138092 | 162.827 | -2.50427e-05 | 1 | 66 | -0.137695 | -0.029092 | -1.391261 | -0.138092 | 277.611 | 9.73816e-05 | 1 | 66 | -0.137787 | -0.029092 | 5.410089 | 6.80135 | 0.001814615 | 46.25836
| -0.134125 | 163.227 | -2.27814e-05 | 1 | 67 | -0.133789 | -0.025125 | -1.265633 | -0.134125 | 278.011 | 0.000101257 | 1 | 67 | -0.13385 | -0.025125 | 5.625389 | 6.891022 | 0.001886829 | 47.48619
| -0.130157 | 163.627 | -2.06604e-05 | 1 | 68 | -0.129791 | -0.021157 | -1.1478 | -0.130157 | 278.411 | 0.000105225 | 1 | 68 | -0.129974 | -0.021157 | 5.845833 | 6.993633 | 0.001960769 | 48.91091
| -0.12619 | 164.027 | -1.86951e-05 | 1 | 69 | -0.125916 | -0.01719 | -1.038617 | -0.12619 | 278.811 | 0.00010907 | 1 | 69 | -0.125885 | -0.01719 | 6.059444 | 7.098061 | 0.002032417 | 50.38247
| -0.122223 | 164.427 | -1.68701e-05 | 1 | 70 | -0.122009 | -0.013223 | -0.9372278 | -0.122223 | 279.211 | 0.000112732 | 1 | 70 | -0.12207 | -0.013223 | 6.262889 | 7.200117 | 0.002100655 | 51.84168
| -0.118256 | 164.827 | -1.51672e-05 | 1 | 71 | -0.117859 | -0.009256 | -0.8426222 | -0.118256 | 279.611 | 0.000117126 | 1 | 71 | -0.118073 | -0.009256 | 6.507 | 7.349622 | 0.002182533 | 54.01695
| -0.114288 | 165.227 | -1.35925e-05 | 1 | 72 | -0.113831 | -0.005288 | -0.7551389 | -0.114288 | 280.011 | 0.000121521 | 1 | 72 | -0.114014 | -0.005288 | 6.751167 | 7.506306 | 0.00226443 | 56.34462
| -0.110321 | 165.627 | -1.21277e-05 | 1 | 73 | -0.109985 | -0.001321 | -0.6737611 | -0.110321 | 280.411 | 0.000123383 | 1 | 73 | -0.110107 | -0.001321 | 6.854611 | 7.528372 | 0.002299126 | 56.67639
| -0.106354 | 166.027 | -1.07666e-05 | 1 | 74 | -0.105988 | 0.002646 | -0.5981444 | -0.106354 | 280.811 | 0.000126343 | 1 | 74 | -0.106201 | 0.002646 | 7.019056 | 7.6172 | 0.002354283 | 58.02173584
| -0.102386 | 166.427 | -9.49707e-06 | 1 | 75 | -0.10202 | 0.006614 | -0.527615 | -0.102386 | 281.211 | 0.000129303 | 1 | 75 | -0.102234 | 0.006614 | 7.1835 | 7.711115 | 0.00240944 | 59.46129
| -0.0984192 | 166.827 | -8.31909e-06 | 1 | 76 | -0.0980835 | 0.0105808 | -0.4621717 | -0.0984192 | 281.611 | 0.000132568 | 1 | 76 | -0.0982056 | 0.0105808 | 7.364889 | 7.827061 | 0.00247028 | 61.26288
| -0.0944519 | 167.227 | -7.22656e-06 | 1 | 77 | -0.0942078 | 0.0145481 | -0.4014756 | -0.0944519 | 282.011 | 0.000137939 | 1 | 77 | -0.0942688 | 0.0145481 | 7.663278 | 8.064753 | 0.002570364 | 65.04025
| -0.0904846 | 167.627 | -6.21338e-06 | 1 | 78 | -0.0901184 | 0.0185154 | -0.3451878 | -0.0904846 | 282.411 | 0.000140472 | 1 | 78 | -0.0903015 | 0.0185154 | 7.804 | 8.149188 | 0.002617564 | 66.40926
| -0.0865173 | 168.027 | -5.27039e-06 | 1 | 79 | -0.0861206 | 0.0224827 | -0.2927994 | -0.0865173 | 282.811 | 0.000143433 | 1 | 79 | -0.0864258 | 0.0224827 | 7.9685 | 8.261299 | 0.002672739 | 68.24907
| -0.08255 | 168.427 | -4.35791e-06 | 1 | 80 | -0.0822754 | 0.02645 | -0.2421061 | -0.08255 | 283.211 | 0.000146027 | 1 | 80 | -0.082428 | 0.02645 | 8.112611 | 8.354717 | 0.002721076 | 69.8013
| -0.0785828 | 168.827 | -3.53699e-06 | 1 | 81 | -0.0782166 | 0.0304172 | -0.1964994 | -0.0785828 | 283.611 | 0.000150391 | 1 | 81 | -0.0784912 | 0.0304172 | 8.355056 | 8.551555 | 0.002802395 | 73.12909
| -0.0746155 | 169.227 | -2.77405e-06 | 1 | 82 | -0.0743103 | 0.0343845 | -0.1541139 | -0.0746155 | 284.011 | 0.000151398 | 1 | 82 | -0.0744629 | 0.0343845 | 8.411 | 8.565114 | 0.00282116 | 73.36118
| -0.0706482 | 169.627 | -2.04468e-06 | 1 | 83 | -0.070282 | 0.0383518 | -0.1135933 | -0.0706482 | 284.411 | 0.00015567 | 1 | 83 | -0.0705566 | 0.0383518 | 8.648333 | 8.761927 | 0.002900764 | 76.77136
| -0.0666809 | 170.027 | -1.36414e-06 | 1 | 84 | -0.0664673 | 0.0423191 | -0.07578556 | -0.0666809 | 284.811 | 0.000156006 | 1 | 84 | -0.0665588 | 0.0423191 | 8.667 | 8.742786 | 0.002907025 | 76.4363
| -0.0627136 | 170.427 | -7.43408e-07 | 1 | 85 | -0.0625 | 0.0462864 | -0.04130044 | -0.0627136 | 285.211 | 0.000160004 | 1 | 85 | -0.0626221 | 0.0462864 | 8.889111 | 8.930412 | 0.002981524 | 79.75225
| -0.0587463 | 170.827 | -1.57166e-07 | 1 | 86 | -0.0582886 | 0.0502537 | -0.008731444 | -0.0587463 | 285.611 | 0.000160675 | 1 | 86 | -0.0587463 | 0.0502537 | 8.926389 | 8.93512 | 0.002994028 | 79.83638
| -0.0547791 | 171.227 | 4.09851e-07 | 1 | 87 | -0.0544128 | 0.0542209 | 0.0227695 | -0.0547791 | 286.011 | 0.000165527 | 1 | 87 | -0.054657 | 0.0542209 | 9.195944 | 9.173175 | 0.00308444 | 84.14714
| -0.0508118 | 171.627 | 9.26208e-07 | 1 | 88 | -0.0504761 | 0.0581882 | 0.051456 | -0.0508118 | 286.411 | 0.000165894 | 1 | 88 | -0.0507507 | 0.0581882 | 9.216333 | 9.164877 | 0.003091279 | 83.99498
| -0.0468445 | 172.027 | 1.40381e-06 | 1 | 89 | -0.0464661 | 0.0621555 | 0.07798944 | -0.0468445 | 286.811 | 0.000169495 | 1 | 89 | -0.0465637 | 0.0621555 | 9.416389 | 9.338399 | 0.00315838 | 87.2057
| -0.0428772 | 172.427 | 1.86462e-06 | 1 | 90 | -0.0424988 | 0.0661228 | 0.10359 | -0.0428772 | 287.211 | 0.00017218 | 1 | 90 | -0.0425995 | 0.0661228 | 9.565556 | 9.461966 | 0.003208413 | 89.52879
| -0.0389099 | 172.827 | 2.29187e-06 | 1 | 91 | -0.0386169 | 0.0700901 | 0.1273261 | -0.0389099 | 287.611 | 0.000172119 | 1 | 91 | -0.038562 | 0.0700901 | 9.562167 | 9.434841 | 0.003207276 | 89.01622
| -0.0349426 | 173.227 | 2.69775e-06 | 1 | 92 | -0.0346527 | 0.0740574 | 0.149875 | -0.0349426 | 288.011 | 0.000177032 | 1 | 92 | -0.0346375 | 0.0740574 | 9.835111 | 9.685236 | 0.003298825 | 93.8038
| -0.0309753 | 173.627 | 3.08228e-06 | 1 | 93 | -0.0308014 | 0.0780247 | 0.1712378 | -0.0309753 | 288.411 | 0.000180298 | 1 | 93 | -0.0306976 | 0.0780247 | 10.01656 | 9.845318 | 0.003359684 | 96.93028
| -0.0270081 | 174.027 | 3.43018e-06 | 1 | 94 | -0.0267212 | 0.0819919 | 0.1905656 | -0.0270081 | 288.811 | 0.000181274 | 1 | 94 | -0.0267639 | 0.0819919 | 10.07078 | 9.880212 | 0.003377871 | 97.61859
| -0.0230408 | 174.427 | 3.80249e-06 | 1 | 95 | -0.022879 | 0.0859592 | 0.2112494 | -0.0230408 | 289.211 | 0.000183472 | 1 | 95 | -0.0227173 | 0.0859592 | 10.19289 | 9.981639 | 0.003418829 | 99.63313
| -0.0190735 | 174.827 | 4.13513e-06 | 1 | 96 | -0.0188721 | 0.0899265 | 0.2297294 | -0.0190735 | 289.611 | 0.000183563 | 1 | 96 | -0.0188293 | 0.0899265 | 10.19794 | 9.968215 | 0.003420524 | 99.36531
| -0.0151062 | 175.227 | 4.44336e-06 | 1 | 97 | -0.0147949 | 0.0938938 | 0.2468533 | -0.0151062 | 290.011 | 0.000187714 | 1 | 97 | -0.0148682 | 0.0938938 | 10.42856 | 10.1817 | 0.003497874 | 103.6671
| -0.0111389 | 175.627 | 4.74243e-06 | 1 | 98 | -0.0109741 | 0.0978611 | 0.2634683 | -0.0111389 | 290.411 | 0.000188904 | 1 | 98 | -0.0108002 | 0.0978611 | 10.49467 | 10.2312 | 0.003520049 | 104.6774
| -0.00717163 | 176.027 | 5.02625e-06 | 1 | 99 | -0.00686646 | 0.10182837 | 0.2792361 | -0.00717163 | 290.811 | 0.000191345 | 1 | 99 | -0.00690918 | 0.10182837 | 10.63028 | 10.35104 | 0.003565535 | 107.1441
| -0.00320435 | 176.427 | 5.29785e-06 | 1 | 100 | -0.00290527 | 0.10579565 | 0.294325 | -0.00320435 | 291.211 | 0.000192993 | 1 | 100 | -0.00296631 | 0.10579565 | 10.72183 | 10.42751 | 0.003596243 | 108.7329
| 0.000762939 | 176.827 | 5.5542e-06 | 1 | 101 | 0.00117188 | 0.109762939 | 0.3085667 | 0.000762939 | 291.611 | 0.000194733 | 1 | 101 | 0.00100403 | 0.109762939 | 10.8185 | 10.50993 | 0.003628667 | 110.4587
| 0.00473022 | 177.227 | 5.80444e-06 | 1 | 102 | 0.00500183 | 0.11373022 | 0.3224689 | 0.00473022 | 292.011 | 0.000198639 | 1 | 102 | 0.00496521 | 0.11373022 | 11.0355 | 10.71303 | 0.003701451 | 114.769
| 0.00869751 | 177.627 | 6.03638e-06 | 1 | 103 | 0.00910339 | 0.11769751 | 0.3353544 | 0.00869751 | 292.411 | 0.000200989 | 1 | 103 | 0.00895996 | 0.11769751 | 11.16606 | 10.8307 | 0.003745241 | 117.3041
| 0.0126648 | 178.027 | 6.26526e-06 | 1 | 104 | 0.0128632 | 0.1216648 | 0.34807 | 0.0126648 | 292.811 | 0.000202148 | 1 | 104 | 0.0129181 | 0.1216648 | 11.23044 | 10.88237 | 0.003766838 | 118.4261
| 0.0166321 | 178.427 | 6.48499e-06 | 1 | 105 | 0.0168976 | 0.1256321 | 0.3602772 | 0.0166321 | 293.211 | 0.000203705 | 1 | 105 | 0.0168457 | 0.1256321 | 11.31694 | 10.95667 | 0.003795852 | 120.0486
| 0.0205994 | 178.827 | 6.69861e-06 | 1 | 106 | 0.020874 | 0.1295994 | 0.372145 | 0.0205994 | 293.611 | 0.000207489 | 1 | 106 | 0.0208099 | 0.1295994 | 11.52717 | 11.15502 | 0.003866363 | 124.4345
| 0.0245667 | 179.227 | 6.89392e-06 | 1 | 107 | 0.0247803 | 0.1335667 | 0.3829956 | 0.0245667 | 294.011 | 0.000208344 | 1 | 107 | 0.0248108 | 0.1335667 | 11.57467 | 11.19167 | 0.003882295 | 125.2535
| 0.0285339 | 179.627 | 7.08923e-06 | 1 | 108 | 0.0287659 | 0.1375339 | 0.3938461 | 0.0285339 | 294.411 | 0.000210571 | 1 | 108 | 0.0287262 | 0.1375339 | 11.69839 | 11.30454 | 0.003923793 | 127.7927
| 0.0325012 | 180.027 | 7.27234e-06 | 1 | 109 | 0.03255 | 0.1415012 | 0.4040189 | 0.0325012 | 294.811 | 0.000209167 | 1 | 109 | 0.0326599 | 0.1415012 | 11.62039 | 11.21637 | 0.003897631 | 125.807
| 0.0364685 | 180.427 | 7.44934e-06 | 1 | 110 | 0.0367493 | 0.1454685 | 0.4138522 | 0.0364685 | 295.211 | 0.000214935 | 1 | 110 | 0.0366608 | 0.1454685 | 11.94083 | 11.52698 | 0.004005112 | 132.8713
| 0.0404358 | 180.827 | 7.61414e-06 | 1 | 111 | 0.0406616 | 0.1494358 | 0.4230078 | 0.0404358 | 295.611 | 0.000212006 | 1 | 111 | 0.0406616 | 0.1494358 | 11.77811 | 11.3551 | 0.003950533 | 128.9384
| 0.0444031 | 181.227 | 7.77893e-06 | 1 | 112 | 0.0445618 | 0.1534031 | 0.4321628 | 0.0444031 | 296.011 | 0.000214813 | 1 | 112 | 0.0446045 | 0.1534031 | 11.93406 | 11.50189 | 0.004002839 | 132.2935
| 0.0483704 | 181.627 | 7.93457e-06 | 1 | 113 | 0.0487 | 0.1573704 | 0.4408094 | 0.0483704 | 296.411 | 0.000219086 | 1 | 113 | 0.0485474 | 0.1573704 | 12.17144 | 11.730635 | 0.004082462 | 137.6078
| 0.0523376 | 182.027 | 8.08716e-06 | 1 | 114 | 0.0526123 | 0.1613376 | 0.4492867 | 0.0523376 | 296.811 | 0.000218628 | 1 | 114 | 0.0521851 | 0.1613376 | 12.146 | 11.69671 | 0.004073928 | 136.8131
| 0.0563049 | 182.427 | 8.23669e-06 | 1 | 115 | 0.0563354 | 0.1653049 | 0.4575939 | 0.0563049 | 297.211 | 0.000225128 | 1 | 115 | 0.0562134 | 0.1653049 | 12.50711 | 12.04952 | 0.004195049 | 145.1909
| 0.0602722 | 182.827 | 8.36487e-06 | 1 | 116 | 0.0602722 | 0.1692722 | 0.464715 | 0.0602722 | 297.611 | 0.000224884 | 1 | 116 | 0.0601501 | 0.1692722 | 12.49356 | 12.02884 | 0.004190502 | 144.693
| 0.0642395 | 183.227 | 8.5022e-06 | 1 | 117 | 0.0643921 | 0.1732395 | 0.4723444 | 0.0642395 | 298.011 | 0.000223328 | 1 | 117 | 0.0641479 | 0.1732395 | 12.40711 | 11.93477 | 0.004161508 | 142.4387
| 0.0682068 | 183.627 | 8.62732e-06 | 1 | 118 | 0.0681763 | 0.1772068 | 0.4792956 | 0.0682068 | 298.411 | 0.000227936 | 1 | 118 | 0.0679932 | 0.1772068 | 12.66311 | 12.18382 | 0.004247373 | 148.4454
| 0.0721741 | 184.027 | 8.74634e-06 | 1 | 119 | 0.0722351 | 0.1811741 | 0.4859078 | 0.0721741 | 298.811 | 0.000230194 | 1 | 119 | 0.072113 | 0.1811741 | 12.78856 | 12.30265 | 0.004289449 | 151.3551
| 0.0761414 | 184.427 | 8.8623e-06 | 1 | 120 | 0.0762024 | 0.1851414 | 0.49235 | 0.0761414 | 299.211 | 0.000230133 | 1 | 120 | 0.0760498 | 0.1851414 | 12.78517 | 12.29282 | 0.004288313 | 151.1133
| 0.0801086 | 184.827 | 8.97522e-06 | 1 | 121 | 0.0802612 | 0.1891086 | 0.4986233 | 0.0801086 | 299.611 | 0.000231598 | 1 | 121 | 0.0799866 | 0.1891086 | 12.86656 | 12.36793 | 0.004315611 | 152.9657
| 0.0840759 | 185.227 | 9.09119e-06 | 1 | 122 | 0.0841064 | 0.1930759 | 0.5050661 | 0.0840759 | 300.011 | 0.00023233 | 1 | 122 | 0.0838318 | 0.1930759 | 12.90722 | 12.40216 | 0.004329252 | 153.8135
| 0.0880432 | 185.627 | 9.17969e-06 | 1 | 123 | 0.0880127 | 0.1970432 | 0.5099828 | 0.0880432 | 300.411 | 0.000235596 | 1 | 123 | 0.0879211 | 0.1970432 | 13.08867 | 12.57868 | 0.00439011 | 158.2233
| 0.0920105 | 186.027 | 9.2804e-06 | 1 | 124 | 0.09198 | 0.2010105 | 0.5155778 | 0.0920105 | 300.811 | 0.000236237 | 1 | 124 | 0.0918579 | 0.2010105 | 13.12428 | 12.6087 | 0.004402055 | 158.9793
| 0.0959778 | 186.427 | 9.37195e-06 | 1 | 125 | 0.0961914 | 0.2049778 | 0.5206639 | 0.0959778 | 301.211 | 0.000237366 | 1 | 125 | 0.0958252 | 0.2049778 | 13.187 | 12.66634 | 0.004423093 | 160.4361
| 0.0999451 | 186.827 | 9.46655e-06 | 1 | 126 | 0.0999451 | 0.2089451 | 0.5259194 | 0.0999451 | 301.611 | 0.00024057 | 1 | 126 | 0.099823 | 0.2089451 | 13.365 | 12.83908 | 0.004482796 | 164.842
| 0.103912 | 187.227 | 9.54895e-06 | 1 | 127 | 0.103943 | 0.212912 | 0.5304972 | 0.103912 | 302.011 | 0.000240784 | 1 | 127 | 0.10379 | 0.212912 | 13.37689 | 12.84639 | 0.004486784 | 165.0298
| 0.10788 | 187.627 | 9.62524e-06 | 1 | 128 | 0.108032 | 0.21688 | 0.5347356 | 0.10788 | 302.411 | 0.000245728 | 1 | 128 | 0.107666 | 0.21688 | 13.65156 | 13.11682 | 0.004578911 | 172.051
| 0.111847 | 188.027 | 9.71069e-06 | 1 | 129 | 0.111603 | 0.220847 | 0.5394828 | 0.111847 | 302.811 | 0.000245605 | 1 | 129 | 0.111694 | 0.220847 | 13.64472 | 13.10524 | 0.004576619 | 171.7473
| 0.115814 | 188.427 | 9.78088e-06 | 1 | 130 | 0.115845 | 0.224814 | 0.5433822 | 0.115814 | 303.211 | 0.000245148 | 1 | 130 | 0.115601 | 0.224814 | 13.61933 | 13.07595 | 0.004568103 | 170.9805
| 0.119781 | 188.827 | 9.85718e-06 | 1 | 131 | 0.11969 | 0.228781 | 0.5476211 | 0.119781 | 303.611 | 0.000249542 | 1 | 131 | 0.119568 | 0.228781 | 13.86344 | 13.31582 | 0.004649981 | 177.3112
| 0.123749 | 189.227 | 9.92737e-06 | 1 | 132 | 0.12384 | 0.232749 | 0.5515206 | 0.123749 | 304.011 | 0.000249146 | 1 | 132 | 0.123505 | 0.232749 | 13.84144 | 13.28992 | 0.004642602 | 176.6221
| 0.127716 | 189.627 | 1.00006e-05 | 1 | 133 | 0.127655 | 0.236716 | 0.5555889 | 0.127716 | 304.411 | 0.000251862 | 1 | 133 | 0.127472 | 0.236716 | 13.99233 | 13.43674 | 0.004693212 | 180.5461
| 0.131683 | 190.027 | 1.00586e-05 | 1 | 134 | 0.131805 | 0.240683 | 0.5588111 | 0.131683 | 304.811 | 0.000251862 | 1 | 134 | 0.13147 | 0.240683 | 13.99233 | 13.43352 | 0.004693212 | 180.4595
| 0.135651 | 190.427 | 1.01196e-05 | 1 | 135 | 0.135529 | 0.244651 | 0.5622 | 0.135651 | 305.211 | 0.000254028 | 1 | 135 | 0.135437 | 0.244651 | 14.11267 | 13.55047 | 0.004733573 | 183.6151
| 0.139618 | 190.827 | 1.01837e-05 | 1 | 136 | 0.139709 | 0.248618 | 0.5657611 | 0.139618 | 305.611 | 0.000257324 | 1 | 136 | 0.139465 | 0.248618 | 14.29578 | 13.73002 | 0.004794991 | 188.5134
| 0.143585 | 191.227 | 1.02448e-05 | 1 | 137 | 0.143768 | 0.252585 | 0.5691556 | 0.143585 | 306.011 | 0.000256012 | 1 | 137 | 0.143372 | 0.252585 | 14.22289 | 13.65373 | 0.004770543 | 186.4244
| 0.147552 | 191.627 | 1.03058e-05 | 1 | 138 | 0.147583 | 0.256552 | 0.5725444 | 0.147552 | 306.411 | 0.000255615 | 1 | 138 | 0.147339 | 0.256552 | 14.20083 | 13.62829 | 0.004763146 | 185.7303
| 0.15152 | 192.027 | 1.03638e-05 | 1 | 139 | 0.151703 | 0.26052 | 0.5757667 | 0.15152 | 306.811 | 0.000260193 | 1 | 139 | 0.151337 | 0.26052 | 14.45517 | 13.8794 | 0.004848452 | 192.6377
| 0.155487 | 192.427 | 1.04218e-05 | 1 | 140 | 0.155334 | 0.264487 | 0.5789889 | 0.155487 | 307.211 | 0.00026004 | 1 | 140 | 0.155304 | 0.264487 | 14.44667 | 13.86768 | 0.004845601 | 192.3125
| 0.159454 | 192.827 | 1.04675e-05 | 1 | 141 | 0.159576 | 0.268454 | 0.5815278 | 0.159454 | 307.611 | 0.000260681 | 1 | 141 | 0.159119 | 0.268454 | 14.48228 | 13.90075 | 0.004857546 | 193.2309
| 0.163422 | 193.227 | 1.05286e-05 | 1 | 142 | 0.163483 | 0.272422 | 0.5849222 | 0.163422 | 308.011 | 0.000262787 | 1 | 142 | 0.163116 | 0.272422 | 14.59928 | 14.01436 | 0.004896789 | 196.4022
| 0.167389 | 193.627 | 1.05804e-05 | 1 | 143 | 0.167236 | 0.276389 | 0.5878 | 0.167389 | 308.411 | 0.000263153 | 1 | 143 | 0.167114 | 0.276389 | 14.61961 | 14.03181 | 0.004903609 | 196.8917
| 0.171356 | 194.027 | 1.06415e-05 | 1 | 144 | 0.171326 | 0.280356 | 0.5911944 | 0.171356 | 308.811 | 0.00026355 | 1 | 144 | 0.171051 | 0.280356 | 14.64167 | 14.05047 | 0.004911007 | 197.4158
| 0.175323 | 194.427 | 1.06934e-05 | 1 | 145 | 0.175201 | 0.284323 | 0.5940778 | 0.175323 | 309.211 | 0.000270905 | 1 | 145 | 0.175018 | 0.284323 | 15.05028 | 14.4562 | 0.00504806 | 208.9817
| 0.179291 | 194.827 | 1.07513e-05 | 1 | 146 | 0.17926 | 0.288291 | 0.5972944 | 0.179291 | 309.611 | 0.000267822 | 1 | 146 | 0.179077 | 0.288291 | 14.879 | 14.28171 | 0.004990612 | 203.9671
| 0.183258 | 195.227 | 1.08032e-05 | 1 | 147 | 0.183014 | 0.292258 | 0.6001778 | 0.183258 | 310.011 | 0.000269165 | 1 | 147 | 0.182953 | 0.292258 | 14.95361 | 14.35343 | 0.005015637 | 206.021
| 0.187225 | 195.627 | 1.08673e-05 | 1 | 148 | 0.186951 | 0.296225 | 0.6037389 | 0.187225 | 310.411 | 0.000266083 | 1 | 148 | 0.186951 | 0.296225 | 14.78239 | 14.17865 | 0.004958207 | 201.0341
| 0.191193 | 196.027 | 1.09192e-05 | 1 | 149 | 0.191223 | 0.300193 | 0.6066222 | 0.191193 | 310.811 | 0.000271393 | 1 | 149 | 0.190918 | 0.300193 | 15.07739 | 14.47077 | 0.005057154 | 209.4031
| 0.19516 | 196.427 | 1.09863e-05 | 1 | 150 | 0.195068 | 0.30416 | 0.61035 | 0.19516 | 311.211 | 0.000270721 | 1 | 150 | 0.194977 | 0.30416 | 15.04006 | 14.42971 | 0.005044632 | 208.2164
| 0.199127 | 196.827 | 1.10443e-05 | 1 | 151 | 0.199066 | 0.308127 | 0.6135722 | 0.199127 | 311.611 | 0.000279694 | 1 | 151 | 0.198822 | 0.308127 | 15.53856 | 14.92498 | 0.005211835 | 222.7551
| 0.203094 | 197.227 | 1.10931e-05 | 1 | 152 | 0.202942 | 0.312094 | 0.6162833 | 0.203094 | 312.011 | 0.00027594 | 1 | 152 | 0.202759 | 0.312094 | 15.33 | 14.71372 | 0.005141883 | 216.4935
| 0.207062 | 197.627 | 1.11633e-05 | 1 | 153 | 0.207092 | 0.316062 | 0.6201833 | 0.207062 | 312.411 | 0.00027887 | 1 | 153 | 0.206787 | 0.316062 | 15.49278 | 14.87259 | 0.005196481 | 221.1941
| 0.211029 | 198.027 | 1.12213e-05 | 1 | 154 | 0.210938 | 0.320029 | 0.6234056 | 0.211029 | 312.811 | 0.0002771 | 1 | 154 | 0.210754 | 0.320029 | 15.39444 | 14.77104 | 0.005163498 | 218.1836
| 0.214996 | 198.427 | 1.12885e-05 | 1 | 155 | 0.215088 | 0.323996 | 0.6271389 | 0.214996 | 313.211 | 0.000278595 | 1 | 155 | 0.214691 | 0.323996 | 15.4775 | 14.85036 | 0.005191356 | 220.5332
| 0.218964 | 198.827 | 1.13525e-05 | 1 | 156 | 0.219025 | 0.327964 | 0.6306944 | 0.218964 | 313.611 | 0.000280243 | 1 | 156 | 0.218658 | 0.327964 | 15.56906 | 14.93836 | 0.005222065 | 223.1546
| 0.222931 | 199.227 | 1.14197e-05 | 1 | 157 | 0.222778 | 0.331931 | 0.6344278 | 0.222931 | 314.011 | 0.000285095 | 1 | 157 | 0.222565 | 0.331931 | 15.83861 | 15.20418 | 0.005312478 | 231.1672
| 0.226898 | 199.627 | 1.14899e-05 | 1 | 158 | 0.226868 | 0.335898 | 0.6383278 | 0.226898 | 314.411 | 0.000283386 | 1 | 158 | 0.226471 | 0.335898 | 15.74367 | 15.10534 | 0.005280632 | 228.1713
| 0.230865 | 200.027 | 1.15631e-05 | 1 | 159 | 0.230774 | 0.339865 | 0.6423944 | 0.230865 | 314.811 | 0.000284943 | 1 | 159 | 0.230499 | 0.339865 | 15.83017 | 15.18777 | 0.005309645 | 230.6684
| 0.234833 | 200.427 | 1.16394e-05 | 1 | 160 | 0.23465 | 0.343833 | 0.6466333 | 0.234833 | 315.211 | 0.000281219 | 1 | 160 | 0.234467 | 0.343833 | 15.62328 | 14.97664 | 0.005240252 | 224.2999
| 0.2388 | 200.827 | 1.17157e-05 | 1 | 161 | 0.2388 | 0.3478 | 0.6508722 | 0.2388 | 315.611 | 0.000288757 | 1 | 161 | 0.238434 | 0.3478 | 16.04206 | 15.39118 | 0.005380716 | 236.8885
| 0.242767 | 201.227 | 1.17798e-05 | 1 | 162 | 0.242706 | 0.351767 | 0.6544333 | 0.242767 | 316.011 | 0.0002901 | 1 | 162 | 0.242432 | 0.351767 | 16.11667 | 15.46223 | 0.005405741 | 239.0807
| 0.246735 | 201.627 | 1.18622e-05 | 1 | 163 | 0.246704 | 0.355735 | 0.6590111 | 0.246735 | 316.411 | 0.000285797 | 1 | 163 | 0.246277 | 0.355735 | 15.87761 | 15.2186 | 0.005325559 | 231.6058
| 0.250702 | 202.027 | 1.19415e-05 | 1 | 164 | 0.250458 | 0.359702 | 0.6634167 | 0.250702 | 316.811 | 0.000292023 | 1 | 164 | 0.250305 | 0.359702 | 16.2235 | 15.56008 | 0.005441575 | 242.1162
| 0.254669 | 202.427 | 1.20209e-05 | 1 | 165 | 0.254639 | 0.363669 | 0.6678278 | 0.254669 | 317.211 | 0.000293488 | 1 | 165 | 0.254364 | 0.363669 | 16.30489 | 15.63706 | 0.005468873 | 244.5177
| 0.258636 | 202.827 | 1.21124e-05 | 1 | 166 | 0.258514 | 0.367636 | 0.6729111 | 0.258636 | 317.611 | 0.000294373 | 1 | 166 | 0.25827 | 0.367636 | 16.35406 | 15.68114 | 0.005485365 | 245.8983
| 0.262604 | 203.227 | 1.21948e-05 | 1 | 167 | 0.26239 | 0.371604 | 0.6774889 | 0.262604 | 318.011 | 0.000295502 | 1 | 167 | 0.262207 | 0.371604 | 16.41678 | 15.73929 | 0.005506402 | 247.7252
| 0.266571 | 203.627 | 1.22833e-05 | 1 | 168 | 0.266235 | 0.375571 | 0.6824056 | 0.266571 | 318.411 | 0.000295258 | 1 | 168 | 0.266144 | 0.375571 | 16.40322 | 15.72082 | 0.005501856 | 247.1441
| 0.270538 | 204.027 | 1.23718e-05 | 1 | 169 | 0.270355 | 0.379538 | 0.6873222 | 0.270538 | 318.811 | 0.000296539 | 1 | 169 | 0.270172 | 0.379538 | 16.47439 | 15.78707 | 0.005525726 | 249.2315
| 0.274506 | 204.427 | 1.24603e-05 | 1 | 170 | 0.2742 | 0.383506 | 0.6922389 | 0.274506 | 319.211 | 0.000301453 | 1 | 170 | 0.274017 | 0.383506 | 16.74739 | 16.05515 | 0.005617294 | 257.7678
| 0.278473 | 204.827 | 1.25549e-05 | 1 | 171 | 0.278168 | 0.387473 | 0.6974944 | 0.278473 | 319.611 | 0.000299011 | 1 | 171 | 0.278412 | 0.387473 | 16.61172 | 15.91423 | 0.005571789 | 253.2626
| 0.28244 | 205.227 | 1.26526e-05 | 1 | 172 | 0.282227 | 0.39144 | 0.7029222 | 0.28244 | 320.011 | 0.000304718 | 1 | 172 | 0.282379 | 0.39144 | 16.92878 | 16.22586 | 0.005678134 | 263.2784
| 0.286407 | 205.627 | 1.27441e-05 | 1 | 173 | 0.286133 | 0.395407 | 0.7080056 | 0.286407 | 320.411 | 0.00030307 | 1 | 173 | 0.286346 | 0.395407 | 16.83722 | 16.12922 | 0.005647425 | 260.1516
| 0.290375 | 206.027 | 1.2854e-05 | 1 | 174 | 0.290222 | 0.399375 | 0.7141111 | 0.290375 | 320.811 | 0.000306366 | 1 | 174 | 0.290314 | 0.399375 | 17.02033 | 16.30622 | 0.005708843 | 265.8929
| 0.294342 | 206.427 | 1.29456e-05 | 1 | 175 | 0.29422 | 0.403342 | 0.7192 | 0.294342 | 321.211 | 0.00030954 | 1 | 175 | 0.29425 | 0.403342 | 17.19667 | 16.47747 | 0.005767987 | 271.5069
| 0.298309 | 206.827 | 1.30432e-05 | 1 | 176 | 0.298218 | 0.407309 | 0.7246222 | 0.298309 | 321.611 | 0.000311157 | 1 | 176 | 0.298248 | 0.407309 | 17.2865 | 16.56188 | 0.005798119 | 274.2958
| 0.302277 | 207.227 | 1.315e-05 | 1 | 177 | 0.302216 | 0.411277 | 0.7305556 | 0.302277 | 322.011 | 0.000310638 | 1 | 177 | 0.302124 | 0.411277 | 17.25767 | 16.52711 | 0.005788448 | 273.1454
| 0.306244 | 207.627 | 1.32568e-05 | 1 | 178 | 0.306213 | 0.415244 | 0.7364889 | 0.306244 | 322.411 | 0.000314484 | 1 | 178 | 0.306274 | 0.415244 | 17.47133 | 16.73484 | 0.005860114 | 280.055
| 0.310211 | 208.027 | 1.33636e-05 | 1 | 179 | 0.309967 | 0.419211 | 0.7424222 | 0.310211 | 322.811 | 0.000310242 | 1 | 179 | 0.310089 | 0.419211 | 17.23567 | 16.49324 | 0.005781069 | 272.0271
| 0.314178 | 208.427 | 1.34766e-05 | 1 | 180 | 0.313995 | 0.423178 | 0.7487 | 0.314178 | 323.211 | 0.000313416 | 1 | 180 | 0.314087 | 0.423178 | 17.412 | 16.6633 | 0.005840213 | 277.6656
| 0.318146 | 208.827 | 1.35864e-05 | 1 | 181 | 0.318176 | 0.427146 | 0.7548 | 0.318146 | 323.611 | 0.000317047 | 1 | 181 | 0.318146 | 0.427146 | 17.61372 | 16.85892 | 0.005907873 | 284.2233
| 0.322113 | 209.227 | 1.37115e-05 | 1 | 182 | 0.321777 | 0.431113 | 0.76175 | 0.322113 | 324.011 | 0.000316467 | 1 | 182 | 0.321991 | 0.431113 | 17.5815 | 16.81975 | 0.005897066 | 282.904
| 0.32608 | 209.627 | 1.38123e-05 | 1 | 183 | 0.325867 | 0.43508 | 0.76735 | 0.32608 | 324.411 | 0.000319397 | 1 | 183 | 0.325989 | 0.43508 | 17.74428 | 16.97693 | 0.005951663 | 288.2161
| 0.330048 | 210.027 | 1.39343e-05 | 1 | 184 | 0.329712 | 0.439048 | 0.7741278 | 0.330048 | 324.811 | 0.000318359 | 1 | 184 | 0.329956 | 0.439048 | 17.68661 | 16.91248 | 0.005932321 | 286.0321
| 0.334015 | 210.427 | 1.40533e-05 | 1 | 185 | 0.333771 | 0.443015 | 0.7807389 | 0.334015 | 325.211 | 0.000322205 | 1 | 185 | 0.333923 | 0.443015 | 17.90028 | 17.11954 | 0.006003988 | 293.0786
| 0.337982 | 210.827 | 1.41693e-05 | 1 | 186 | 0.337921 | 0.446982 | 0.7871833 | 0.337982 | 325.611 | 0.000318115 | 1 | 186 | 0.337982 | 0.446982 | 17.67306 | 16.88587 | 0.005927775 | 285.1327
| 0.341949 | 211.227 | 1.42914e-05 | 1 | 187 | 0.341766 | 0.450949 | 0.7939667 | 0.341949 | 326.011 | 0.000324066 | 1 | 187 | 0.341827 | 0.450949 | 18.00367 | 17.2097 | 0.006038666 | 296.1738
| 0.345917 | 211.627 | 1.44165e-05 | 1 | 188 | 0.345734 | 0.454917 | 0.8009167 | 0.345917 | 326.411 | 0.000325653 | 1 | 188 | 0.345825 | 0.454917 | 18.09183 | 17.29092 | 0.006068238 | 298.9758
| 0.349884 | 212.027 | 1.45416e-05 | 1 | 189 | 0.349731 | 0.458884 | 0.8078667 | 0.349884 | 326.811 | 0.000325165 | 1 | 189 | 0.349792 | 0.458884 | 18.06472 | 17.25686 | 0.006059145 | 297.7991
| 0.353851 | 212.427 | 1.46759e-05 | 1 | 190 | 0.353516 | 0.462851 | 0.8153278 | 0.353851 | 327.211 | 0.000326569 | 1 | 190 | 0.353851 | 0.462851 | 18.14272 | 17.32739 | 0.006085307 | 300.2386
| 0.357819 | 212.827 | 1.48041e-05 | 1 | 191 | 0.357513 | 0.466819 | 0.82245 | 0.357819 | 327.611 | 0.000325104 | 1 | 191 | 0.357727 | 0.466819 | 18.06133 | 17.23888 | 0.006058008 | 297.1791
| 0.361786 | 213.227 | 1.49292e-05 | 1 | 192 | 0.361511 | 0.470786 | 0.8294 | 0.361786 | 328.011 | 0.000328735 | 1 | 192 | 0.361694 | 0.470786 | 18.26306 | 17.43366 | 0.006125668 | 303.9323
| 0.365753 | 213.627 | 1.50696e-05 | 1 | 193 | 0.36557 | 0.474753 | 0.8372 | 0.365753 | 328.411 | 0.000330017 | 1 | 193 | 0.365631 | 0.474753 | 18.33428 | 17.49708 | 0.006149557 | 306.1477
| 0.36972 | 214.027 | 1.51978e-05 | 1 | 194 | 0.369537 | 0.47872 | 0.8443222 | 0.36972 | 328.811 | 0.000331055 | 1 | 194 | 0.369629 | 0.47872 | 18.39194 | 17.54762 | 0.006168899 | 307.919
| 0.373688 | 214.427 | 1.53381e-05 | 1 | 195 | 0.373474 | 0.482688 | 0.8521167 | 0.373688 | 329.211 | 0.000330872 | 1 | 195 | 0.373627 | 0.482688 | 18.38178 | 17.52966 | 0.006165489 | 307.289
| 0.377655 | 214.827 | 1.54785e-05 | 1 | 196 | 0.37738 | 0.486655 | 0.8599167 | 0.377655 | 329.611 | 0.000336761 | 1 | 196 | 0.377533 | 0.486655 | 18.70894 | 17.84903 | 0.006275225 | 318.5878
| 0.381622 | 215.227 | 1.56189e-05 | 1 | 197 | 0.381195 | 0.490622 | 0.8677167 | 0.381622 | 330.011 | 0.000331512 | 1 | 197 | 0.381409 | 0.490622 | 18.41733 | 17.54962 | 0.006177415 | 307.989
| 0.38559 | 215.627 | 1.57684e-05 | 1 | 198 | 0.385223 | 0.49459 | 0.8760222 | 0.38559 | 330.411 | 0.000337402 | 1 | 198 | 0.385437 | 0.49459 | 18.74456 | 17.86853 | 0.00628717 | 319.2845
| 0.389557 | 216.027 | 1.59088e-05 | 1 | 199 | 0.389343 | 0.498557 | 0.8838222 | 0.389557 | 330.811 | 0.000339142 | 1 | 199 | 0.389404 | 0.498557 | 18.84122 | 17.9574 | 0.006319593 | 322.4682
| 0.393524 | 216.427 | 1.60461e-05 | 1 | 200 | 0.393005 | 0.502524 | 0.89145 | 0.393524 | 331.211 | 0.000340454 | 1 | 200 | 0.393372 | 0.502524 | 18.91411 | 18.02266 | 0.006344041 | 324.8163
| 0.397491 | 216.827 | 1.61987e-05 | 1 | 201 | 0.397064 | 0.506491 | 0.8999278 | 0.397491 | 331.611 | 0.000340424 | 1 | 201 | 0.397369 | 0.506491 | 18.91244 | 18.01252 | 0.006343482 | 324.4508
| 0.401459 | 217.227 | 1.63422e-05 | 1 | 202 | 0.401062 | 0.510459 | 0.9079 | 0.401459 | 332.011 | 0.000342651 | 1 | 202 | 0.401367 | 0.510459 | 19.03617 | 18.12827 | 0.00638498 | 328.6341
| 0.405426 | 217.627 | 1.64978e-05 | 1 | 203 | 0.404968 | 0.514426 | 0.9165444 | 0.405426 | 332.411 | 0.000345703 | 1 | 203 | 0.405212 | 0.514426 | 19.20572 | 18.28918 | 0.006441851 | 334.494
| 0.409393 | 218.027 | 1.66565e-05 | 1 | 204 | 0.409271 | 0.518393 | 0.9253611 | 0.409393 | 332.811 | 0.00034668 | 1 | 204 | 0.409241 | 0.518393 | 19.26 | 18.33464 | 0.006460056 | 336.159
| 0.413361 | 218.427 | 1.6803e-05 | 1 | 205 | 0.412903 | 0.522361 | 0.9335 | 0.413361 | 333.211 | 0.000348206 | 1 | 205 | 0.413208 | 0.522361 | 19.34478 | 18.41128 | 0.006488492 | 338.9751
| 0.417328 | 218.827 | 1.69678e-05 | 1 | 206 | 0.417206 | 0.526328 | 0.9426556 | 0.417328 | 333.611 | 0.000347198 | 1 | 206 | 0.417236 | 0.526328 | 19.28878 | 18.34612 | 0.006469709 | 336.5802
| 0.421295 | 219.227 | 1.71234e-05 | 1 | 207 | 0.420807 | 0.530295 | 0.9513 | 0.421295 | 334.011 | 0.000350403 | 1 | 207 | 0.421112 | 0.530295 | 19.46683 | 18.51553 | 0.006529431 | 342.825
| 0.425262 | 219.627 | 1.72882e-05 | 1 | 208 | 0.425049 | 0.534262 | 0.9604556 | 0.425262 | 334.411 | 0.000348419 | 1 | 208 | 0.425049 | 0.534262 | 19.35661 | 18.39616 | 0.006492461 | 338.4185
| 0.42923 | 220.027 | 1.745e-05 | 1 | 209 | 0.429077 | 0.53823 | 0.9694444 | 0.42923 | 334.811 | 0.000352264 | 1 | 209 | 0.429047 | 0.53823 | 19.57022 | 18.60078 | 0.006564109 | 345.9889
| 0.433197 | 220.427 | 1.76147e-05 | 1 | 210 | 0.4328 | 0.542197 | 0.9785944 | 0.433197 | 335.211 | 0.000347076 | 1 | 210 | 0.433075 | 0.542197 | 19.282 | 18.30341 | 0.006467436 | 335.0147
| 0.437164 | 220.827 | 1.77826e-05 | 1 | 211 | 0.436768 | 0.546164 | 0.9879222 | 0.437164 | 335.611 | 0.000353882 | 1 | 211 | 0.43692 | 0.546164 | 19.66011 | 18.67219 | 0.006594259 | 348.6506
| 0.441132 | 221.227 | 1.79504e-05 | 1 | 212 | 0.440796 | 0.550132 | 0.9972444 | 0.441132 | 336.011 | 0.000354126 | 1 | 212 | 0.440979 | 0.550132 | 19.67367 | 18.67642 | 0.006598806 | 348.8087
| 0.445099 | 221.627 | 1.81244e-05 | 1 | 213 | 0.444763 | 0.554099 | 1.006911 | 0.445099 | 336.411 | 0.000358521 | 1 | 213 | 0.445007 | 0.554099 | 19.91783 | 18.91092 | 0.006680702 | 357.623
| 0.449066 | 222.027 | 1.83014e-05 | 1 | 214 | 0.448822 | 0.558066 | 1.016744 | 0.449066 | 336.811 | 0.000358917 | 1 | 214 | 0.448883 | 0.558066 | 19.93983 | 18.92309 | 0.006688082 | 358.0833
| 0.453033 | 222.427 | 1.84723e-05 | 1 | 215 | 0.452698 | 0.562033 | 1.026239 | 0.453033 | 337.211 | 0.000358917 | 1 | 215 | 0.452881 | 0.562033 | 19.93983 | 18.91359 | 0.006688082 | 357.7241
| 0.457001 | 222.827 | 1.86523e-05 | 1 | 216 | 0.456696 | 0.566001 | 1.036239 | 0.457001 | 337.611 | 0.000360138 | 1 | 216 | 0.456818 | 0.566001 | 20.00767 | 18.97143 | 0.006710834 | 359.9151
| 0.460968 | 223.227 | 1.88354e-05 | 1 | 217 | 0.460754 | 0.569968 | 1.046411 | 0.460968 | 338.011 | 0.000359039 | 1 | 217 | 0.460754 | 0.569968 | 19.94661 | 18.9002 | 0.006690355 | 357.2176
| 0.464935 | 223.627 | 1.90216e-05 | 1 | 218 | 0.464508 | 0.573935 | 1.056756 | 0.464935 | 338.411 | 0.000362183 | 1 | 218 | 0.464752 | 0.573935 | 20.12128 | 19.06452 | 0.00674894 | 363.456
| 0.468903 | 224.027 | 1.91986e-05 | 1 | 219 | 0.468384 | 0.577903 | 1.066589 | 0.468903 | 338.811 | 0.000364777 | 1 | 219 | 0.468628 | 0.577903 | 20.26539 | 19.1988 | 0.006797277 | 368.5939
| 0.47287 | 224.427 | 1.93939e-05 | 1 | 220 | 0.472443 | 0.58187 | 1.077439 | 0.47287 | 339.211 | 0.000366608 | 1 | 220 | 0.472656 | 0.58187 | 20.36711 | 19.28967 | 0.006831396 | 372.0915
| 0.476837 | 224.827 | 1.95831e-05 | 1 | 221 | 0.47644 | 0.585837 | 1.08795 | 0.476837 | 339.611 | 0.000370331 | 1 | 221 | 0.476685 | 0.585837 | 20.57394 | 19.48599 | 0.006900771 | 379.704
| 0.480804 | 225.227 | 1.97815e-05 | 1 | 222 | 0.480499 | 0.589804 | 1.098972 | 0.480804 | 340.011 | 0.000367096 | 1 | 222 | 0.480652 | 0.589804 | 20.39422 | 19.29525 | 0.006840489 | 372.3067
| 0.484772 | 225.627 | 1.99768e-05 | 1 | 223 | 0.484314 | 0.593772 | 1.109822 | 0.484772 | 340.411 | 0.000367706 | 1 | 223 | 0.484528 | 0.593772 | 20.42811 | 19.31829 | 0.006851856 | 373.1963
| 0.488739 | 226.027 | 2.01782e-05 | 1 | 224 | 0.488098 | 0.597739 | 1.121011 | 0.488739 | 340.811 | 0.000371399 | 1 | 224 | 0.488556 | 0.597739 | 20.63328 | 19.51227 | 0.006920672 | 380.7286
| 0.492706 | 226.427 | 2.03766e-05 | 1 | 225 | 0.492188 | 0.601706 | 1.132033 | 0.492706 | 341.211 | 0.000369354 | 1 | 225 | 0.492462 | 0.601706 | 20.51967 | 19.38763 | 0.006882565 | 375.8803
| 0.496674 | 226.827 | 2.05933e-05 | 1 | 226 | 0.496063 | 0.605674 | 1.144072 | 0.496674 | 341.611 | 0.000368225 | 1 | 226 | 0.49646 | 0.605674 | 20.45694 | 19.31287 | 0.006861527 | 372.987
| 0.500641 | 227.227 | 2.07916e-05 | 1 | 227 | 0.500061 | 0.609641 | 1.155089 | 0.500641 | 342.011 | 0.000375061 | 1 | 227 | 0.500458 | 0.609641 | 20.83672 | 19.68163 | 0.00698891 | 387.3667
| 0.504608 | 227.627 | 2.10083e-05 | 1 | 228 | 0.504059 | 0.613608 | 1.167128 | 0.504608 | 342.411 | 0.000375946 | 1 | 228 | 0.504364 | 0.613608 | 20.88589 | 19.71876 | 0.007005401 | 388.8295
| 0.508575 | 228.027 | 2.1228e-05 | 1 | 229 | 0.508118 | 0.617575 | 1.179333 | 0.508575 | 342.811 | 0.000375336 | 1 | 229 | 0.508301 | 0.617575 | 20.852 | 19.67267 | 0.006994034 | 387.0138
| 0.512543 | 228.427 | 2.14478e-05 | 1 | 230 | 0.511932 | 0.621543 | 1.191544 | 0.512543 | 343.211 | 0.000376404 | 1 | 230 | 0.512268 | 0.621543 | 20.91133 | 19.71979 | 0.007013935 | 388.8701
| 0.51651 | 228.827 | 2.16675e-05 | 1 | 231 | 0.515991 | 0.62551 | 1.20375 | 0.51651 | 343.611 | 0.000376038 | 1 | 231 | 0.516235 | 0.62551 | 20.891 | 19.68725 | 0.007007115 | 387.5878
| 0.520477 | 229.227 | 2.18903e-05 | 1 | 232 | 0.520233 | 0.629477 | 1.216128 | 0.520477 | 344.011 | 0.000378754 | 1 | 232 | 0.520325 | 0.629477 | 21.04189 | 19.82576 | 0.007057725 | 393.0608
| 0.524445 | 229.627 | 2.21191e-05 | 1 | 233 | 0.523987 | 0.633445 | 1.228839 | 0.524445 | 344.411 | 0.000376373 | 1 | 233 | 0.524231 | 0.633445 | 20.90961 | 19.68077 | 0.007013358 | 387.3328
| 0.528412 | 230.027 | 2.23602e-05 | 1 | 234 | 0.527893 | 0.637412 | 1.242233 | 0.528412 | 344.811 | 0.000384186 | 1 | 234 | 0.528107 | 0.637412 | 21.34367 | 20.10143 | 0.007158946 | 404.0676
| 0.532379 | 230.427 | 2.25983e-05 | 1 | 235 | 0.531738 | 0.641379 | 1.255461 | 0.532379 | 345.211 | 0.000385162 | 1 | 235 | 0.532135 | 0.641379 | 21.39789 | 20.14243 | 0.007177132 | 405.7174
| 0.536346 | 230.827 | 2.28394e-05 | 1 | 236 | 0.535797 | 0.645346 | 1.268856 | 0.536346 | 345.611 | 0.000384552 | 1 | 236 | 0.536133 | 0.645346 | 21.364 | 20.09514 | 0.007165766 | 403.8148
| 0.540314 | 231.227 | 2.30743e-05 | 1 | 237 | 0.539703 | 0.649314 | 1.281906 | 0.540314 | 346.011 | 0.000385437 | 1 | 237 | 0.5401 | 0.649314 | 21.41317 | 20.13126 | 0.007182257 | 405.2677
| 0.544281 | 231.627 | 2.33307e-05 | 1 | 238 | 0.54361 | 0.653281 | 1.29615 | 0.544281 | 346.411 | 0.000385254 | 1 | 238 | 0.543976 | 0.653281 | 21.403 | 20.10685 | 0.007178847 | 404.2854
| 0.548248 | 232.027 | 2.3587e-05 | 1 | 239 | 0.547699 | 0.657248 | 1.310389 | 0.548248 | 346.811 | 0.000388458 | 1 | 239 | 0.547943 | 0.657248 | 21.581 | 20.27061 | 0.00723855 | 410.8977
| 0.552216 | 232.427 | 2.38464e-05 | 1 | 240 | 0.551727 | 0.661216 | 1.3248 | 0.552216 | 347.211 | 0.000385529 | 1 | 240 | 0.551941 | 0.661216 | 21.41828 | 20.09348 | 0.007183971 | 403.7478
| 0.556183 | 232.827 | 2.41119e-05 | 1 | 241 | 0.55545 | 0.665183 | 1.33955 | 0.556183 | 347.611 | 0.0003909 | 1 | 241 | 0.555908 | 0.665183 | 21.71667 | 20.37712 | 0.007284055 | 415.2269
| 0.56015 | 233.227 | 2.43866e-05 | 1 | 242 | 0.559509 | 0.66915 | 1.354811 | 0.56015 | 348.011 | 0.00038623 | 1 | 242 | 0.559906 | 0.66915 | 21.45722 | 20.10241 | 0.007197034 | 404.1069
| 0.564117 | 233.627 | 2.46582e-05 | 1 | 243 | 0.563354 | 0.673117 | 1.3699 | 0.564117 | 348.411 | 0.000397278 | 1 | 243 | 0.563904 | 0.673117 | 22.071 | 20.7011 | 0.007402903 | 428.5355
| 0.568085 | 234.027 | 2.49298e-05 | 1 | 244 | 0.567322 | 0.677085 | 1.384989 | 0.568085 | 348.811 | 0.000393402 | 1 | 244 | 0.56781 | 0.677085 | 21.85567 | 20.47068 | 0.007330677 | 419.0486
| 0.572052 | 234.427 | 2.52197e-05 | 1 | 245 | 0.571411 | 0.681052 | 1.401094 | 0.572052 | 349.211 | 0.000390289 | 1 | 245 | 0.571777 | 0.681052 | 21.68272 | 20.28163 | 0.007272669 | 411.3444
| 0.576019 | 234.827 | 2.55127e-05 | 1 | 246 | 0.575317 | 0.685019 | 1.417372 | 0.576019 | 349.611 | 0.000397003 | 1 | 246 | 0.575745 | 0.685019 | 22.05572 | 20.63835 | 0.007397778 | 425.9415
| 0.579987 | 235.227 | 2.58087e-05 | 1 | 247 | 0.579315 | 0.688987 | 1.433817 | 0.579987 | 350.011 | 0.000394104 | 1 | 247 | 0.579681 | 0.688987 | 21.89467 | 20.46085 | 0.007343758 | 418.6464
| 0.583954 | 235.627 | 2.6123e-05 | 1 | 248 | 0.583191 | 0.692954 | 1.451278 | 0.583954 | 350.411 | 0.000398132 | 1 | 248 | 0.583679 | 0.692954 | 22.11844 | 20.66717 | 0.007418816 | 427.1318
| 0.587921 | 236.027 | 2.64252e-05 | 1 | 249 | 0.587158 | 0.696921 | 1.468067 | 0.587921 | 350.811 | 0.000398438 | 1 | 249 | 0.587585 | 0.696921 | 22.13544 | 20.66738 | 0.007424518 | 427.1405
| 0.591888 | 236.427 | 2.67395e-05 | 1 | 250 | 0.591064 | 0.700888 | 1.485528 | 0.591888 | 351.211 | 0.000400909 | 1 | 250 | 0.591522 | 0.700888 | 22.27272 | 20.78719 | 0.007470563 | 432.1075
| 0.595856 | 236.827 | 2.70569e-05 | 1 | 251 | 0.595154 | 0.704856 | 1.503161 | 0.595856 | 351.611 | 0.000404053 | 1 | 251 | 0.595551 | 0.704856 | 22.44739 | 20.94423 | 0.007529149 | 438.6607
| 0.599823 | 237.227 | 2.73956e-05 | 1 | 252 | 0.599396 | 0.708823 | 1.521978 | 0.599823 | 352.011 | 0.000404327 | 1 | 252 | 0.599457 | 0.708823 | 22.46261 | 20.94063 | 0.007534254 | 438.5101
| 0.60379 | 237.627 | 2.77435e-05 | 1 | 253 | 0.602936 | 0.71279 | 1.541306 | 0.60379 | 352.411 | 0.000399139 | 1 | 253 | 0.603516 | 0.71279 | 22.17439 | 20.63308 | 0.007437581 | 425.7241
| 0.607758 | 238.027 | 2.80853e-05 | 1 | 254 | 0.607025 | 0.716758 | 1.560294 | 0.607758 | 352.811 | 0.000407043 | 1 | 254 | 0.607452 | 0.716758 | 22.6135 | 21.05321 | 0.007584864 | 443.2375
| 0.611725 | 238.427 | 2.84332e-05 | 1 | 255 | 0.61087 | 0.720725 | 1.579622 | 0.611725 | 353.211 | 0.000409668 | 1 | 255 | 0.611389 | 0.720725 | 22.75933 | 21.17971 | 0.007633779 | 448.5802
| 0.615692 | 238.827 | 2.87994e-05 | 1 | 256 | 0.614777 | 0.724692 | 1.599967 | 0.615692 | 353.611 | 0.000409729 | 1 | 256 | 0.615387 | 0.724692 | 22.76272 | 21.16276 | 0.007634915 | 447.8622
| 0.619659 | 239.227 | 2.91656e-05 | 1 | 257 | 0.618866 | 0.728659 | 1.620311 | 0.619659 | 354.011 | 0.00041452 | 1 | 257 | 0.619324 | 0.728659 | 23.02889 | 21.40858 | 0.007724191 | 458.3272
| 0.623627 | 239.627 | 2.95502e-05 | 1 | 258 | 0.622864 | 0.732627 | 1.641678 | 0.623627 | 354.411 | 0.000413025 | 1 | 258 | 0.62323 | 0.732627 | 22.94583 | 21.30416 | 0.007696333 | 453.867
| 0.627594 | 240.027 | 2.99408e-05 | 1 | 259 | 0.62677 | 0.736594 | 1.663378 | 0.627594 | 354.811 | 0.00041449 | 1 | 259 | 0.627258 | 0.736594 | 23.02722 | 21.36384 | 0.007723632 | 456.4138
| 0.631561 | 240.427 | 3.03406e-05 | 1 | 260 | 0.630768 | 0.740561 | 1.685589 | 0.631561 | 355.211 | 0.000410889 | 1 | 260 | 0.631195 | 0.740561 | 22.82717 | 21.14158 | 0.007656531 | 446.9663
| 0.635529 | 240.827 | 3.07312e-05 | 1 | 261 | 0.635193 | 0.744529 | 1.707289 | 0.635529 | 355.611 | 0.000415283 | 1 | 261 | 0.635162 | 0.744529 | 23.07128 | 21.36399 | 0.007738409 | 456.42
| 0.639496 | 241.227 | 3.11523e-05 | 1 | 262 | 0.63916 | 0.748496 | 1.730683 | 0.639496 | 356.011 | 0.000417694 | 1 | 262 | 0.639099 | 0.748496 | 23.20522 | 21.47454 | 0.007783336 | 461.1558
| 0.643463 | 241.627 | 3.15826e-05 | 1 | 263 | 0.643127 | 0.752463 | 1.754589 | 0.643463 | 356.411 | 0.00042038 | 1 | 263 | 0.643036 | 0.752463 | 23.35444 | 21.59986 | 0.007833387 | 466.5538
| 0.64743 | 242.027 | 3.2019e-05 | 1 | 264 | 0.647125 | 0.75643 | 1.778833 | 0.64743 | 356.811 | 0.000420837 | 1 | 264 | 0.647125 | 0.75643 | 23.37983 | 21.601 | 0.007841903 | 466.603201
| 0.651398 | 242.427 | 3.24829e-05 | 1 | 265 | 0.651001 | 0.760398 | 1.804606 | 0.651398 | 357.211 | 0.000419952 | 1 | 265 | 0.65097 | 0.760398 | 23.33067 | 21.52606 | 0.007825411 | 463.3713
| 0.655365 | 242.827 | 3.29468e-05 | 1 | 266 | 0.654938 | 0.764365 | 1.830378 | 0.655365 | 357.611 | 0.000419403 | 1 | 266 | 0.65506 | 0.764365 | 23.30017 | 21.46979 | 0.007815181 | 460.9518
| 0.659332 | 243.227 | 3.34198e-05 | 1 | 267 | 0.658936 | 0.768332 | 1.856656 | 0.659332 | 358.011 | 0.000429474 | 1 | 267 | 0.658997 | 0.768332 | 23.85967 | 22.00301 | 0.008002845 | 484.1325
| 0.6633 | 243.627 | 3.39142e-05 | 1 | 268 | 0.662964 | 0.7723 | 1.884122 | 0.6633 | 358.411 | 0.000421844 | 1 | 268 | 0.662964 | 0.7723 | 23.43578 | 21.55166 | 0.007860667 | 464.4739
| 0.667267 | 244.027 | 3.44086e-05 | 1 | 269 | 0.667053 | 0.776267 | 1.911589 | 0.667267 | 358.811 | 0.000427155 | 1 | 269 | 0.66687 | 0.776267 | 23.73083 | 21.81924 | 0.007959633 | 476.0794
| 0.671234 | 244.427 | 3.49396e-05 | 1 | 270 | 0.670898 | 0.780234 | 1.941089 | 0.671234 | 359.211 | 0.000425293 | 1 | 270 | 0.670807 | 0.780234 | 23.62739 | 21.6863 | 0.007924936 | 470.2956
| 0.675201 | 244.827 | 3.54614e-05 | 1 | 271 | 0.674896 | 0.784201 | 1.970078 | 0.675201 | 359.611 | 0.000430664 | 1 | 271 | 0.674866 | 0.784201 | 23.92578 | 21.9557 | 0.00802502 | 482.0528
| 0.679169 | 245.227 | 3.60199e-05 | 1 | 272 | 0.678741 | 0.788169 | 2.001106 | 0.679169 | 360.011 | 0.000426727 | 1 | 272 | 0.678772 | 0.788169 | 23.70706 | 21.70595 | 0.007951657 | 471.1483
| 0.683136 | 245.627 | 3.65784e-05 | 1 | 273 | 0.682831 | 0.792136 | 2.032133 | 0.683136 | 360.411 | 0.000429779 | 1 | 273 | 0.682648 | 0.792136 | 23.87661 | 21.84448 | 0.008008528 | 477.1812
| 0.687103 | 246.027 | 3.71582e-05 | 1 | 274 | 0.686676 | 0.796103 | 2.064344 | 0.687103 | 360.811 | 0.000434143 | 1 | 274 | 0.686646 | 0.796103 | 24.11906 | 22.05471 | 0.008089847 | 486.4103
| 0.691071 | 246.427 | 3.77502e-05 | 1 | 275 | 0.690674 | 0.800071 | 2.097233 | 0.691071 | 361.211 | 0.000433319 | 1 | 275 | 0.690765 | 0.800071 | 24.07328 | 21.97604 | 0.008074493 | 482.9465
| 0.695038 | 246.827 | 3.83667e-05 | 1 | 276 | 0.694702 | 0.804038 | 2.131483 | 0.695038 | 361.611 | 0.000433838 | 1 | 276 | 0.694702 | 0.804038 | 24.10211 | 21.97063 | 0.008084164 | 482.7085
| 0.699005 | 247.227 | 3.89984e-05 | 1 | 277 | 0.698669 | 0.808005 | 2.166578 | 0.699005 | 362.011 | 0.000437805 | 1 | 277 | 0.698639 | 0.808005 | 24.3225 | 22.15592 | 0.008158085 | 490.8849
| 0.702972 | 247.627 | 3.96545e-05 | 1 | 278 | 0.702484 | 0.811972 | 2.203028 | 0.702972 | 362.411 | 0.000439758 | 1 | 278 | 0.702515 | 0.811972 | 24.431 | 22.22797 | 0.008194478 | 494.0827
| 0.70694 | 248.027 | 4.03198e-05 | 1 | 279 | 0.706543 | 0.81594 | 2.239989 | 0.70694 | 362.811 | 0.000444763 | 1 | 279 | 0.706543 | 0.81594 | 24.70906 | 22.46907 | 0.008287741 | 504.859
| 0.710907 | 248.427 | 4.10126e-05 | 1 | 280 | 0.710571 | 0.819907 | 2.278478 | 0.710907 | 363.211 | 0.000441132 | 1 | 280 | 0.710449 | 0.819907 | 24.50733 | 22.22886 | 0.008220081 | 494.122
| 0.714874 | 248.827 | 4.17236e-05 | 1 | 281 | 0.714355 | 0.823874 | 2.317978 | 0.714874 | 363.611 | 0.000447723 | 1 | 281 | 0.714447 | 0.823874 | 24.8735 | 22.55552 | 0.008342898 | 508.7516
| 0.718842 | 249.227 | 4.24561e-05 | 1 | 282 | 0.718445 | 0.827842 | 2.358672 | 0.718842 | 364.011 | 0.000446075 | 1 | 282 | 0.718475 | 0.827842 | 24.78194 | 22.42327 | 0.008312189 | 502.8031
| 0.722809 | 249.627 | 4.32068e-05 | 1 | 283 | 0.722412 | 0.831809 | 2.400378 | 0.722809 | 364.411 | 0.000451874 | 1 | 283 | 0.722321 | 0.831809 | 25.10411 | 22.70373 | 0.008420248 | 515.4595
| 0.726776 | 250.027 | 4.39819e-05 | 1 | 284 | 0.726379 | 0.835776 | 2.443439 | 0.726776 | 364.811 | 0.000455383 | 1 | 284 | 0.726379 | 0.835776 | 25.29906 | 22.85562 | 0.008485635 | 522.3792
| 0.730743 | 250.427 | 4.47876e-05 | 1 | 285 | 0.730225 | 0.839743 | 2.4882 | 0.730743 | 365.211 | 0.000457764 | 1 | 285 | 0.730316 | 0.839743 | 25.43133 | 22.94313 | 0.008530003 | 526.3874
| 0.734711 | 250.827 | 4.56024e-05 | 1 | 286 | 0.734253 | 0.843711 | 2.533467 | 0.734711 | 365.611 | 0.000455292 | 1 | 286 | 0.734314 | 0.843711 | 25.294 | 22.76053 | 0.008483939 | 518.0419
| 0.738678 | 251.227 | 4.64569e-05 | 1 | 287 | 0.73822 | 0.847678 | 2.580939 | 0.738678 | 366.011 | 0.000454865 | 1 | 287 | 0.73822 | 0.847678 | 25.27028 | 22.68934 | 0.008475982 | 514.8061
| 0.742645 | 251.627 | 4.73328e-05 | 1 | 288 | 0.74231 | 0.851645 | 2.6296 | 0.742645 | 366.411 | 0.000463348 | 1 | 288 | 0.742188 | 0.851645 | 25.74156 | 23.11196 | 0.008634055 | 534.1625
| 0.746613 | 252.027 | 4.82483e-05 | 1 | 289 | 0.746155 | 0.855613 | 2.680461 | 0.746613 | 366.811 | 0.000455292 | 1 | 289 | 0.746155 | 0.855613 | 25.294 | 22.61354 | 0.008483939 | 511.3721
| 0.75058 | 252.427 | 4.91638e-05 | 1 | 290 | 0.750183 | 0.85958 | 2.731322 | 0.75058 | 367.211 | 0.000457886 | 1 | 290 | 0.750061 | 0.85958 | 25.43811 | 22.70679 | 0.008532276 | 515.5983
| 0.754547 | 252.827 | 5.01404e-05 | 1 | 291 | 0.753784 | 0.863547 | 2.785578 | 0.754547 | 367.611 | 0.000457825 | 1 | 291 | 0.755005 | 0.863547 | 25.43472 | 22.64914 | 0.008531139 | 512.9837
| 0.758514 | 253.227 | 5.11475e-05 | 1 | 292 | 0.758667 | 0.867514 | 2.841528 | 0.758514 | 368.011 | 0.000460358 | 1 | 292 | 0.758362 | 0.867514 | 25.57544 | 22.73392 | 0.008578339 | 516.831
| 0.762482 | 253.627 | 5.21545e-05 | 1 | 293 | 0.761719 | 0.871482 | 2.897472 | 0.762482 | 368.411 | 0.000468658 | 1 | 293 | 0.762024 | 0.871482 | 26.03656 | 23.13908 | 0.008733002 | 535.4172
| 0.766449 | 254.027 | 5.31921e-05 | 1 | 294 | 0.765991 | 0.875449 | 2.955117 | 0.766449 | 368.811 | 0.000468689 | 1 | 294 | 0.765991 | 0.875449 | 26.03828 | 23.08316 | 0.00873358 | 532.8323
| 0.770416 | 254.427 | 5.42908e-05 | 1 | 295 | 0.770264 | 0.879416 | 3.016156 | 0.770416 | 369.211 | 0.0004729 | 1 | 295 | 0.770264 | 0.879416 | 26.27222 | 23.25607 | 0.008812048 | 540.8446
| 0.774384 | 254.827 | 5.53894e-05 | 1 | 296 | 0.774536 | 0.883384 | 3.077189 | 0.774384 | 369.611 | 0.000474792 | 1 | 296 | 0.773621 | 0.883384 | 26.37733 | 23.30014 | 0.008847303 | 542.8967
| 0.778351 | 255.227 | 5.65491e-05 | 1 | 297 | 0.778503 | 0.887351 | 3.141617 | 0.778351 | 370.011 | 0.000469421 | 1 | 297 | 0.777893 | 0.887351 | 26.07894 | 22.93733 | 0.00874722 | 526.121
| 0.782318 | 255.627 | 5.77393e-05 | 1 | 298 | 0.782166 | 0.891318 | 3.207739 | 0.782318 | 370.411 | 0.000473267 | 1 | 298 | 0.782166 | 0.891318 | 26.29261 | 23.08487 | 0.008818886 | 532.9113
| 0.786285 | 256.027 | 5.896e-05 | 1 | 299 | 0.786438 | 0.895285 | 3.275556 | 0.786285 | 370.811 | 0.000473785 | 1 | 299 | 0.785828 | 0.895285 | 26.32139 | 23.04583 | 0.008828539 | 531.1104
| 0.790253 | 256.427 | 6.02417e-05 | 1 | 300 | 0.7901 | 0.899253 | 3.346761 | 0.790253 | 371.211 | 0.000476013 | 1 | 300 | 0.78949 | 0.899253 | 26.44517 | 23.09841 | 0.008870056 | 533.5363
| 0.79422 | 256.827 | 6.15234e-05 | 1 | 301 | 0.794678 | 0.90322 | 3.417967 | 0.79422 | 371.611 | 0.000484589 | 1 | 301 | 0.793762 | 0.90322 | 26.92161 | 23.50364 | 0.009029861 | 552.4213
| 0.798187 | 257.227 | 6.28967e-05 | 1 | 302 | 0.797119 | 0.907187 | 3.494261 | 0.798187 | 372.011 | 0.000487 | 1 | 302 | 0.798035 | 0.907187 | 27.05556 | 23.56129 | 0.009074788 | 555.1346
| 0.802155 | 257.627 | 6.427e-05 | 1 | 303 | 0.801697 | 0.911155 | 3.570556 | 0.802155 | 372.411 | 0.000486969 | 1 | 303 | 0.802307 | 0.911155 | 27.05383 | 23.48328 | 0.00907421 | 551.4643
| 0.806122 | 258.027 | 6.57043e-05 | 1 | 304 | 0.805969 | 0.915122 | 3.650239 | 0.806122 | 372.811 | 0.000492706 | 1 | 304 | 0.805969 | 0.915122 | 27.37256 | 23.72232 | 0.009181114 | 562.7483
| 0.810089 | 258.427 | 6.71692e-05 | 1 | 305 | 0.809631 | 0.919089 | 3.731622 | 0.810089 | 373.211 | 0.000496338 | 1 | 305 | 0.809631 | 0.919089 | 27.57433 | 23.84271 | 0.009248793 | 568.4749
| 0.814056 | 258.827 | 6.86951e-05 | 1 | 306 | 0.814209 | 0.923056 | 3.816394 | 0.814056 | 373.611 | 0.000491699 | 1 | 306 | 0.813904 | 0.923056 | 27.31661 | 23.50022 | 0.009162349 | 552.2602
| 0.818024 | 259.227 | 7.02515e-05 | 1 | 307 | 0.818481 | 0.927024 | 3.902861 | 0.818024 | 374.011 | 0.000500488 | 1 | 307 | 0.817566 | 0.927024 | 27.80489 | 23.90203 | 0.009326124 | 571.3069
| 0.821991 | 259.627 | 7.18689e-05 | 1 | 308 | 0.821838 | 0.930991 | 3.992717 | 0.821991 | 374.411 | 0.000497711 | 1 | 308 | 0.821838 | 0.930991 | 27.65061 | 23.65789 | 0.009274377 | 559.696
| 0.825958 | 260.027 | 7.35474e-05 | 1 | 309 | 0.826111 | 0.934958 | 4.085967 | 0.825958 | 374.811 | 0.000498199 | 1 | 309 | 0.826111 | 0.934958 | 27.67772 | 23.59176 | 0.009283471 | 556.5709
| 0.829926 | 260.427 | 7.52563e-05 | 1 | 310 | 0.829773 | 0.938926 | 4.180906 | 0.829926 | 375.211 | 0.000502625 | 1 | 310 | 0.829468 | 0.938926 | 27.92361 | 23.74271 | 0.009365945 | 563.7161
| 0.833893 | 260.827 | 7.69958e-05 | 1 | 311 | 0.833435 | 0.942893 | 4.277544 | 0.833893 | 375.611 | 0.000508118 | 1 | 311 | 0.833435 | 0.942893 | 28.22878 | 23.95123 | 0.009468302 | 573.6616
| 0.83786 | 261.227 | 7.88269e-05 | 1 | 312 | 0.837708 | 0.94686 | 4.379272 | 0.83786 | 376.011 | 0.000508728 | 1 | 312 | 0.837708 | 0.94686 | 28.26267 | 23.88339 | 0.009479669 | 570.4165
| 0.841827 | 261.627 | 8.06885e-05 | 1 | 313 | 0.84198 | 0.950827 | 4.482694 | 0.841827 | 376.411 | 0.000513916 | 1 | 313 | 0.84198 | 0.950827 | 28.55089 | 24.06819 | 0.009576342 | 579.278
| 0.845795 | 262.027 | 8.26416e-05 | 1 | 314 | 0.845337 | 0.954795 | 4.5912 | 0.845795 | 376.811 | 0.000510559 | 1 | 314 | 0.845642 | 0.954795 | 28.36439 | 23.77319 | 0.009513788 | 565.1645
| 0.849762 | 262.427 | 8.46252e-05 | 1 | 315 | 0.849304 | 0.958762 | 4.7014 | 0.849762 | 377.211 | 0.000516663 | 1 | 315 | 0.848999 | 0.958762 | 28.7035 | 24.0021 | 0.00962753 | 576.1008
| 0.853729 | 262.827 | 8.66699e-05 | 1 | 316 | 0.854187 | 0.962729 | 4.814994 | 0.853729 | 377.611 | 0.000520325 | 1 | 316 | 0.853271 | 0.962729 | 28.90694 | 24.09195 | 0.009695768 | 580.4221
| 0.857697 | 263.227 | 8.87756e-05 | 1 | 317 | 0.857544 | 0.966697 | 4.931978 | 0.857697 | 378.011 | 0.000519409 | 1 | 317 | 0.857239 | 0.966697 | 28.85606 | 23.92408 | 0.009678699 | 572.3615
| 0.861664 | 263.627 | 9.09424e-05 | 1 | 318 | 0.862122 | 0.970664 | 5.052356 | 0.861664 | 378.411 | 0.000527344 | 1 | 318 | 0.861206 | 0.970664 | 29.29689 | 24.24453 | 0.009826561 | 587.7974
| 0.865631 | 264.027 | 9.31702e-05 | 1 | 319 | 0.865173 | 0.974631 | 5.176122 | 0.865631 | 378.811 | 0.00052124 | 1 | 319 | 0.864258 | 0.974631 | 28.95778 | 23.78166 | 0.009712818 | 565.5671
| 0.869598 | 264.427 | 9.54895e-05 | 1 | 320 | 0.868835 | 0.978598 | 5.304972 | 0.869598 | 379.211 | 0.000531921 | 1 | 320 | 0.869446 | 0.978598 | 29.55117 | 24.24619 | 0.009911849 | 587.8779
| 0.873566 | 264.827 | 9.78394e-05 | 1 | 321 | 0.873108 | 0.982566 | 5.435522 | 0.873566 | 379.611 | 0.000534058 | 1 | 321 | 0.873413 | 0.982566 | 29.66989 | 24.23437 | 0.00995167 | 587.3045
| 0.877533 | 265.227 | 0.000100281 | 1 | 322 | 0.87677 | 0.986533 | 5.571167 | 0.877533 | 380.011 | 0.000535583 | 1 | 322 | 0.87738 | 0.986533 | 29.75461 | 24.18344 | 0.009980087 | 584.839
| 0.8815 | 265.627 | 0.000102814 | 1 | 323 | 0.880737 | 0.9905 | 5.711889 | 0.8815 | 380.411 | 0.000539551 | 1 | 323 | 0.880737 | 0.9905 | 29.97506 | 24.26317 | 0.01005403 | 588.7013
| 0.885468 | 266.027 | 0.000105408 | 1 | 324 | 0.884399 | 0.994468 | 5.856 | 0.885468 | 380.811 | 0.000538025 | 1 | 324 | 0.88501 | 0.994468 | 29.89028 | 24.03428 | 0.01002559 | 577.6465
| 0.889435 | 266.427 | 0.000108063 | 1 | 325 | 0.888977 | 0.998435 | 6.0035 | 0.889435 | 381.211 | 0.000539856 | 1 | 325 | 0.889282 | 0.998435 | 29.992 | 23.9885 | 0.01005971 | 575.4481
| 0.893402 | 266.827 | 0.000110809 | 1 | 326 | 0.892944 | 1.002402 | 6.156056 | 0.893402 | 381.611 | 0.000543213 | 1 | 326 | 0.89325 | 1.002402 | 30.1785 | 24.02244 | 0.01012226 | 577.0778
| 0.897369 | 267.227 | 0.000113647 | 1 | 327 | 0.896912 | 1.006369 | 6.313722 | 0.897369 | 382.011 | 0.000550842 | 1 | 327 | 0.896606 | 1.006369 | 30.60233 | 24.28861 | 0.01026442 | 589.9366
| 0.901337 | 267.627 | 0.000116547 | 1 | 328 | 0.900574 | 1.010337 | 6.474833 | 0.901337 | 382.411 | 0.000552673 | 1 | 328 | 0.901489 | 1.010337 | 30.70406 | 24.22922 | 0.01029854 | 587.0552
| 0.905304 | 268.027 | 0.000119568 | 1 | 329 | 0.905457 | 1.014304 | 6.642667 | 0.905304 | 382.811 | 0.000555725 | 1 | 329 | 0.905151 | 1.014304 | 30.87361 | 24.23094 | 0.01035541 | 587.1387
| 0.909271 | 268.427 | 0.00012265 | 1 | 330 | 0.909119 | 1.018271 | 6.813889 | 0.909271 | 383.211 | 0.000562134 | 1 | 330 | 0.908813 | 1.018271 | 31.22967 | 24.41578 | 0.01047484 | 596.1302
| 0.913239 | 268.827 | 0.000125824 | 1 | 331 | 0.912781 | 1.022239 | 6.990222 | 0.913239 | 383.611 | 0.000570068 | 1 | 331 | 0.912781 | 1.022239 | 31.67044 | 24.68022 | 0.01062268 | 609.1134
| 0.917206 | 269.227 | 0.00012912 | 1 | 332 | 0.916748 | 1.026206 | 7.173333 | 0.917206 | 384.011 | 0.000572205 | 1 | 332 | 0.917053 | 1.026206 | 31.78917 | 24.61583 | 0.0106625 | 605.9393
| 0.921173 | 269.627 | 0.000132477 | 1 | 333 | 0.92041 | 1.030173 | 7.359833 | 0.921173 | 384.411 | 0.000578613 | 1 | 333 | 0.920715 | 1.030173 | 32.14517 | 24.78533 | 0.01078191 | 614.3127
| 0.92514 | 270.027 | 0.000135986 | 1 | 334 | 0.925293 | 1.03414 | 7.554778 | 0.92514 | 384.811 | 0.000584717 | 1 | 334 | 0.924988 | 1.03414 | 32.48428 | 24.9295 | 0.01089565 | 621.48
| 0.929108 | 270.427 | 0.000139557 | 1 | 335 | 0.928955 | 1.038108 | 7.753167 | 0.929108 | 385.211 | 0.000590515 | 1 | 335 | 0.928955 | 1.038108 | 32.80639 | 25.05322 | 0.01100369 | 627.6639
| 0.933075 | 270.827 | 0.000143219 | 1 | 336 | 0.932617 | 1.042075 | 7.956611 | 0.933075 | 385.611 | 0.000593262 | 1 | 336 | 0.932922 | 1.042075 | 32.959 | 25.00239 | 0.01105488 | 625.1195
| 0.937042 | 271.227 | 0.000147034 | 1 | 337 | 0.937195 | 1.046042 | 8.168556 | 0.937042 | 386.011 | 0.000595093 | 1 | 337 | 0.93689 | 1.046042 | 33.06072 | 24.89217 | 0.011089 | 619.62
| 0.94101 | 271.627 | 0.00015097 | 1 | 338 | 0.940552 | 1.05001 | 8.387222 | 0.94101 | 386.411 | 0.000593567 | 1 | 338 | 0.940857 | 1.05001 | 32.97594 | 24.58872 | 0.01106056 | 604.6053
| 0.944977 | 272.027 | 0.000154999 | 1 | 339 | 0.945129 | 1.053977 | 8.611056 | 0.944977 | 386.811 | 0.000603638 | 1 | 339 | 0.944519 | 1.053977 | 33.53544 | 24.92439 | 0.01124823 | 621.2252
| 0.948944 | 272.427 | 0.000159149 | 1 | 340 | 0.948486 | 1.057944 | 8.841611 | 0.948944 | 387.211 | 0.00061676 | 1 | 340 | 0.948486 | 1.057944 | 34.26444 | 25.42283 | 0.01149274 | 646.3205
| 0.952911 | 272.827 | 0.000163422 | 1 | 341 | 0.952454 | 1.061911 | 9.079 | 0.952911 | 387.611 | 0.000613098 | 1 | 341 | 0.952759 | 1.061911 | 34.061 | 24.982 | 0.01142451 | 624.100324
| 0.956879 | 273.227 | 0.000167816 | 1 | 342 | 0.957031 | 1.065879 | 9.323111 | 0.956879 | 388.011 | 0.000614319 | 1 | 342 | 0.956421 | 1.065879 | 34.12883 | 24.80572 | 0.01144726 | 615.3239
| 0.960846 | 273.627 | 0.000172333 | 1 | 343 | 0.960388 | 1.069846 | 9.574056 | 0.960846 | 388.411 | 0.000622864 | 1 | 343 | 0.960693 | 1.069846 | 34.60356 | 25.0295 | 0.01160649 | 626.4759
| 0.964813 | 274.027 | 0.000177002 | 1 | 344 | 0.964966 | 1.073813 | 9.833444 | 0.964813 | 388.811 | 0.000624695 | 1 | 344 | 0.96405 | 1.073813 | 34.70528 | 24.87183 | 0.01164061 | 618.6081
| 0.968781 | 274.427 | 0.000181793 | 1 | 345 | 0.968323 | 1.077781 | 10.09961 | 0.968781 | 389.211 | 0.000627747 | 1 | 345 | 0.968323 | 1.077781 | 34.87483 | 24.77522 | 0.01169748 | 613.8116
| 0.972748 | 274.827 | 0.000186737 | 1 | 346 | 0.972595 | 1.081748 | 10.37428 | 0.972748 | 389.611 | 0.000637207 | 1 | 346 | 0.97229 | 1.081748 | 35.40039 | 25.02611 | 0.01187375 | 626.3062
| 0.976715 | 275.227 | 0.000191803 | 1 | 347 | 0.976257 | 1.085715 | 10.65572 | 0.976715 | 390.011 | 0.0006427 | 1 | 347 | 0.975952 | 1.085715 | 35.70556 | 25.04983 | 0.01197611 | 627.4942
| 0.980682 | 275.627 | 0.000197052 | 1 | 348 | 0.98053 | 1.089682 | 10.94733 | 0.980682 | 390.411 | 0.000646667 | 1 | 348 | 0.980225 | 1.089682 | 35.92594 | 24.97861 | 0.01205003 | 623.931
| 0.98465 | 276.027 | 0.000202454 | 1 | 349 | 0.984192 | 1.09365 | 11.24744 | 0.98465 | 390.811 | 0.000653076 | 1 | 349 | 0.984497 | 1.09365 | 36.282 | 25.03456 | 0.01216946 | 626.729
| 0.988617 | 276.427 | 0.000207977 | 1 | 350 | 0.988159 | 1.097617 | 11.55428 | 0.988617 | 391.211 | 0.000666504 | 1 | 350 | 0.98877 | 1.097617 | 37.028 | 25.47372 | 0.01241968 | 648.9105
| 0.992584 | 276.827 | 0.000213715 | 1 | 351 | 0.992126 | 1.101584 | 11.87306 | 0.992584 | 391.611 | 0.000665894 | 1 | 351 | 0.992126 | 1.101584 | 36.99411 | 25.12106 | 0.01240831 | 631.0674
| 0.996552 | 277.227 | 0.000219574 | 1 | 352 | 0.996399 | 1.105552 | 12.19856 | 0.996552 | 392.011 | 0.000674133 | 1 | 352 | 0.996094 | 1.105552 | 37.45183 | 25.25328 | 0.01256184 | 637.728
| 1.00052 | 277.627 | 0.000225616 | 1 | 353 | 1.00037 | 1.10952 | 12.53422 | 1.00052 | 392.411 | 0.000682983 | 1 | 353 | 1.00006 | 1.10952 | 37.9435 | 25.40928 | 0.01272675 | 645.6314
| 1.00449 | 278.027 | 0.000231873 | 1 | 354 | 1.00403 | 1.11349 | 12.88183 | 1.00449 | 392.811 | 0.000682068 | 1 | 354 | 1.00433 | 1.11349 | 37.89267 | 25.01083 | 0.0127097 | 625.5418
| 1.00845 | 278.427 | 0.000238251 | 1 | 355 | 1.008 | 1.11745 | 13.23617 | 1.00845 | 393.211 | 0.00069397 | 1 | 355 | 1.00769 | 1.11745 | 38.55389 | 25.31772 | 0.01293148 | 640.9871
| 1.01242 | 278.827 | 0.000244843 | 1 | 356 | 1.01196 | 1.12142 | 13.60239 | 1.01242 | 393.611 | 0.00070282 | 1 | 356 | 1.01196 | 1.12142 | 39.04556 | 25.44317 | 0.01309639 | 647.3547
| 1.01639 | 279.227 | 0.000251587 | 1 | 357 | 1.01593 | 1.12539 | 13.97706 | 1.01639 | 394.011 | 0.00071228 | 1 | 357 | 1.01624 | 1.12539 | 39.57111 | 25.59406 | 0.01327267 | 655.0557
| 1.02036 | 279.627 | 0.000258575 | 1 | 358 | 1.0199 | 1.12936 | 14.36528 | 1.02036 | 394.411 | 0.000717773 | 1 | 358 | 1.0199 | 1.12936 | 39.87628 | 25.511 | 0.01337503 | 650.811121
| 1.02432 | 280.027 | 0.000265747 | 1 | 359 | 1.02386 | 1.13332 | 14.76372 | 1.02432 | 394.811 | 0.000723267 | 1 | 359 | 1.02386 | 1.13332 | 40.1815 | 25.41778 | 0.0134774 | 646.0634
| 1.02829 | 280.427 | 0.000273163 | 1 | 360 | 1.02783 | 1.13729 | 15.17572 | 1.02829 | 395.211 | 0.000734558 | 1 | 360 | 1.02844 | 1.13729 | 40.80878 | 25.63306 | 0.0136878 | 657.0535
| 1.03226 | 280.827 | 0.000280731 | 1 | 361 | 1.0318 | 1.14126 | 15.59617 | 1.03226 | 395.611 | 0.000734253 | 1 | 361 | 1.03149 | 1.14126 | 40.79183 | 25.19567 | 0.01368212 | 634.8216
| 1.03622 | 281.227 | 0.000288574 | 1 | 362 | 1.03577 | 1.14522 | 16.03189 | 1.03622 | 396.011 | 0.000747681 | 1 | 362 | 1.03546 | 1.14522 | 41.53783 | 25.50594 | 0.01393233 | 650.5532
| 1.04019 | 281.627 | 0.0002966 | 1 | 363 | 1.03973 | 1.14919 | 16.47778 | 1.04019 | 396.411 | 0.000753174 | 1 | 363 | 1.03973 | 1.14919 | 41.843 | 25.36522 | 0.01403469 | 643.3945
| 1.04416 | 282.027 | 0.000304871 | 1 | 364 | 1.04401 | 1.15316 | 16.93728 | 1.04416 | 396.811 | 0.000765686 | 1 | 364 | 1.04401 | 1.15316 | 42.53811 | 25.60083 | 0.01426784 | 655.4027
| 1.04813 | 282.427 | 0.000313049 | 1 | 365 | 1.04828 | 1.15713 | 17.39161 | 1.04813 | 397.211 | 0.000772705 | 1 | 365 | 1.04736 | 1.15713 | 42.92806 | 25.53644 | 0.01439863 | 652.11
| 1.05209 | 282.827 | 0.000321777 | 1 | 366 | 1.05164 | 1.16109 | 17.8765 | 1.05209 | 397.611 | 0.000783081 | 1 | 366 | 1.05194 | 1.16109 | 43.5045 | 25.628 | 0.01459198 | 656.794384
| 1.05606 | 283.227 | 0.00033078 | 1 | 367 | 1.0556 | 1.16506 | 18.37667 | 1.05606 | 398.011 | 0.000791626 | 1 | 367 | 1.05591 | 1.16506 | 43.97922 | 25.60256 | 0.01475121 | 655.4909
| 1.06003 | 283.627 | 0.000340027 | 1 | 368 | 1.05927 | 1.16903 | 18.89039 | 1.06003 | 398.411 | 0.00079895 | 1 | 368 | 1.05927 | 1.16903 | 44.38611 | 25.49572 | 0.01488768 | 650.0319
| 1.064 | 284.027 | 0.000349518 | 1 | 369 | 1.06354 | 1.173 | 19.41767 | 1.064 | 398.811 | 0.000814819 | 1 | 369 | 1.06354 | 1.173 | 45.26772 | 25.85006 | 0.01518339 | 668.2254
| 1.06796 | 284.427 | 0.000359314 | 1 | 370 | 1.0675 | 1.17696 | 19.96189 | 1.06796 | 399.211 | 0.000820923 | 1 | 370 | 1.0675 | 1.17696 | 45.60683 | 25.64494 | 0.01529713 | 657.6632
| 1.07193 | 284.827 | 0.000369385 | 1 | 371 | 1.07117 | 1.18093 | 20.52139 | 1.07193 | 399.611 | 0.000830078 | 1 | 371 | 1.07117 | 1.18093 | 46.11544 | 25.59406 | 0.01546772 | 655.0557
| 1.0759 | 285.227 | 0.00037973 | 1 | 372 | 1.07605 | 1.1849 | 21.09611 | 1.0759 | 400.011 | 0.00084198 | 1 | 372 | 1.07574 | 1.1849 | 46.77667 | 25.68056 | 0.01568951 | 659.4909
| 1.07986 | 285.627 | 0.000390381 | 1 | 373 | 1.0791 | 1.18886 | 21.68783 | 1.07986 | 400.411 | 0.000852356 | 1 | 373 | 1.07971 | 1.18886 | 47.35311 | 25.66528 | 0.01588285 | 658.7065
| 1.08383 | 286.027 | 0.000401306 | 1 | 374 | 1.08337 | 1.19283 | 22.29478 | 1.08383 | 400.811 | 0.000858765 | 1 | 374 | 1.08337 | 1.19283 | 47.70917 | 25.41439 | 0.01600228 | 645.8912
| 1.0878 | 286.427 | 0.000412567 | 1 | 375 | 1.08704 | 1.1968 | 22.92039 | 1.0878 | 401.211 | 0.00086792 | 1 | 375 | 1.08734 | 1.1968 | 48.21778 | 25.29739 | 0.01617287 | 639.9579
| 1.09177 | 286.827 | 0.000424133 | 1 | 376 | 1.091 | 1.20077 | 23.56294 | 1.09177 | 401.611 | 0.000889587 | 1 | 376 | 1.09131 | 1.20077 | 49.4215 | 25.85856 | 0.01657662 | 668.6649
| 1.09573 | 287.227 | 0.000436035 | 1 | 377 | 1.09528 | 1.20473 | 24.22417 | 1.09573 | 402.011 | 0.000892334 | 1 | 377 | 1.09589 | 1.20473 | 49.57411 | 25.34994 | 0.01662781 | 642.6197
| 1.0997 | 287.627 | 0.000448273 | 1 | 378 | 1.09955 | 1.2087 | 24.90406 | 1.0997 | 402.411 | 0.000910034 | 1 | 378 | 1.09985 | 1.2087 | 50.55744 | 25.65339 | 0.01695763 | 658.0964
| 1.10367 | 288.027 | 0.000460876 | 1 | 379 | 1.10321 | 1.21267 | 25.60422 | 1.10367 | 402.811 | 0.000916748 | 1 | 379 | 1.10291 | 1.21267 | 50.93044 | 25.32622 | 0.01708274 | 641.4175
| 1.0997 | 288.427 | 0.000450684 | 1 | 380 | 1.09955 | 1.2087 | 25.038 | 1.0997 | 403.211 | 0.000908203 | 1 | 380 | 1.09894 | 1.2087 | 50.45572 | 25.41772 | 0.01692351 | 646.0606
| 1.09573 | 288.827 | 0.00044043 | 1 | 381 | 1.09558 | 1.20473 | 24.46833 | 1.09573 | 403.611 | 0.000899048 | 1 | 381 | 1.09528 | 1.20473 | 49.94711 | 25.47878 | 0.01675292 | 649.1681
| 1.09177 | 289.227 | 0.000430206 | 1 | 382 | 1.091 | 1.20077 | 23.90033 | 1.09177 | 404.011 | 0.000889282 | 1 | 382 | 1.09131 | 1.20077 | 49.40456 | 25.50422 | 0.01657094 | 650.4654
| 1.0878 | 289.627 | 0.000420135 | 1 | 383 | 1.08765 | 1.1968 | 23.34083 | 1.0878 | 404.411 | 0.000870972 | 1 | 383 | 1.08765 | 1.1968 | 48.38733 | 25.0465 | 0.01622975 | 627.3272
| 1.08383 | 290.027 | 0.000410217 | 1 | 384 | 1.08307 | 1.19283 | 22.78983 | 1.08383 | 404.811 | 0.000865173 | 1 | 384 | 1.08276 | 1.19283 | 48.06517 | 25.27533 | 0.01612169 | 638.8425
| 1.07986 | 290.427 | 0.000400421 | 1 | 385 | 1.0791 | 1.18886 | 22.24561 | 1.07986 | 405.211 | 0.000867004 | 1 | 385 | 1.07971 | 1.18886 | 48.16689 | 25.92128 | 0.01615581 | 671.9126
| 1.0759 | 290.827 | 0.000390869 | 1 | 386 | 1.07544 | 1.1849 | 21.71494 | 1.0759 | 405.611 | 0.00084259 | 1 | 386 | 1.07483 | 1.1849 | 46.81056 | 25.09561 | 0.01570087 | 629.7897
| 1.07193 | 291.227 | 0.00038147 | 1 | 387 | 1.07086 | 1.18093 | 21.19278 | 1.07193 | 406.011 | 0.000835266 | 1 | 387 | 1.07117 | 1.18093 | 46.40367 | 25.21089 | 0.0155644 | 635.5889
| 1.06796 | 291.627 | 0.000372253 | 1 | 388 | 1.06812 | 1.17696 | 20.68072 | 1.06796 | 406.411 | 0.000831909 | 1 | 388 | 1.06812 | 1.17696 | 46.21717 | 25.53644 | 0.01550184 | 652.11
| 1.064 | 292.027 | 0.000363251 | 1 | 389 | 1.06384 | 1.173 | 20.18061 | 1.064 | 406.811 | 0.000826111 | 1 | 389 | 1.06293 | 1.173 | 45.89506 | 25.71444 | 0.0153938 | 661.2327
| 1.06003 | 292.427 | 0.000354431 | 1 | 390 | 1.05988 | 1.16903 | 19.69061 | 1.06003 | 407.211 | 0.000812988 | 1 | 390 | 1.05957 | 1.16903 | 45.166 | 25.47539 | 0.01514927 | 648.9954
| 1.05606 | 292.827 | 0.000345825 | 1 | 391 | 1.0556 | 1.16506 | 19.2125 | 1.05606 | 407.611 | 0.000802307 | 1 | 391 | 1.05621 | 1.16506 | 44.57261 | 25.36011 | 0.01495024 | 643.1352
| 1.05209 | 293.227 | 0.000337402 | 1 | 392 | 1.05164 | 1.16109 | 18.74456 | 1.05209 | 408.011 | 0.000788879 | 1 | 392 | 1.05133 | 1.16109 | 43.82661 | 25.08206 | 0.01470002 | 629.1095
| 1.04813 | 293.627 | 0.000329193 | 1 | 393 | 1.04736 | 1.15713 | 18.2885 | 1.04813 | 408.411 | 0.000783997 | 1 | 393 | 1.04797 | 1.15713 | 43.55539 | 25.26689 | 0.01460905 | 638.4157
| 1.04416 | 294.027 | 0.000321167 | 1 | 394 | 1.0434 | 1.15316 | 17.84261 | 1.04416 | 408.811 | 0.000779724 | 1 | 394 | 1.0437 | 1.15316 | 43.318 | 25.47539 | 0.01452943 | 648.9954
| 1.04019 | 294.427 | 0.000313324 | 1 | 395 | 1.03943 | 1.14919 | 17.40689 | 1.04019 | 409.211 | 0.000766907 | 1 | 395 | 1.03912 | 1.14919 | 42.60594 | 25.19906 | 0.01429059 | 634.9924
| 1.03622 | 294.827 | 0.000305634 | 1 | 396 | 1.03577 | 1.14522 | 16.97967 | 1.03622 | 409.611 | 0.000762634 | 1 | 396 | 1.03516 | 1.14522 | 42.36856 | 25.38889 | 0.01421097 | 644.5957
| 1.03226 | 295.227 | 0.000298157 | 1 | 397 | 1.0318 | 1.14126 | 16.56428 | 1.03226 | 410.011 | 0.000752258 | 1 | 397 | 1.0321 | 1.14126 | 41.79211 | 25.22783 | 0.01401762 | 636.4436
| 1.02829 | 295.627 | 0.000290863 | 1 | 398 | 1.02753 | 1.13729 | 16.15906 | 1.02829 | 410.411 | 0.000754089 | 1 | 398 | 1.02753 | 1.13729 | 41.89383 | 25.73478 | 0.01405174 | 662.2788
| 1.02432 | 296.027 | 0.000283722 | 1 | 399 | 1.02417 | 1.13332 | 15.76233 | 1.02432 | 410.811 | 0.000744934 | 1 | 399 | 1.02356 | 1.13332 | 41.38522 | 25.62289 | 0.01388115 | 656.5324
| 1.02036 | 296.427 | 0.000276764 | 1 | 400 | 1.01959 | 1.12936 | 15.37578 | 1.02036 | 411.211 | 0.000733337 | 1 | 400 | 1.01929 | 1.12936 | 40.74094 | 25.36517 | 0.01366505 | 643.3917
| 1.01639 | 296.827 | 0.000269989 | 1 | 401 | 1.01593 | 1.12539 | 14.99939 | 1.01639 | 411.611 | 0.000728149 | 1 | 401 | 1.01563 | 1.12539 | 40.45272 | 25.45333 | 0.01356837 | 647.8722
| 1.01242 | 297.227 | 0.000263367 | 1 | 402 | 1.01196 | 1.12142 | 14.6315 | 1.01242 | 412.011 | 0.000717468 | 1 | 402 | 1.01227 | 1.12142 | 39.85933 | 25.22783 | 0.01336934 | 636.4436
| 1.00845 | 297.627 | 0.000256927 | 1 | 403 | 1.00769 | 1.11745 | 14.27372 | 1.00845 | 412.411 | 0.000708008 | 1 | 403 | 1.0083 | 1.11745 | 39.33378 | 25.06006 | 0.01319306 | 628.0064
| 1.00449 | 298.027 | 0.000250641 | 1 | 404 | 1.00433 | 1.11349 | 13.9245 | 1.00449 | 412.811 | 0.000702515 | 1 | 404 | 1.00403 | 1.11349 | 39.02861 | 25.10411 | 0.01309071 | 630.2164
| 1.00052 | 298.427 | 0.000244476 | 1 | 405 | 1.00006 | 1.10952 | 13.582 | 1.00052 | 413.211 | 0.000698547 | 1 | 405 | 1.00037 | 1.10952 | 38.80817 | 25.22617 | 0.01301677 | 636.3595
| 0.996552 | 298.827 | 0.000238495 | 1 | 406 | 0.996399 | 1.105552 | 13.24972 | 0.996552 | 413.611 | 0.000688782 | 1 | 406 | 0.996399 | 1.105552 | 38.26567 | 25.01594 | 0.01283481 | 625.7975
| 0.992584 | 299.227 | 0.000232635 | 1 | 407 | 0.992432 | 1.101584 | 12.92417 | 0.992584 | 414.011 | 0.000690613 | 1 | 407 | 0.992126 | 1.101584 | 38.36739 | 25.44322 | 0.01286893 | 647.3576
| 0.988617 | 299.627 | 0.000226898 | 1 | 408 | 0.988159 | 1.097617 | 12.60544 | 0.988617 | 414.411 | 0.000677795 | 1 | 408 | 0.987854 | 1.097617 | 37.65528 | 25.04983 | 0.01263007 | 627.4942
| 0.98465 | 300.027 | 0.000221344 | 1 | 409 | 0.984497 | 1.09365 | 12.29689 | 0.98465 | 414.811 | 0.000679016 | 1 | 409 | 0.984192 | 1.09365 | 37.72311 | 25.42622 | 0.01265283 | 646.4928
| 0.980682 | 300.427 | 0.000215881 | 1 | 410 | 0.98053 | 1.089682 | 11.99339 | 0.980682 | 415.211 | 0.000664063 | 1 | 410 | 0.98053 | 1.089682 | 36.89239 | 24.899 | 0.01237419 | 619.960201
| 0.976715 | 300.827 | 0.000210602 | 1 | 411 | 0.975952 | 1.085715 | 11.70011 | 0.976715 | 415.611 | 0.000648193 | 1 | 411 | 0.976563 | 1.085715 | 36.01072 | 24.31061 | 0.01207847 | 591.0058
| 0.972748 | 301.227 | 0.000205414 | 1 | 412 | 0.97168 | 1.081748 | 11.41189 | 0.972748 | 416.011 | 0.000655518 | 1 | 412 | 0.97229 | 1.081748 | 36.41767 | 25.00578 | 0.01221496 | 625.2889
| 0.968781 | 301.627 | 0.000200348 | 1 | 413 | 0.968628 | 1.077781 | 11.13044 | 0.968781 | 416.411 | 0.000648499 | 1 | 413 | 0.968323 | 1.077781 | 36.02772 | 24.89728 | 0.01208417 | 619.8744
| 0.964813 | 302.027 | 0.000195435 | 1 | 414 | 0.964355 | 1.073813 | 10.8575 | 0.964813 | 416.811 | 0.000645447 | 1 | 414 | 0.964661 | 1.073813 | 35.85817 | 25.00067 | 0.0120273 | 625.0333
| 0.960846 | 302.427 | 0.000190613 | 1 | 415 | 0.960388 | 1.069846 | 10.58961 | 0.960846 | 417.211 | 0.000641785 | 1 | 415 | 0.960693 | 1.069846 | 35.65472 | 25.06511 | 0.01195906 | 628.2598
| 0.956879 | 302.827 | 0.000185913 | 1 | 416 | 0.956421 | 1.065879 | 10.3285 | 0.956879 | 417.611 | 0.000631409 | 1 | 416 | 0.956116 | 1.065879 | 35.07828 | 24.74978 | 0.01176571 | 612.5515
| 0.952911 | 303.227 | 0.000181335 | 1 | 417 | 0.952759 | 1.061911 | 10.07417 | 0.952911 | 418.011 | 0.000627747 | 1 | 417 | 0.953369 | 1.061911 | 34.87483 | 24.80067 | 0.01169748 | 615.0731
| 0.948944 | 303.627 | 0.00017688 | 1 | 418 | 0.948486 | 1.057944 | 9.826667 | 0.948944 | 418.411 | 0.000627747 | 1 | 418 | 0.948486 | 1.057944 | 34.87483 | 25.04817 | 0.01169748 | 627.4107
| 0.944977 | 304.027 | 0.000172516 | 1 | 419 | 0.944214 | 1.053977 | 9.584222 | 0.944977 | 418.811 | 0.000613098 | 1 | 419 | 0.945129 | 1.053977 | 34.061 | 24.47678 | 0.01142451 | 599.1127
| 0.94101 | 304.427 | 0.000168243 | 1 | 420 | 0.940552 | 1.05001 | 9.346833 | 0.94101 | 419.211 | 0.000614624 | 1 | 420 | 0.940857 | 1.05001 | 34.14578 | 24.79894 | 0.01145294 | 614.9876
| 0.937042 | 304.827 | 0.000164063 | 1 | 421 | 0.936584 | 1.046042 | 9.114611 | 0.937042 | 419.611 | 0.000609436 | 1 | 421 | 0.936279 | 1.046042 | 33.85756 | 24.74294 | 0.01135627 | 612.2133
| 0.933075 | 305.227 | 0.000160034 | 1 | 422 | 0.932312 | 1.042075 | 8.890778 | 0.933075 | 420.011 | 0.000606384 | 1 | 422 | 0.932617 | 1.042075 | 33.688 | 24.79722 | 0.0112994 | 614.9022
| 0.929108 | 305.627 | 0.000156067 | 1 | 423 | 0.928955 | 1.038108 | 8.670389 | 0.929108 | 420.411 | 0.000603333 | 1 | 423 | 0.92865 | 1.038108 | 33.5185 | 24.84811 | 0.01124254 | 617.4286
| 0.92514 | 306.027 | 0.000152222 | 1 | 424 | 0.925293 | 1.03414 | 8.456778 | 0.92514 | 420.811 | 0.000597839 | 1 | 424 | 0.924683 | 1.03414 | 33.21328 | 24.7565 | 0.01114017 | 612.8843
| 0.921173 | 306.427 | 0.000148438 | 1 | 425 | 0.921326 | 1.030173 | 8.246556 | 0.921173 | 421.211 | 0.00059845 | 1 | 425 | 0.921326 | 1.030173 | 33.24722 | 25.00067 | 0.01115155 | 625.0333
| 0.917206 | 306.827 | 0.000144775 | 1 | 426 | 0.917053 | 1.026206 | 8.043056 | 0.917206 | 421.611 | 0.000589294 | 1 | 426 | 0.917053 | 1.026206 | 32.73856 | 24.6955 | 0.01098094 | 609.8677
| 0.913239 | 307.227 | 0.000141205 | 1 | 427 | 0.912781 | 1.022239 | 7.844722 | 0.913239 | 422.011 | 0.000578003 | 1 | 427 | 0.913086 | 1.022239 | 32.11128 | 24.26656 | 0.01077054 | 588.8657
| 0.909271 | 307.627 | 0.000137695 | 1 | 428 | 0.909424 | 1.018271 | 7.649722 | 0.909271 | 422.411 | 0.000587769 | 1 | 428 | 0.909424 | 1.018271 | 32.65383 | 25.00411 | 0.01095252 | 625.2056
| 0.905304 | 308.027 | 0.000134277 | 1 | 429 | 0.904846 | 1.014304 | 7.459833 | 0.905304 | 422.811 | 0.000575562 | 1 | 429 | 0.905151 | 1.014304 | 31.97567 | 24.51583 | 0.01072506 | 601.0261
| 0.901337 | 308.427 | 0.000130951 | 1 | 430 | 0.901184 | 1.010337 | 7.275056 | 0.901337 | 423.211 | 0.000574646 | 1 | 430 | 0.901184 | 1.010337 | 31.92478 | 24.64972 | 0.01070799 | 607.6088
| 0.897369 | 308.827 | 0.000127686 | 1 | 431 | 0.896912 | 1.006369 | 7.093667 | 0.897369 | 423.611 | 0.000567322 | 1 | 431 | 0.897217 | 1.006369 | 31.51789 | 24.42422 | 0.01057151 | 596.5426
| 0.893402 | 309.227 | 0.000124512 | 1 | 432 | 0.892944 | 1.002402 | 6.917333 | 0.893402 | 424.011 | 0.000560913 | 1 | 432 | 0.89325 | 1.002402 | 31.16183 | 24.2445 | 0.01045209 | 587.7958
| 0.889435 | 309.627 | 0.000121429 | 1 | 433 | 0.889282 | 0.998435 | 6.746056 | 0.889435 | 424.411 | 0.000567627 | 1 | 433 | 0.888977 | 0.998435 | 31.53483 | 24.78878 | 0.0105772 | 614.4835
| 0.885468 | 310.027 | 0.000118408 | 1 | 434 | 0.88562 | 0.994468 | 6.578222 | 0.885468 | 424.811 | 0.000562134 | 1 | 434 | 0.885315 | 0.994468 | 31.22967 | 24.65144 | 0.01047484 | 607.6937
| 0.8815 | 310.427 | 0.000115448 | 1 | 435 | 0.881042 | 0.9905 | 6.413778 | 0.8815 | 425.211 | 0.000553284 | 1 | 435 | 0.881042 | 0.9905 | 30.738 | 24.32422 | 0.01030993 | 591.6678
| 0.877533 | 310.827 | 0.000112549 | 1 | 436 | 0.877686 | 0.986533 | 6.252722 | 0.877533 | 425.611 | 0.000557251 | 1 | 436 | 0.87738 | 0.986533 | 30.95839 | 24.70567 | 0.01038385 | 610.37
| 0.873566 | 311.227 | 0.000109741 | 1 | 437 | 0.872803 | 0.982566 | 6.096722 | 0.873566 | 426.011 | 0.000549011 | 1 | 437 | 0.872803 | 0.982566 | 30.50061 | 24.40389 | 0.0102303 | 595.5498
| 0.869598 | 311.627 | 0.000107025 | 1 | 438 | 0.869446 | 0.978598 | 5.945833 | 0.869598 | 426.411 | 0.000546265 | 1 | 438 | 0.869446 | 0.978598 | 30.34806 | 24.40222 | 0.01017914 | 595.4684
| 0.865631 | 312.027 | 0.00010434 | 1 | 439 | 0.865173 | 0.974631 | 5.796667 | 0.865631 | 426.811 | 0.00054718 | 1 | 439 | 0.865784 | 0.974631 | 30.39889 | 24.60222 | 0.01019619 | 605.2693
| 0.861664 | 312.427 | 0.000101746 | 1 | 440 | 0.861511 | 0.970664 | 5.652556 | 0.861664 | 427.211 | 0.000543213 | 1 | 440 | 0.861206 | 0.970664 | 30.1785 | 24.52594 | 0.01012226 | 601.522
| 0.857697 | 312.827 | 9.91821e-05 | 1 | 441 | 0.856628 | 0.966697 | 5.510117 | 0.857697 | 427.611 | 0.000543518 | 1 | 441 | 0.857544 | 0.966697 | 30.19544 | 24.68533 | 0.01012795 | 609.3654
| 0.853729 | 313.227 | 9.67102e-05 | 1 | 442 | 0.854187 | 0.962729 | 5.372789 | 0.853729 | 428.011 | 0.000541077 | 1 | 442 | 0.853577 | 0.962729 | 30.05983 | 24.68704 | 0.01008246 | 609.4502
| 0.849762 | 313.627 | 9.42993e-05 | 1 | 443 | 0.849304 | 0.958762 | 5.23885 | 0.849762 | 428.411 | 0.000536194 | 1 | 443 | 0.848999 | 0.958762 | 29.78856 | 24.54971 | 0.009991472 | 602.688
| 0.845795 | 314.027 | 9.198e-05 | 1 | 444 | 0.845947 | 0.954795 | 5.11 | 0.845795 | 428.811 | 0.00052887 | 1 | 444 | 0.844727 | 0.954795 | 29.38167 | 24.27167 | 0.009854996 | 589.1138
| 0.841827 | 314.427 | 8.96606e-05 | 1 | 445 | 0.841675 | 0.950827 | 4.981144 | 0.841827 | 429.211 | 0.000527954 | 1 | 445 | 0.84137 | 0.950827 | 29.33078 | 24.34963 | 0.009837927 | 592.9046
| 0.83786 | 314.827 | 8.7677e-05 | 1 | 446 | 0.837708 | 0.94686 | 4.870944 | 0.83786 | 429.611 | 0.000523071 | 1 | 446 | 0.838318 | 0.94686 | 29.0595 | 24.18856 | 0.009746937 | 585.0862
| 0.833893 | 315.227 | 8.54492e-05 | 1 | 447 | 0.833435 | 0.942893 | 4.747178 | 0.833893 | 430.011 | 0.000516663 | 1 | 447 | 0.834045 | 0.942893 | 28.7035 | 23.95632 | 0.00962753 | 573.9054
| 0.829926 | 315.627 | 8.33435e-05 | 1 | 448 | 0.830078 | 0.938926 | 4.630194 | 0.829926 | 430.411 | 0.000512695 | 1 | 448 | 0.829773 | 0.938926 | 28.48306 | 23.85286 | 0.00955359 | 568.959
| 0.825958 | 316.027 | 8.12378e-05 | 1 | 449 | 0.8255 | 0.934958 | 4.513211 | 0.825958 | 430.811 | 0.000515137 | 1 | 449 | 0.825806 | 0.934958 | 28.61872 | 24.10551 | 0.009599095 | 581.0757
| 0.821991 | 316.427 | 7.91931e-05 | 1 | 450 | 0.822144 | 0.930991 | 4.399617 | 0.821991 | 431.211 | 0.00050415 | 1 | 450 | 0.821533 | 0.930991 | 28.00833 | 23.60872 | 0.009394362 | 557.3715
| 0.818024 | 316.827 | 7.724e-05 | 1 | 451 | 0.817871 | 0.927024 | 4.291111 | 0.818024 | 431.611 | 0.000502625 | 1 | 451 | 0.817566 | 0.927024 | 27.92361 | 23.6325 | 0.009365945 | 558.4951
| 0.814056 | 317.227 | 7.52869e-05 | 1 | 452 | 0.814209 | 0.923056 | 4.182606 | 0.814056 | 432.011 | 0.00050293 | 1 | 452 | 0.813904 | 0.923056 | 27.94056 | 23.75795 | 0.009371629 | 564.4402
| 0.810089 | 317.627 | 7.34253e-05 | 1 | 453 | 0.809326 | 0.919089 | 4.079183 | 0.810089 | 432.411 | 0.000499573 | 1 | 453 | 0.810242 | 0.919089 | 27.75406 | 23.67487 | 0.009309074 | 560.4996
| 0.806122 | 318.027 | 7.15942e-05 | 1 | 454 | 0.805664 | 0.915122 | 3.977456 | 0.806122 | 432.811 | 0.000499573 | 1 | 454 | 0.805359 | 0.915122 | 27.75406 | 23.7766 | 0.009309074 | 565.3267
| 0.802155 | 318.427 | 6.97937e-05 | 1 | 455 | 0.801697 | 0.911155 | 3.877428 | 0.802155 | 433.211 | 0.000496307 | 1 | 455 | 0.801697 | 0.911155 | 27.57261 | 23.69518 | 0.009248215 | 561.4617
| 0.798187 | 318.827 | 6.80542e-05 | 1 | 456 | 0.798035 | 0.907187 | 3.780789 | 0.798187 | 433.611 | 0.00049823 | 1 | 456 | 0.797729 | 0.907187 | 27.67944 | 23.89866 | 0.009284049 | 571.1457
| 0.79422 | 319.227 | 6.63757e-05 | 1 | 457 | 0.793152 | 0.90322 | 3.687539 | 0.79422 | 434.011 | 0.000499878 | 1 | 457 | 0.794067 | 0.90322 | 27.771 | 24.08346 | 0.009314757 | 580.0131
| 0.790253 | 319.627 | 6.47278e-05 | 1 | 458 | 0.7901 | 0.899253 | 3.595989 | 0.790253 | 434.411 | 0.000493286 | 1 | 458 | 0.7901 | 0.899253 | 27.40478 | 23.80879 | 0.009191922 | 566.8584
| 0.786285 | 320.027 | 6.31104e-05 | 1 | 459 | 0.786133 | 0.895285 | 3.506133 | 0.786285 | 434.811 | 0.000489288 | 1 | 459 | 0.786133 | 0.895285 | 27.18267 | 23.67653 | 0.009117423 | 560.5782
| 0.782318 | 320.427 | 6.1554e-05 | 1 | 460 | 0.782166 | 0.891318 | 3.419667 | 0.782318 | 435.211 | 0.000489563 | 1 | 460 | 0.78186 | 0.891318 | 27.19794 | 23.77828 | 0.009122547 | 565.4065
| 0.778351 | 320.827 | 6.00586e-05 | 1 | 461 | 0.777893 | 0.887351 | 3.336589 | 0.778351 | 435.611 | 0.000488464 | 1 | 461 | 0.778503 | 0.887351 | 27.13689 | 23.8003 | 0.009102068 | 566.4543
| 0.774384 | 321.227 | 5.85938e-05 | 1 | 462 | 0.774536 | 0.883384 | 3.255211 | 0.774384 | 436.011 | 0.000476624 | 1 | 462 | 0.773926 | 0.883384 | 26.47911 | 23.2239 | 0.008881441 | 539.3495
| 0.770416 | 321.627 | 5.71594e-05 | 1 | 463 | 0.770264 | 0.879416 | 3.175522 | 0.770416 | 436.411 | 0.000480927 | 1 | 463 | 0.770264 | 0.879416 | 26.71817 | 23.54264 | 0.008961623 | 554.2561
| 0.766449 | 322.027 | 5.57556e-05 | 1 | 464 | 0.766296 | 0.875449 | 3.097533 | 0.766449 | 436.811 | 0.000477264 | 1 | 464 | 0.766296 | 0.875449 | 26.51467 | 23.41713 | 0.008893367 | 548.3621
| 0.762482 | 322.427 | 5.44128e-05 | 1 | 465 | 0.761719 | 0.871482 | 3.022933 | 0.762482 | 437.211 | 0.000476898 | 1 | 465 | 0.762329 | 0.871482 | 26.49433 | 23.4714 | 0.008886547 | 550.9066
| 0.758514 | 322.827 | 5.31006e-05 | 1 | 466 | 0.758057 | 0.867514 | 2.950033 | 0.758514 | 437.611 | 0.000470581 | 1 | 466 | 0.758667 | 0.867514 | 26.14339 | 23.19336 | 0.008768835 | 537.9317
| 0.754547 | 323.227 | 5.18188e-05 | 1 | 467 | 0.754395 | 0.863547 | 2.878822 | 0.754547 | 438.011 | 0.000471802 | 1 | 467 | 0.754089 | 0.863547 | 26.21122 | 23.3324 | 0.008791588 | 544.4009
| 0.75058 | 323.627 | 5.05981e-05 | 1 | 468 | 0.75 | 0.85958 | 2.811006 | 0.75058 | 438.411 | 0.000475403 | 1 | 468 | 0.750061 | 0.85958 | 26.41128 | 23.60027 | 0.008858689 | 556.9728
| 0.746613 | 324.027 | 4.93774e-05 | 1 | 469 | 0.746277 | 0.855613 | 2.743189 | 0.746613 | 438.811 | 0.000466888 | 1 | 469 | 0.746094 | 0.855613 | 25.93822 | 23.19503 | 0.00870002 | 538.0096
| 0.742645 | 324.427 | 4.82178e-05 | 1 | 470 | 0.742065 | 0.851645 | 2.678767 | 0.742645 | 439.211 | 0.000459808 | 1 | 470 | 0.742157 | 0.851645 | 25.54489 | 22.86612 | 0.008568091 | 522.8595
| 0.738678 | 324.827 | 4.70886e-05 | 1 | 471 | 0.738251 | 0.847678 | 2.616033 | 0.738678 | 439.611 | 0.000466309 | 1 | 471 | 0.73822 | 0.847678 | 25.90606 | 23.29002 | 0.008689231 | 542.4251
| 0.734711 | 325.227 | 4.59869e-05 | 1 | 472 | 0.734314 | 0.843711 | 2.554828 | 0.734711 | 440.011 | 0.000457275 | 1 | 472 | 0.734253 | 0.843711 | 25.40417 | 22.84934 | 0.008520891 | 522.0923
| 0.730743 | 325.627 | 4.49219e-05 | 1 | 473 | 0.730286 | 0.839743 | 2.495661 | 0.730743 | 440.411 | 0.000458069 | 1 | 473 | 0.730347 | 0.839743 | 25.44828 | 22.95262 | 0.008535686 | 526.8226
| 0.726776 | 326.027 | 4.38965e-05 | 1 | 474 | 0.726349 | 0.835776 | 2.438694 | 0.726776 | 440.811 | 0.00045285 | 1 | 474 | 0.726349 | 0.835776 | 25.15833 | 22.71964 | 0.008438435 | 516.182
| 0.722809 | 326.427 | 4.28986e-05 | 1 | 475 | 0.722351 | 0.831809 | 2.383256 | 0.722809 | 441.211 | 0.000452209 | 1 | 475 | 0.722351 | 0.831809 | 25.12272 | 22.73947 | 0.00842649 | 517.0833
| 0.718842 | 326.827 | 4.19312e-05 | 1 | 476 | 0.718536 | 0.827842 | 2.329511 | 0.718842 | 441.611 | 0.000457336 | 1 | 476 | 0.718384 | 0.827842 | 25.40756 | 23.07804 | 0.008522027 | 532.5961
| 0.714874 | 327.227 | 4.09882e-05 | 1 | 477 | 0.714447 | 0.823874 | 2.277122 | 0.714874 | 442.011 | 0.000451355 | 1 | 477 | 0.714478 | 0.823874 | 25.07528 | 22.79816 | 0.008410577 | 519.7559
| 0.710907 | 327.627 | 4.00818e-05 | 1 | 478 | 0.71051 | 0.819907 | 2.226767 | 0.710907 | 442.411 | 0.000445221 | 1 | 478 | 0.710541 | 0.819907 | 24.7345 | 22.50773 | 0.008296276 | 506.5981
| 0.70694 | 328.027 | 3.91998e-05 | 1 | 479 | 0.706421 | 0.81594 | 2.177767 | 0.70694 | 442.811 | 0.000454071 | 1 | 479 | 0.706604 | 0.81594 | 25.22617 | 23.0484 | 0.008461187 | 531.2287
| 0.702972 | 328.427 | 3.83453e-05 | 1 | 480 | 0.702606 | 0.811972 | 2.130294 | 0.702972 | 443.211 | 0.000446014 | 1 | 480 | 0.702576 | 0.811972 | 24.77856 | 22.64826 | 0.008311052 | 512.9437
| 0.699005 | 328.827 | 3.75244e-05 | 1 | 481 | 0.698639 | 0.808005 | 2.084689 | 0.699005 | 443.611 | 0.00043515 | 1 | 481 | 0.698547 | 0.808005 | 24.175 | 22.09031 | 0.008108612 | 487.9818
| 0.695038 | 329.227 | 3.67249e-05 | 1 | 482 | 0.694641 | 0.804038 | 2.040272 | 0.695038 | 444.011 | 0.000441406 | 1 | 482 | 0.694641 | 0.804038 | 24.52256 | 22.48228 | 0.008225187 | 505.4531
| 0.691071 | 329.627 | 3.59558e-05 | 1 | 483 | 0.690704 | 0.800071 | 1.997544 | 0.691071 | 444.411 | 0.000449188 | 1 | 483 | 0.690643 | 0.800071 | 24.95489 | 22.95734 | 0.008370197 | 527.0397
| 0.687103 | 330.027 | 3.5199e-05 | 1 | 484 | 0.686859 | 0.796103 | 1.9555 | 0.687103 | 444.811 | 0.000433472 | 1 | 484 | 0.686829 | 0.796103 | 24.08178 | 22.12628 | 0.008077344 | 489.5722
| 0.683136 | 330.427 | 3.44727e-05 | 1 | 485 | 0.682648 | 0.792136 | 1.91515 | 0.683136 | 445.211 | 0.000436127 | 1 | 485 | 0.68277 | 0.792136 | 24.22928 | 22.31413 | 0.008126817 | 497.9203
| 0.679169 | 330.827 | 3.37738e-05 | 1 | 486 | 0.678833 | 0.788169 | 1.876322 | 0.679169 | 445.611 | 0.000438995 | 1 | 486 | 0.678772 | 0.788169 | 24.38861 | 22.51229 | 0.00818026 | 506.8032
| 0.675201 | 331.227 | 3.30841e-05 | 1 | 487 | 0.674774 | 0.784201 | 1.838006 | 0.675201 | 446.011 | 0.00043338 | 1 | 487 | 0.674835 | 0.784201 | 24.07667 | 22.23866 | 0.00807563 | 494.558
| 0.671234 | 331.627 | 3.24341e-05 | 1 | 488 | 0.670868 | 0.780234 | 1.801894 | 0.671234 | 446.411 | 0.000425568 | 1 | 488 | 0.670837 | 0.780234 | 23.64267 | 21.84077 | 0.00793006 | 477.0193
| 0.667267 | 332.027 | 3.17932e-05 | 1 | 489 | 0.666992 | 0.776267 | 1.766289 | 0.667267 | 446.811 | 0.000430359 | 1 | 489 | 0.66684 | 0.776267 | 23.90883 | 22.14254 | 0.008019336 | 490.2923
| 0.6633 | 332.427 | 3.11768e-05 | 1 | 490 | 0.662964 | 0.7723 | 1.732044 | 0.6633 | 447.211 | 0.000429443 | 1 | 490 | 0.662994 | 0.7723 | 23.85794 | 22.1259 | 0.008002267 | 489.5555
| 0.659332 | 332.827 | 3.05786e-05 | 1 | 491 | 0.658966 | 0.768332 | 1.698811 | 0.659332 | 447.611 | 0.000436096 | 1 | 491 | 0.658997 | 0.768332 | 24.22756 | 22.52874 | 0.00812624 | 507.5443
| 0.655365 | 333.227 | 2.99988e-05 | 1 | 492 | 0.654968 | 0.764365 | 1.6666 | 0.655365 | 448.011 | 0.000426331 | 1 | 492 | 0.655029 | 0.764365 | 23.68506 | 22.01846 | 0.007944278 | 484.8124
| 0.651398 | 333.627 | 2.94373e-05 | 1 | 493 | 0.651031 | 0.760398 | 1.635406 | 0.651398 | 448.411 | 0.000426727 | 1 | 493 | 0.651062 | 0.760398 | 23.70706 | 22.07165 | 0.007951657 | 487.1577
| 0.64743 | 334.027 | 2.88879e-05 | 1 | 494 | 0.647095 | 0.75643 | 1.604883 | 0.64743 | 448.811 | 0.000419403 | 1 | 494 | 0.647034 | 0.75643 | 23.30017 | 21.69528 | 0.007815181 | 470.6853
| 0.643463 | 334.427 | 2.8363e-05 | 1 | 495 | 0.643097 | 0.752463 | 1.575722 | 0.643463 | 449.211 | 0.000424835 | 1 | 495 | 0.643127 | 0.752463 | 23.60194 | 22.02622 | 0.007916402 | 485.1545
| 0.639496 | 334.827 | 2.78503e-05 | 1 | 496 | 0.639099 | 0.748496 | 1.547239 | 0.639496 | 449.611 | 0.000425049 | 1 | 496 | 0.63916 | 0.748496 | 23.61383 | 22.06659 | 0.007920389 | 486.9346
| 0.635529 | 335.227 | 2.73529e-05 | 1 | 497 | 0.635162 | 0.744529 | 1.519606 | 0.635529 | 450.011 | 0.000425751 | 1 | 497 | 0.635254 | 0.744529 | 23.65283 | 22.13323 | 0.00793347 | 489.8798
| 0.631561 | 335.627 | 2.68799e-05 | 1 | 498 | 0.631195 | 0.740561 | 1.493328 | 0.631561 | 450.411 | 0.00042569 | 1 | 498 | 0.631226 | 0.740561 | 23.64944 | 22.15612 | 0.007932334 | 490.8935
| 0.627594 | 336.027 | 2.64099e-05 | 1 | 499 | 0.627319 | 0.736594 | 1.467217 | 0.627594 | 450.811 | 0.000412048 | 1 | 499 | 0.627289 | 0.736594 | 22.89156 | 21.42434 | 0.007678128 | 459.0023
| 0.623627 | 336.427 | 2.59521e-05 | 1 | 500 | 0.623413 | 0.732627 | 1.441783 | 0.623627 | 451.211 | 0.000422821 | 1 | 500 | 0.623291 | 0.732627 | 23.49006 | 22.04827 | 0.007878873 | 486.1263
| 0.619659 | 336.827 | 2.55249e-05 | 1 | 501 | 0.619324 | 0.728659 | 1.41805 | 0.619659 | 451.611 | 0.000413483 | 1 | 501 | 0.619263 | 0.728659 | 22.97128 | 21.55323 | 0.007704868 | 464.5416
| 0.615692 | 337.227 | 2.50977e-05 | 1 | 502 | 0.615387 | 0.724692 | 1.394317 | 0.615692 | 452.011 | 0.00040976 | 1 | 502 | 0.615387 | 0.724692 | 22.76444 | 21.37013 | 0.007635493 | 456.6824
| 0.611725 | 337.627 | 2.46887e-05 | 1 | 503 | 0.611389 | 0.720725 | 1.371594 | 0.611725 | 452.411 | 0.000414734 | 1 | 503 | 0.611511 | 0.720725 | 23.04078 | 21.66918 | 0.007728179 | 469.5535
| 0.607758 | 338.027 | 2.42828e-05 | 1 | 504 | 0.607513 | 0.716758 | 1.349044 | 0.607758 | 452.811 | 0.000411804 | 1 | 504 | 0.607452 | 0.716758 | 22.878 | 21.52896 | 0.007673581 | 463.4959
| 0.60379 | 338.427 | 2.38953e-05 | 1 | 505 | 0.603455 | 0.71279 | 1.327517 | 0.60379 | 453.211 | 0.000411346 | 1 | 505 | 0.603455 | 0.71279 | 22.85256 | 21.52504 | 0.007665047 | 463.3273
| 0.599823 | 338.827 | 2.35229e-05 | 1 | 506 | 0.599579 | 0.708823 | 1.306828 | 0.599823 | 453.611 | 0.000409912 | 1 | 506 | 0.599548 | 0.708823 | 22.77289 | 21.46606 | 0.007638325 | 460.7918
| 0.595856 | 339.227 | 2.31476e-05 | 1 | 507 | 0.59552 | 0.704856 | 1.285978 | 0.595856 | 454.011 | 0.000406921 | 1 | 507 | 0.595551 | 0.704856 | 22.60672 | 21.32074 | 0.007582591 | 454.5741
| 0.591888 | 339.627 | 2.27997e-05 | 1 | 508 | 0.591553 | 0.700888 | 1.26665 | 0.591888 | 454.411 | 0.000404327 | 1 | 508 | 0.591644 | 0.700888 | 22.46261 | 21.19596 | 0.007534254 | 449.2688
| 0.587921 | 340.027 | 2.24457e-05 | 1 | 509 | 0.587555 | 0.696921 | 1.246983 | 0.587921 | 454.811 | 0.000399353 | 1 | 509 | 0.587646 | 0.696921 | 22.18628 | 20.93929 | 0.007441568 | 438.4541
| 0.583954 | 340.427 | 2.21069e-05 | 1 | 510 | 0.58374 | 0.692954 | 1.228161 | 0.583954 | 455.211 | 0.00040332 | 1 | 510 | 0.58371 | 0.692954 | 22.40667 | 21.17851 | 0.00751549 | 448.5291
| 0.579987 | 340.827 | 2.17834e-05 | 1 | 511 | 0.579773 | 0.688987 | 1.210189 | 0.579987 | 455.611 | 0.000403229 | 1 | 511 | 0.579742 | 0.688987 | 22.40161 | 21.19142 | 0.007513794 | 449.0764
| 0.576019 | 341.227 | 2.14661e-05 | 1 | 512 | 0.575775 | 0.685019 | 1.192561 | 0.576019 | 456.011 | 0.000393463 | 1 | 512 | 0.575836 | 0.685019 | 21.85906 | 20.66649 | 0.007331814 | 427.104
| 0.572052 | 341.627 | 2.11517e-05 | 1 | 513 | 0.571869 | 0.681052 | 1.175094 | 0.572052 | 456.411 | 0.000395508 | 1 | 513 | 0.571716 | 0.681052 | 21.97267 | 20.79757 | 0.00736992 | 432.539
| 0.568085 | 342.027 | 2.08557e-05 | 1 | 514 | 0.567932 | 0.677085 | 1.15865 | 0.568085 | 456.811 | 0.00039682 | 1 | 514 | 0.56781 | 0.677085 | 22.04556 | 20.88691 | 0.007394368 | 436.2628
| 0.564117 | 342.427 | 2.05597e-05 | 1 | 515 | 0.563812 | 0.673117 | 1.142206 | 0.564117 | 457.211 | 0.000398804 | 1 | 515 | 0.563843 | 0.673117 | 22.15578 | 21.01357 | 0.007431338 | 441.5702
| 0.56015 | 342.827 | 2.02667e-05 | 1 | 516 | 0.559967 | 0.66915 | 1.125928 | 0.56015 | 457.611 | 0.000398346 | 1 | 516 | 0.559937 | 0.66915 | 22.13033 | 21.00441 | 0.007422804 | 441.1851
| 0.556183 | 343.227 | 1.9989e-05 | 1 | 517 | 0.555908 | 0.665183 | 1.1105 | 0.556183 | 458.011 | 0.000400238 | 1 | 517 | 0.555939 | 0.665183 | 22.23544 | 21.12494 | 0.00745806 | 446.2633
| 0.552216 | 343.627 | 1.97113e-05 | 1 | 518 | 0.551941 | 0.661216 | 1.095072 | 0.552216 | 458.411 | 0.000392639 | 1 | 518 | 0.55188 | 0.661216 | 21.81328 | 20.71821 | 0.007316459 | 429.244
| 0.548248 | 344.027 | 1.94427e-05 | 1 | 519 | 0.548004 | 0.657248 | 1.08015 | 0.548248 | 458.811 | 0.000393188 | 1 | 519 | 0.547974 | 0.657248 | 21.84378 | 20.76363 | 0.007326689 | 431.1282
| 0.544281 | 344.427 | 1.91864e-05 | 1 | 520 | 0.544037 | 0.653281 | 1.065911 | 0.544281 | 459.211 | 0.000386353 | 1 | 520 | 0.543945 | 0.653281 | 21.46406 | 20.39814 | 0.007199326 | 416.0843
| 0.540314 | 344.827 | 1.89209e-05 | 1 | 521 | 0.540192 | 0.649314 | 1.051161 | 0.540314 | 459.611 | 0.000386078 | 1 | 521 | 0.540131 | 0.649314 | 21.44878 | 20.39762 | 0.007194201 | 416.0628
| 0.536346 | 345.227 | 1.86798e-05 | 1 | 522 | 0.536011 | 0.645346 | 1.037767 | 0.536346 | 460.011 | 0.000393036 | 1 | 522 | 0.536133 | 0.645346 | 21.83533 | 20.79757 | 0.007323857 | 432.5388
| 0.532379 | 345.627 | 1.84326e-05 | 1 | 523 | 0.532135 | 0.641379 | 1.024033 | 0.532379 | 460.411 | 0.000390808 | 1 | 523 | 0.532074 | 0.641379 | 21.71156 | 20.68752 | 0.00728234 | 427.9736
| 0.528412 | 346.027 | 1.81976e-05 | 1 | 524 | 0.528137 | 0.637412 | 1.010978 | 0.528412 | 460.811 | 0.000381836 | 1 | 524 | 0.528137 | 0.637412 | 21.21311 | 20.20213 | 0.007115156 | 408.1262
| 0.524445 | 346.427 | 1.79596e-05 | 1 | 525 | 0.524261 | 0.633445 | 0.9977556 | 0.524445 | 461.211 | 0.000382507 | 1 | 525 | 0.524231 | 0.633445 | 21.25039 | 20.25263 | 0.007127659 | 410.1692
| 0.520477 | 346.827 | 1.77307e-05 | 1 | 526 | 0.520233 | 0.629477 | 0.9850389 | 0.520477 | 461.611 | 0.00038089 | 1 | 526 | 0.520233 | 0.629477 | 21.16056 | 20.17552 | 0.007097528 | 407.0515
| 0.51651 | 347.227 | 1.7511e-05 | 1 | 527 | 0.516266 | 0.62551 | 0.9728333 | 0.51651 | 462.011 | 0.000378723 | 1 | 527 | 0.516235 | 0.62551 | 21.04017 | 20.06733 | 0.007057148 | 402.6979
| 0.512543 | 347.627 | 1.72943e-05 | 1 | 528 | 0.512329 | 0.621543 | 0.9607944 | 0.512543 | 462.411 | 0.000377747 | 1 | 528 | 0.512329 | 0.621543 | 20.98594 | 20.02515 | 0.007038961 | 401.0066
| 0.508575 | 348.027 | 1.70776e-05 | 1 | 529 | 0.508362 | 0.617575 | 0.9487556 | 0.508575 | 462.811 | 0.000374908 | 1 | 529 | 0.50827 | 0.617575 | 20.82822 | 19.87947 | 0.006986059 | 395.1932
| 0.504608 | 348.427 | 1.68732e-05 | 1 | 530 | 0.504395 | 0.613608 | 0.9374 | 0.504608 | 463.211 | 0.000375977 | 1 | 530 | 0.504425 | 0.613608 | 20.88761 | 19.95021 | 0.007005979 | 398.0109
| 0.500641 | 348.827 | 1.66656e-05 | 1 | 531 | 0.500488 | 0.609641 | 0.9258667 | 0.500641 | 463.611 | 0.000376526 | 1 | 531 | 0.500366 | 0.609641 | 20.91811 | 19.99224 | 0.007016209 | 399.6898
| 0.496674 | 349.227 | 1.64734e-05 | 1 | 532 | 0.496399 | 0.605674 | 0.9151889 | 0.496674 | 464.011 | 0.000374207 | 1 | 532 | 0.496429 | 0.605674 | 20.78928 | 19.87409 | 0.006972996 | 394.9794
| 0.492706 | 349.627 | 1.6272e-05 | 1 | 533 | 0.492493 | 0.601706 | 0.904 | 0.492706 | 464.411 | 0.000375885 | 1 | 533 | 0.492523 | 0.601706 | 20.8825 | 19.9785 | 0.007004264 | 399.1405
| 0.488739 | 350.027 | 1.60736e-05 | 1 | 534 | 0.488556 | 0.597739 | 0.8929778 | 0.488739 | 464.811 | 0.000373505 | 1 | 534 | 0.488525 | 0.597739 | 20.75028 | 19.8573 | 0.006959915 | 394.3124
| 0.484772 | 350.427 | 1.58966e-05 | 1 | 535 | 0.484619 | 0.593772 | 0.8831444 | 0.484772 | 465.211 | 0.000370758 | 1 | 535 | 0.484528 | 0.593772 | 20.59767 | 19.71452 | 0.006908727 | 388.6624
| 0.480804 | 350.827 | 1.57013e-05 | 1 | 536 | 0.48056 | 0.589804 | 0.8722944 | 0.480804 | 465.611 | 0.000367737 | 1 | 536 | 0.480621 | 0.589804 | 20.42983 | 19.55754 | 0.006852434 | 382.4973
| 0.476837 | 351.227 | 1.55212e-05 | 1 | 537 | 0.476685 | 0.585837 | 0.8622889 | 0.476837 | 466.011 | 0.000366455 | 1 | 537 | 0.476624 | 0.585837 | 20.35861 | 19.49632 | 0.006828545 | 380.1066
| 0.47287 | 351.627 | 1.53381e-05 | 1 | 538 | 0.472626 | 0.58187 | 0.8521167 | 0.47287 | 466.411 | 0.000368011 | 1 | 538 | 0.472626 | 0.58187 | 20.44506 | 19.59294 | 0.00685754 | 383.8833
| 0.468903 | 352.027 | 1.51611e-05 | 1 | 539 | 0.468781 | 0.577903 | 0.8422833 | 0.468903 | 466.811 | 0.000362366 | 1 | 539 | 0.46875 | 0.577903 | 20.13144 | 19.28916 | 0.00675235 | 372.0717
| 0.464935 | 352.427 | 1.49933e-05 | 1 | 540 | 0.464813 | 0.573935 | 0.8329611 | 0.464935 | 467.211 | 0.000365723 | 1 | 540 | 0.46463 | 0.573935 | 20.31794 | 19.48498 | 0.006814905 | 379.6646
| 0.460968 | 352.827 | 1.48254e-05 | 1 | 541 | 0.460754 | 0.569968 | 0.8236333 | 0.460968 | 467.611 | 0.000365448 | 1 | 541 | 0.460785 | 0.569968 | 20.30267 | 19.47903 | 0.006809781 | 379.4327
| 0.457001 | 353.227 | 1.46606e-05 | 1 | 542 | 0.456879 | 0.566001 | 0.8144778 | 0.457001 | 468.011 | 0.000360657 | 1 | 542 | 0.456818 | 0.566001 | 20.0365 | 19.22202 | 0.006720505 | 369.4861
| 0.453033 | 353.627 | 1.44928e-05 | 1 | 543 | 0.452881 | 0.562033 | 0.8051556 | 0.453033 | 468.411 | 0.000366364 | 1 | 543 | 0.45285 | 0.562033 | 20.35356 | 19.5484 | 0.006826849 | 382.1399
| 0.449066 | 354.027 | 1.43341e-05 | 1 | 544 | 0.448914 | 0.558066 | 0.7963389 | 0.449066 | 468.811 | 0.000364624 | 1 | 544 | 0.448822 | 0.558066 | 20.25689 | 19.46055 | 0.006794426 | 378.713
| 0.445099 | 354.427 | 1.41724e-05 | 1 | 545 | 0.445007 | 0.554099 | 0.7873556 | 0.445099 | 469.211 | 0.000363068 | 1 | 545 | 0.445007 | 0.554099 | 20.17044 | 19.38309 | 0.006765431 | 375.7041
| 0.441132 | 354.827 | 1.40198e-05 | 1 | 546 | 0.440979 | 0.550132 | 0.7788778 | 0.441132 | 469.611 | 0.000363495 | 1 | 546 | 0.44101 | 0.550132 | 20.19417 | 19.41529 | 0.006773388 | 376.9534
| 0.437164 | 355.227 | 1.38672e-05 | 1 | 547 | 0.436951 | 0.546164 | 0.7704 | 0.437164 | 470.011 | 0.00035791 | 1 | 547 | 0.436981 | 0.546164 | 19.88389 | 19.11349 | 0.006669317 | 365.3255
| 0.433197 | 355.627 | 1.37115e-05 | 1 | 548 | 0.432983 | 0.542197 | 0.76175 | 0.433197 | 470.411 | 0.00035733 | 1 | 548 | 0.433014 | 0.542197 | 19.85167 | 19.08992 | 0.006658509 | 364.4249
| 0.42923 | 356.027 | 1.35712e-05 | 1 | 549 | 0.429077 | 0.53823 | 0.7539556 | 0.42923 | 470.811 | 0.000357666 | 1 | 549 | 0.429047 | 0.53823 | 19.87033 | 19.11638 | 0.00666477 | 365.4359
| 0.425262 | 356.427 | 1.34216e-05 | 1 | 550 | 0.42511 | 0.534262 | 0.7456444 | 0.425262 | 471.211 | 0.000353485 | 1 | 550 | 0.42511 | 0.534262 | 19.63806 | 18.89241 | 0.006586861 | 356.9232
| 0.421295 | 356.827 | 1.32721e-05 | 1 | 551 | 0.421143 | 0.530295 | 0.7373389 | 0.421295 | 471.611 | 0.000351135 | 1 | 551 | 0.421204 | 0.530295 | 19.5075 | 18.77016 | 0.006543071 | 352.3189
| 0.417328 | 357.227 | 1.31348e-05 | 1 | 552 | 0.417175 | 0.526328 | 0.7297111 | 0.417328 | 472.011 | 0.000352356 | 1 | 552 | 0.417206 | 0.526328 | 19.57533 | 18.84562 | 0.006565823 | 355.1575
| 0.413361 | 357.627 | 1.29974e-05 | 1 | 553 | 0.413239 | 0.522361 | 0.7220778 | 0.413361 | 472.411 | 0.000353912 | 1 | 553 | 0.413147 | 0.522361 | 19.66178 | 18.9397 | 0.006594818 | 358.7122
| 0.409393 | 358.027 | 1.2854e-05 | 1 | 554 | 0.40921 | 0.518393 | 0.7141111 | 0.409393 | 472.811 | 0.000352936 | 1 | 554 | 0.40921 | 0.518393 | 19.60756 | 18.89344 | 0.006576631 | 356.9622
| 0.405426 | 358.427 | 1.27228e-05 | 1 | 555 | 0.405243 | 0.514426 | 0.7068222 | 0.405426 | 473.211 | 0.000344482 | 1 | 555 | 0.405304 | 0.514426 | 19.13789 | 18.43107 | 0.006419099 | 339.7042
| 0.401459 | 358.827 | 1.25854e-05 | 1 | 556 | 0.401306 | 0.510459 | 0.6991889 | 0.401459 | 473.611 | 0.000345245 | 1 | 556 | 0.401245 | 0.510459 | 19.18028 | 18.48109 | 0.006433317 | 341.5506
| 0.397491 | 359.227 | 1.24573e-05 | 1 | 557 | 0.397369 | 0.506491 | 0.6920722 | 0.397491 | 474.011 | 0.000344666 | 1 | 557 | 0.397369 | 0.506491 | 19.14811 | 18.45604 | 0.006422527 | 340.6254
| 0.393524 | 359.627 | 1.2326e-05 | 1 | 558 | 0.393372 | 0.502524 | 0.6847778 | 0.393524 | 474.411 | 0.000338074 | 1 | 558 | 0.393341 | 0.502524 | 18.78189 | 18.09711 | 0.006299692 | 327.5054
| 0.389557 | 360.027 | 1.2204e-05 | 1 | 559 | 0.389465 | 0.498557 | 0.678 | 0.389557 | 474.811 | 0.000340393 | 1 | 559 | 0.389465 | 0.498557 | 18.91072 | 18.23272 | 0.006342904 | 332.4322
| 0.38559 | 360.427 | 1.20728e-05 | 1 | 560 | 0.385529 | 0.49459 | 0.6707111 | 0.38559 | 475.211 | 0.000339294 | 1 | 560 | 0.385498 | 0.49459 | 18.84967 | 18.17896 | 0.006322425 | 330.4744
| 0.381622 | 360.827 | 1.19476e-05 | 1 | 561 | 0.381592 | 0.490622 | 0.6637556 | 0.381622 | 475.611 | 0.000335266 | 1 | 561 | 0.3815 | 0.490622 | 18.62589 | 17.96213 | 0.006247367 | 322.6382
| 0.377655 | 361.227 | 1.18256e-05 | 1 | 562 | 0.377533 | 0.486655 | 0.6569778 | 0.377655 | 476.011 | 0.000334442 | 1 | 562 | 0.377655 | 0.486655 | 18.58011 | 17.92313 | 0.006232013 | 321.2387
| 0.373688 | 361.627 | 1.17065e-05 | 1 | 563 | 0.373596 | 0.482688 | 0.6503611 | 0.373688 | 476.411 | 0.000336304 | 1 | 563 | 0.373627 | 0.482688 | 18.68356 | 18.03319 | 0.006266709 | 325.1961
| 0.36972 | 362.027 | 1.15845e-05 | 1 | 564 | 0.369507 | 0.47872 | 0.6435833 | 0.36972 | 476.811 | 0.0003349 | 1 | 564 | 0.369598 | 0.47872 | 18.60556 | 17.96197 | 0.006240547 | 322.6324
| 0.365753 | 362.427 | 1.14777e-05 | 1 | 565 | 0.365692 | 0.474753 | 0.63765 | 0.365753 | 477.211 | 0.000331543 | 1 | 565 | 0.36557 | 0.474753 | 18.41906 | 17.78141 | 0.006177993 | 316.1784
| 0.361786 | 362.827 | 1.13525e-05 | 1 | 566 | 0.361725 | 0.470786 | 0.6306944 | 0.361786 | 477.611 | 0.000331268 | 1 | 566 | 0.361725 | 0.470786 | 18.40378 | 17.77308 | 0.006172868 | 315.8825
| 0.357819 | 363.227 | 1.12457e-05 | 1 | 567 | 0.357849 | 0.466819 | 0.6247611 | 0.357819 | 478.011 | 0.000330048 | 1 | 567 | 0.357727 | 0.466819 | 18.336 | 17.71124 | 0.006150135 | 313.688
| 0.353851 | 363.627 | 1.11267e-05 | 1 | 568 | 0.353729 | 0.462851 | 0.61815 | 0.353851 | 478.411 | 0.00032785 | 1 | 568 | 0.353668 | 0.462851 | 18.21389 | 17.59574 | 0.006109177 | 309.61
| 0.349884 | 364.027 | 1.10229e-05 | 1 | 569 | 0.349792 | 0.458884 | 0.6123833 | 0.349884 | 478.811 | 0.000325439 | 1 | 569 | 0.349823 | 0.458884 | 18.07994 | 17.46756 | 0.00606425 | 305.1157
| 0.345917 | 364.427 | 1.09131e-05 | 1 | 570 | 0.345795 | 0.454917 | 0.6062833 | 0.345917 | 479.211 | 0.000327484 | 1 | 570 | 0.345856 | 0.454917 | 18.19356 | 17.58727 | 0.006102357 | 309.3121
| 0.341949 | 364.827 | 1.08063e-05 | 1 | 571 | 0.341858 | 0.450949 | 0.60035 | 0.341949 | 479.611 | 0.000326172 | 1 | 571 | 0.341888 | 0.450949 | 18.12067 | 17.52032 | 0.006077909 | 306.9615
| 0.337982 | 365.227 | 1.07025e-05 | 1 | 572 | 0.33783 | 0.446982 | 0.5945833 | 0.337982 | 480.011 | 0.000319305 | 1 | 572 | 0.33786 | 0.446982 | 17.73917 | 17.14458 | 0.005949949 | 293.9367
| 0.334015 | 365.627 | 1.05988e-05 | 1 | 573 | 0.333923 | 0.443015 | 0.5888222 | 0.334015 | 480.411 | 0.000322174 | 1 | 573 | 0.333954 | 0.443015 | 17.89856 | 17.30973 | 0.00600341 | 299.6269
| 0.330048 | 366.027 | 1.0498e-05 | 1 | 574 | 0.330017 | 0.439048 | 0.5832222 | 0.330048 | 480.811 | 0.000320862 | 1 | 574 | 0.329956 | 0.439048 | 17.82567 | 17.24244 | 0.005978962 | 297.3019
| 0.32608 | 366.427 | 1.04095e-05 | 1 | 575 | 0.326141 | 0.43508 | 0.5783056 | 0.32608 | 481.211 | 0.00032251 | 1 | 575 | 0.32605 | 0.43508 | 17.91722 | 17.33892 | 0.006009671 | 300.638
| 0.322113 | 366.827 | 1.03088e-05 | 1 | 576 | 0.322113 | 0.431113 | 0.5727111 | 0.322113 | 481.611 | 0.000322052 | 1 | 576 | 0.322052 | 0.431113 | 17.89178 | 17.31907 | 0.006001137 | 299.9501
| 0.318146 | 367.227 | 1.0199e-05 | 1 | 577 | 0.318146 | 0.427146 | 0.5666111 | 0.318146 | 482.011 | 0.000313904 | 1 | 577 | 0.318146 | 0.427146 | 17.43911 | 16.8725 | 0.005849306 | 284.6813
| 0.314178 | 367.627 | 1.01044e-05 | 1 | 578 | 0.31424 | 0.423178 | 0.5613556 | 0.314178 | 482.411 | 0.00031604 | 1 | 578 | 0.314056 | 0.423178 | 17.55778 | 16.99642 | 0.005889109 | 288.8784
| 0.310211 | 368.027 | 1.00189e-05 | 1 | 579 | 0.310242 | 0.419211 | 0.5566056 | 0.310211 | 482.811 | 0.00031897 | 1 | 579 | 0.31015 | 0.419211 | 17.72056 | 17.16395 | 0.005943707 | 294.6012
| 0.306244 | 368.427 | 9.92432e-06 | 1 | 580 | 0.306061 | 0.415244 | 0.5513511 | 0.306244 | 483.211 | 0.000311127 | 1 | 580 | 0.306122 | 0.415244 | 17.28483 | 16.73348 | 0.00579756 | 280.0094
| 0.302277 | 368.827 | 9.84192e-06 | 1 | 581 | 0.302216 | 0.411277 | 0.5467733 | 0.302277 | 483.611 | 0.000313019 | 1 | 581 | 0.302185 | 0.411277 | 17.38994 | 16.84317 | 0.005832815 | 283.6924
| 0.298309 | 369.227 | 9.75342e-06 | 1 | 582 | 0.298157 | 0.407309 | 0.5418567 | 0.298309 | 484.011 | 0.000307251 | 1 | 582 | 0.298248 | 0.407309 | 17.0695 | 16.52764 | 0.005725334 | 273.163
| 0.294342 | 369.627 | 9.66492e-06 | 1 | 583 | 0.294281 | 0.403342 | 0.53694 | 0.294342 | 484.411 | 0.000307495 | 1 | 583 | 0.29425 | 0.403342 | 17.08306 | 16.54612 | 0.005729881 | 273.7739
| 0.290375 | 370.027 | 9.57642e-06 | 1 | 584 | 0.290344 | 0.399375 | 0.5320233 | 0.290375 | 484.811 | 0.000305817 | 1 | 584 | 0.290405 | 0.399375 | 16.98983 | 16.45781 | 0.005698613 | 270.8595
| 0.286407 | 370.427 | 9.53064e-06 | 1 | 585 | 0.286072 | 0.395407 | 0.52948 | 0.286407 | 485.211 | 0.000308899 | 1 | 585 | 0.286316 | 0.395407 | 17.16106 | 16.63158 | 0.005756043 | 276.6093
| 0.28244 | 370.827 | 9.44519e-06 | 1 | 586 | 0.28244 | 0.39144 | 0.5247328 | 0.28244 | 485.611 | 0.000307068 | 1 | 586 | 0.28244 | 0.39144 | 17.05933 | 16.5346 | 0.005721924 | 273.393
| 0.278473 | 371.227 | 9.37195e-06 | 1 | 587 | 0.278442 | 0.387473 | 0.5206639 | 0.278473 | 486.011 | 0.000303711 | 1 | 587 | 0.278473 | 0.387473 | 16.87283 | 16.35217 | 0.005659369 | 267.3934
| 0.274506 | 371.627 | 9.28955e-06 | 1 | 588 | 0.274231 | 0.383506 | 0.5160861 | 0.274506 | 486.411 | 0.000302979 | 1 | 588 | 0.274414 | 0.383506 | 16.83217 | 16.31608 | 0.005645729 | 266.2145
| 0.270538 | 372.027 | 9.21021e-06 | 1 | 589 | 0.270355 | 0.379538 | 0.5116783 | 0.270538 | 486.811 | 0.000300751 | 1 | 589 | 0.270569 | 0.379538 | 16.70839 | 16.19671 | 0.005604213 | 262.3334
| 0.266571 | 372.427 | 9.14001e-06 | 1 | 590 | 0.266571 | 0.375571 | 0.5077783 | 0.266571 | 487.211 | 0.000303467 | 1 | 590 | 0.266479 | 0.375571 | 16.85928 | 16.3515 | 0.005654823 | 267.3715
| 0.262604 | 372.827 | 9.07288e-06 | 1 | 591 | 0.262451 | 0.371604 | 0.5040489 | 0.262604 | 487.611 | 0.000298798 | 1 | 591 | 0.262573 | 0.371604 | 16.59989 | 16.09584 | 0.00556782 | 259.0761
| 0.258636 | 373.227 | 9.00269e-06 | 1 | 592 | 0.258484 | 0.367636 | 0.5001494 | 0.258636 | 488.011 | 0.000299286 | 1 | 592 | 0.258636 | 0.367636 | 16.627 | 16.12685 | 0.005576914 | 260.0753
| 0.254669 | 373.627 | 8.9325e-06 | 1 | 593 | 0.254761 | 0.363669 | 0.49625 | 0.254669 | 488.411 | 0.000296661 | 1 | 593 | 0.254608 | 0.363669 | 16.48117 | 15.98492 | 0.005527999 | 255.5176
| 0.250702 | 374.027 | 8.87451e-06 | 1 | 594 | 0.250427 | 0.359702 | 0.4930283 | 0.250702 | 488.811 | 0.000298859 | 1 | 594 | 0.250641 | 0.359702 | 16.60328 | 16.11025 | 0.005568957 | 259.5401
| 0.246735 | 374.427 | 8.80127e-06 | 1 | 595 | 0.246765 | 0.355735 | 0.4889594 | 0.246735 | 489.211 | 0.000296051 | 1 | 595 | 0.246735 | 0.355735 | 16.44728 | 15.95832 | 0.005516633 | 254.6679
| 0.242767 | 374.827 | 8.74634e-06 | 1 | 596 | 0.242706 | 0.351767 | 0.4859078 | 0.242767 | 489.611 | 0.000294434 | 1 | 596 | 0.242737 | 0.351767 | 16.35744 | 15.87154 | 0.005486501 | 251.9057
| 0.2388 | 375.227 | 8.68835e-06 | 1 | 597 | 0.238739 | 0.3478 | 0.4826861 | 0.2388 | 490.011 | 0.000293701 | 1 | 597 | 0.238831 | 0.3478 | 16.31672 | 15.83404 | 0.005472843 | 250.7167
| 0.234833 | 375.627 | 8.62122e-06 | 1 | 598 | 0.234619 | 0.343833 | 0.4789567 | 0.234833 | 490.411 | 0.000290466 | 1 | 598 | 0.234802 | 0.343833 | 16.137 | 15.65804 | 0.005412561 | 245.1743
| 0.230865 | 376.027 | 8.56323e-06 | 1 | 599 | 0.230621 | 0.339865 | 0.475735 | 0.230865 | 490.811 | 0.000287079 | 1 | 599 | 0.230835 | 0.339865 | 15.94883 | 15.4731 | 0.005349448 | 239.4168
| 0.226898 | 376.427 | 8.5144e-06 | 1 | 600 | 0.226868 | 0.335898 | 0.4730222 | 0.226898 | 491.211 | 0.000287811 | 1 | 600 | 0.226929 | 0.335898 | 15.9895 | 15.51648 | 0.005363088 | 240.7611
| 0.222931 | 376.827 | 8.45337e-06 | 1 | 601 | 0.22287 | 0.331931 | 0.4696317 | 0.222931 | 491.611 | 0.000287872 | 1 | 601 | 0.22287 | 0.331931 | 15.99289 | 15.52326 | 0.005364225 | 240.9715
| 0.218964 | 377.227 | 8.39844e-06 | 1 | 602 | 0.218933 | 0.327964 | 0.46658 | 0.218964 | 492.011 | 0.000284546 | 1 | 602 | 0.219025 | 0.327964 | 15.80811 | 15.34153 | 0.005302248 | 235.3626
| 0.214996 | 377.627 | 8.35571e-06 | 1 | 603 | 0.214966 | 0.323996 | 0.4642061 | 0.214996 | 492.411 | 0.000281586 | 1 | 603 | 0.214966 | 0.323996 | 15.64367 | 15.17946 | 0.005247091 | 230.416
| 0.211029 | 378.027 | 8.30688e-06 | 1 | 604 | 0.210907 | 0.320029 | 0.4614933 | 0.211029 | 492.811 | 0.000280609 | 1 | 604 | 0.21109 | 0.320029 | 15.58939 | 15.1279 | 0.005228885 | 228.8532
| 0.207062 | 378.427 | 8.26416e-06 | 1 | 605 | 0.207123 | 0.316062 | 0.45912 | 0.207062 | 493.211 | 0.000278351 | 1 | 605 | 0.207123 | 0.316062 | 15.46394 | 15.00482 | 0.00518681 | 225.1448
| 0.203094 | 378.827 | 8.22144e-06 | 1 | 606 | 0.203064 | 0.312094 | 0.4567467 | 0.203094 | 493.611 | 0.000278473 | 1 | 606 | 0.203125 | 0.312094 | 15.47072 | 15.01398 | 0.005189083 | 225.4195
| 0.199127 | 379.227 | 8.16956e-06 | 1 | 607 | 0.199158 | 0.308127 | 0.4538644 | 0.199127 | 494.011 | 0.000276367 | 1 | 607 | 0.199188 | 0.308127 | 15.35372 | 14.89986 | 0.00514984 | 222.0058
| 0.19516 | 379.627 | 8.13904e-06 | 1 | 608 | 0.195007 | 0.30416 | 0.4521689 | 0.19516 | 494.411 | 0.00027652 | 1 | 608 | 0.19516 | 0.30416 | 15.36222 | 14.91005 | 0.005152691 | 222.3097
| 0.191193 | 380.027 | 8.09021e-06 | 1 | 609 | 0.191162 | 0.300193 | 0.4494561 | 0.191193 | 494.811 | 0.000274445 | 1 | 609 | 0.191284 | 0.300193 | 15.24694 | 14.79749 | 0.005114025 | 218.9657
| 0.187225 | 380.427 | 8.04749e-06 | 1 | 610 | 0.187408 | 0.296225 | 0.4470828 | 0.187225 | 495.211 | 0.00027298 | 1 | 610 | 0.187317 | 0.296225 | 15.16556 | 14.71847 | 0.005086726 | 216.6334
| 0.183258 | 380.827 | 8.00781e-06 | 1 | 611 | 0.183411 | 0.292258 | 0.4448783 | 0.183258 | 495.611 | 0.000271851 | 1 | 611 | 0.183289 | 0.292258 | 15.10283 | 14.657955 | 0.005065688 | 214.8556
| 0.179291 | 381.227 | 7.97424e-06 | 1 | 612 | 0.17923 | 0.288291 | 0.4430133 | 0.179291 | 496.011 | 0.000268005 | 1 | 612 | 0.179321 | 0.288291 | 14.88917 | 14.44615 | 0.004994022 | 208.6913
| 0.175323 | 381.627 | 7.93457e-06 | 1 | 613 | 0.175201 | 0.284323 | 0.4408094 | 0.175323 | 496.411 | 0.000268036 | 1 | 613 | 0.175293 | 0.284323 | 14.89089 | 14.45008 | 0.004994599 | 208.8048
| 0.171356 | 382.027 | 7.8949e-06 | 1 | 614 | 0.171417 | 0.280356 | 0.4386056 | 0.171356 | 496.811 | 0.000265594 | 1 | 614 | 0.171448 | 0.280356 | 14.75522 | 14.31662 | 0.004949095 | 204.9655
| 0.167389 | 382.427 | 7.86743e-06 | 1 | 615 | 0.167267 | 0.276389 | 0.4370794 | 0.167389 | 497.211 | 0.000267487 | 1 | 615 | 0.16745 | 0.276389 | 14.86039 | 14.42331 | 0.004984369 | 208.0319
| 0.163422 | 382.827 | 7.82471e-06 | 1 | 616 | 0.163452 | 0.272422 | 0.4347061 | 0.163422 | 497.611 | 0.000263947 | 1 | 616 | 0.163513 | 0.272422 | 14.66372 | 14.22902 | 0.004918405 | 202.4649
| 0.159454 | 383.227 | 7.79114e-06 | 1 | 617 | 0.159515 | 0.268454 | 0.4328411 | 0.159454 | 498.011 | 0.000262756 | 1 | 617 | 0.159515 | 0.268454 | 14.59756 | 14.16471 | 0.004896212 | 200.6391
| 0.155487 | 383.627 | 7.76062e-06 | 1 | 618 | 0.155518 | 0.264487 | 0.4311456 | 0.155487 | 498.411 | 0.00025946 | 1 | 618 | 0.155579 | 0.264487 | 14.41444 | 13.9833 | 0.004834794 | 195.5326
| 0.15152 | 384.027 | 7.724e-06 | 1 | 619 | 0.151367 | 0.26052 | 0.4291111 | 0.15152 | 498.811 | 0.000259491 | 1 | 619 | 0.151642 | 0.26052 | 14.41617 | 13.98706 | 0.004835371 | 195.6377
| 0.147552 | 384.427 | 7.68738e-06 | 1 | 620 | 0.147705 | 0.256552 | 0.4270767 | 0.147552 | 499.211 | 0.000257629 | 1 | 620 | 0.147705 | 0.256552 | 14.31272 | 13.88565 | 0.004800675 | 192.8112
| 0.143585 | 384.827 | 7.64771e-06 | 1 | 621 | 0.143768 | 0.252585 | 0.4248728 | 0.143585 | 499.611 | 0.000259155 | 1 | 621 | 0.143677 | 0.252585 | 14.3975 | 13.97263 | 0.00482911 | 195.2343
| 0.139618 | 385.227 | 7.61108e-06 | 1 | 622 | 0.139709 | 0.248618 | 0.4228378 | 0.139618 | 500.011 | 0.000256226 | 1 | 622 | 0.13974 | 0.248618 | 14.23478 | 13.81194 | 0.004774531 | 190.7697
| 0.135651 | 385.627 | 7.57446e-06 | 1 | 623 | 0.135651 | 0.244651 | 0.4208033 | 0.135651 | 500.411 | 0.000254272 | 1 | 623 | 0.135712 | 0.244651 | 14.12622 | 13.70542 | 0.00473812 | 187.8385
| 0.131683 | 386.027 | 7.53784e-06 | 1 | 624 | 0.131653 | 0.240683 | 0.4187689 | 0.131683 | 500.811 | 0.000252625 | 1 | 624 | 0.131836 | 0.240683 | 14.03472 | 13.61595 | 0.00470743 | 185.3942
| 0.127716 | 386.427 | 7.49512e-06 | 1 | 625 | 0.12796 | 0.236716 | 0.4163956 | 0.127716 | 501.211 | 0.000251953 | 1 | 625 | 0.127838 | 0.236716 | 13.99739 | 13.58099 | 0.004694908 | 184.4434
| 0.123749 | 386.827 | 7.44324e-06 | 1 | 626 | 0.12381 | 0.232749 | 0.4135133 | 0.123749 | 501.611 | 0.00024826 | 1 | 626 | 0.123871 | 0.232749 | 13.79222 | 13.37871 | 0.004626092 | 178.9899
| 0.119781 | 387.227 | 7.40662e-06 | 1 | 627 | 0.119843 | 0.228781 | 0.4114789 | 0.119781 | 502.011 | 0.000247955 | 1 | 627 | 0.119843 | 0.228781 | 13.77528 | 13.3638 | 0.004620409 | 178.5911
| 0.115814 | 387.627 | 7.36389e-06 | 1 | 628 | 0.115845 | 0.224814 | 0.409105 | 0.115814 | 502.411 | 0.000248505 | 1 | 628 | 0.115936 | 0.224814 | 13.80583 | 13.39673 | 0.004630657 | 179.4723
| 0.111847 | 388.027 | 7.31506e-06 | 1 | 629 | 0.111847 | 0.220847 | 0.4063922 | 0.111847 | 502.811 | 0.000246155 | 1 | 629 | 0.111969 | 0.220847 | 13.67528 | 13.26889 | 0.004586867 | 176.0633
| 0.10788 | 388.427 | 7.26624e-06 | 1 | 630 | 0.10791 | 0.21688 | 0.40368 | 0.10788 | 503.211 | 0.000247803 | 1 | 630 | 0.108093 | 0.21688 | 13.76683 | 13.36315 | 0.004617576 | 178.5739
| 0.103912 | 388.827 | 7.2052e-06 | 1 | 631 | 0.104156 | 0.212912 | 0.4002889 | 0.103912 | 503.611 | 0.000241913 | 1 | 631 | 0.104065 | 0.212912 | 13.43961 | 13.03932 | 0.004507822 | 170.0239
| 0.0999451 | 389.227 | 7.15027e-06 | 1 | 632 | 0.0999756 | 0.2089451 | 0.3972372 | 0.0999451 | 504.011 | 0.000239655 | 1 | 632 | 0.100159 | 0.2089451 | 13.31417 | 12.91693 | 0.004465746 | 166.8471
| 0.0959778 | 389.627 | 7.09229e-06 | 1 | 633 | 0.0960388 | 0.2049778 | 0.3940161 | 0.0959778 | 504.411 | 0.000238434 | 1 | 633 | 0.0961304 | 0.2049778 | 13.24633 | 12.85232 | 0.004442994 | 165.1821
| 0.0920105 | 390.027 | 7.02515e-06 | 1 | 634 | 0.0921021 | 0.2010105 | 0.3902861 | 0.0920105 | 504.811 | 0.000238037 | 1 | 634 | 0.0921936 | 0.2010105 | 13.22428 | 12.83399 | 0.004435596 | 164.7113
| 0.0880432 | 390.427 | 6.95801e-06 | 1 | 635 | 0.0882263 | 0.1970432 | 0.3865561 | 0.0880432 | 505.211 | 0.000237671 | 1 | 635 | 0.0881653 | 0.1970432 | 13.20394 | 12.81739 | 0.004428776 | 164.2854
| 0.0840759 | 390.827 | 6.87866e-06 | 1 | 636 | 0.0842285 | 0.1930759 | 0.3821478 | 0.0840759 | 505.611 | 0.000233734 | 1 | 636 | 0.084198 | 0.1930759 | 12.98522 | 12.60307 | 0.004355414 | 158.8375
| 0.0801086 | 391.227 | 6.79932e-06 | 1 | 637 | 0.0801086 | 0.1891086 | 0.37774 | 0.0801086 | 506.011 | 0.000233398 | 1 | 637 | 0.0802917 | 0.1891086 | 12.96656 | 12.58882 | 0.004349153 | 158.4783
| 0.0761414 | 391.627 | 6.72913e-06 | 1 | 638 | 0.0763855 | 0.1851414 | 0.3738406 | 0.0761414 | 506.411 | 0.00022998 | 1 | 638 | 0.0762939 | 0.1851414 | 12.77667 | 12.40283 | 0.004285461 | 153.8301
| 0.0721741 | 392.027 | 6.63757e-06 | 1 | 639 | 0.0723267 | 0.1811741 | 0.3687539 | 0.0721741 | 506.811 | 0.000230194 | 1 | 639 | 0.0724182 | 0.1811741 | 12.78856 | 12.4198 | 0.004289449 | 154.2515
| 0.0682068 | 392.427 | 6.55823e-06 | 1 | 640 | 0.0682373 | 0.1772068 | 0.3643461 | 0.0682068 | 507.211 | 0.000226227 | 1 | 640 | 0.0683899 | 0.1772068 | 12.56817 | 12.20382 | 0.004215528 | 148.9332
| 0.0642395 | 392.827 | 6.45447e-06 | 1 | 641 | 0.06427 | 0.1732395 | 0.3585817 | 0.0642395 | 507.611 | 0.000224335 | 1 | 641 | 0.0644531 | 0.1732395 | 12.46306 | 12.10447 | 0.004180272 | 146.5183
| 0.0602722 | 393.227 | 6.35986e-06 | 1 | 642 | 0.0602722 | 0.1692722 | 0.3533256 | 0.0602722 | 508.011 | 0.000222534 | 1 | 642 | 0.0603638 | 0.1692722 | 12.363 | 12.00967 | 0.004146712 | 144.2323
| 0.0563049 | 393.627 | 6.25305e-06 | 1 | 643 | 0.0562439 | 0.1653049 | 0.3473917 | 0.0563049 | 508.411 | 0.000221649 | 1 | 643 | 0.0564575 | 0.1653049 | 12.31383 | 11.96644 | 0.004130221 | 143.1957
| 0.0523376 | 394.027 | 6.13708e-06 | 1 | 644 | 0.0523987 | 0.1613376 | 0.3409489 | 0.0523376 | 508.811 | 0.000219452 | 1 | 644 | 0.0524902 | 0.1613376 | 12.19178 | 11.85083 | 0.004089282 | 140.4421
| 0.0483704 | 394.427 | 6.01807e-06 | 1 | 645 | 0.0487091 | 0.1573704 | 0.3343372 | 0.0483704 | 509.211 | 0.000221619 | 1 | 645 | 0.0485474 | 0.1573704 | 12.31217 | 11.97783 | 0.004129662 | 143.4684
| 0.0444031 | 394.827 | 5.9021e-06 | 1 | 646 | 0.0446289 | 0.1534031 | 0.3278944 | 0.0444031 | 509.611 | 0.00022287 | 1 | 646 | 0.0446014 | 0.1534031 | 12.38167 | 12.05377 | 0.004152973 | 145.2934
| 0.0404358 | 395.227 | 5.77087e-06 | 1 | 647 | 0.0407745 | 0.1494358 | 0.3206039 | 0.0404358 | 510.011 | 0.000220093 | 1 | 647 | 0.0406708 | 0.1494358 | 12.22739 | 11.906785 | 0.004101227 | 141.7715
| 0.0364685 | 395.627 | 5.63354e-06 | 1 | 648 | 0.0368286 | 0.1454685 | 0.3129744 | 0.0364685 | 510.411 | 0.000219208 | 1 | 648 | 0.0367096 | 0.1454685 | 12.17822 | 11.86525 | 0.004084735 | 140.7841
| 0.0325012 | 396.027 | 5.49011e-06 | 1 | 649 | 0.0327057 | 0.1415012 | 0.3050061 | 0.0325012 | 510.811 | 0.000217377 | 1 | 649 | 0.0326965 | 0.1415012 | 12.0765 | 11.77149 | 0.004050616 | 138.5681
| 0.0285339 | 396.427 | 5.34058e-06 | 1 | 650 | 0.0288025 | 0.1375339 | 0.2966989 | 0.0285339 | 511.211 | 0.00021344 | 1 | 650 | 0.0288239 | 0.1375339 | 11.85778 | 11.56108 | 0.003977254 | 133.6585
| 0.0245667 | 396.827 | 5.18188e-06 | 1 | 651 | 0.0248383 | 0.1335667 | 0.2878822 | 0.0245667 | 511.611 | 0.000211395 | 1 | 651 | 0.0248322 | 0.1335667 | 11.74417 | 11.45628 | 0.003939147 | 131.2465
| 0.0205994 | 397.227 | 5.02014e-06 | 1 | 652 | 0.0207733 | 0.1295994 | 0.2788967 | 0.0205994 | 512.011 | 0.000207733 | 1 | 652 | 0.0208008 | 0.1295994 | 11.54072 | 11.26183 | 0.00387091 | 126.8287
| 0.0166321 | 397.627 | 4.84619e-06 | 1 | 653 | 0.0169006 | 0.1256321 | 0.2692328 | 0.0166321 | 512.411 | 0.00020993 | 1 | 653 | 0.0168488 | 0.1256321 | 11.66278 | 11.393545 | 0.003911849 | 129.8129
| 0.0126648 | 398.027 | 4.65698e-06 | 1 | 654 | 0.013031 | 0.1216648 | 0.2587211 | 0.0126648 | 512.811 | 0.000206085 | 1 | 654 | 0.0129089 | 0.1216648 | 11.44917 | 11.19045 | 0.003840201 | 125.2261
| 0.00869751 | 398.427 | 4.47693e-06 | 1 | 655 | 0.00890808 | 0.11769751 | 0.2487183 | 0.00869751 | 513.211 | 0.000204987 | 1 | 655 | 0.00894165 | 0.11769751 | 11.38817 | 11.13945 | 0.00381974 | 124.0873
| 0.00473022 | 398.827 | 4.27246e-06 | 1 | 656 | 0.00493164 | 0.11373022 | 0.2373589 | 0.00473022 | 513.611 | 0.000200287 | 1 | 656 | 0.00499573 | 0.11373022 | 11.12706 | 10.8897 | 0.00373216 | 118.5855
| 0.000762939 | 399.227 | 4.06494e-06 | 1 | 657 | 0.00101318 | 0.109762939 | 0.22583 | 0.000762939 | 514.011 | 0.000200226 | 1 | 657 | 0.00102234 | 0.109762939 | 11.12367 | 10.89784 | 0.003731024 | 118.7628
| -0.00320435 | 399.627 | 3.85132e-06 | 1 | 658 | -0.00306702 | 0.10579565 | 0.2139622 | -0.00320435 | 514.411 | 0.000196869 | 1 | 658 | -0.00298157 | 0.10579565 | 10.93717 | 10.7232 | 0.003668469 | 114.9871
| -0.00717163 | 400.027 | 3.58582e-06 | 1 | 659 | -0.00679016 | 0.10182837 | 0.1992122 | -0.00717163 | 514.811 | 0.000195221 | 1 | 659 | -0.00687866 | 0.10182837 | 10.84561 | 10.6464 | 0.00363776 | 113.3458
| -0.0111389 | 400.427 | 3.37524e-06 | 1 | 660 | -0.0109161 | 0.0978611 | 0.1875133 | -0.0111389 | 515.211 | 0.000194061 | 1 | 660 | -0.0109039 | 0.0978611 | 10.78117 | 10.59365 | 0.003616145 | 112.2255
| -0.0151062 | 400.827 | 3.11279e-06 | 1 | 661 | -0.014743 | 0.0938938 | 0.1729328 | -0.0151062 | 515.611 | 0.000190491 | 1 | 661 | -0.0148438 | 0.0938938 | 10.58283 | 10.4099 | 0.003549621 | 108.366
| -0.0190735 | 401.227 | 2.85339e-06 | 1 | 662 | -0.0187958 | 0.0899265 | 0.1585217 | -0.0190735 | 516.011 | 0.000189514 | 1 | 662 | -0.0187622 | 0.0899265 | 10.52856 | 10.37003 | 0.003531416 | 107.5376
| -0.0230408 | 401.627 | 2.56042e-06 | 1 | 663 | -0.022522 | 0.0859592 | 0.1422456 | -0.0230408 | 516.411 | 0.000187622 | 1 | 663 | -0.0227386 | 0.0859592 | 10.42344 | 10.2812 | 0.00349616 | 105.7031
| -0.0270081 | 402.027 | 2.26746e-06 | 1 | 664 | -0.0266907 | 0.0819919 | 0.12597 | -0.0270081 | 516.811 | 0.000183929 | 1 | 664 | -0.0266846 | 0.0819919 | 10.21828 | 10.09231 | 0.003427344 | 101.8547
| -0.0309753 | 402.427 | 1.94946e-06 | 1 | 665 | -0.0306976 | 0.0780247 | 0.1083033 | -0.0309753 | 517.211 | 0.000183533 | 1 | 665 | -0.0306976 | 0.0780247 | 10.19628 | 10.08797 | 0.003419965 | 101.7672
| -0.0349426 | 402.827 | 1.6098e-06 | 1 | 666 | -0.0346985 | 0.0740574 | 0.08943333 | -0.0349426 | 517.611 | 0.000179626 | 1 | 666 | -0.0346497 | 0.0740574 | 9.979222 | 9.889789 | 0.003347162 | 97.80792
| -0.0389099 | 403.227 | 1.26099e-06 | 1 | 667 | -0.0385254 | 0.0700901 | 0.070055 | -0.0389099 | 518.011 | 0.000176331 | 1 | 667 | -0.0386414 | 0.0700901 | 9.796167 | 9.726112 | 0.003285763 | 94.59725
| -0.0428772 | 403.627 | 8.81653e-07 | 1 | 668 | -0.0425262 | 0.0661228 | 0.04898072 | -0.0428772 | 518.411 | 0.000175171 | 1 | 668 | -0.042627 | 0.0661228 | 9.731722 | 9.6827415 | 0.003264147 | 93.75548
| -0.0468445 | 404.027 | 4.88281e-07 | 1 | 669 | -0.046347 | 0.0621555 | 0.02712672 | -0.0468445 | 518.811 | 0.000174316 | 1 | 669 | -0.046521 | 0.0621555 | 9.684222 | 9.6570955 | 0.003248215 | 93.25949
| -0.0508118 | 404.427 | 6.86646e-08 | 1 | 670 | -0.050415 | 0.0581882 | 0.0038147 | -0.0508118 | 519.211 | 0.000168091 | 1 | 670 | -0.0505676 | 0.0581882 | 9.338389 | 9.334574 | 0.003132218 | 87.13428
| -0.0547791 | 404.827 | -3.81165e-07 | 1 | 671 | -0.0543823 | 0.0542209 | -0.02117583 | -0.0547791 | 519.611 | 0.000167755 | 1 | 671 | -0.0545044 | 0.0542209 | 9.319722 | 9.340898 | 0.003125957 | 87.25238
| -0.0587463 | 405.227 | -8.63037e-07 | 1 | 672 | -0.0583801 | 0.0502537 | -0.0479465 | -0.0587463 | 520.011 | 0.000168427 | 1 | 672 | -0.0584412 | 0.0502537 | 9.357056 | 9.405002 | 0.003138479 | 88.45406
| -0.0627136 | 405.627 | -1.36139e-06 | 1 | 673 | -0.0621948 | 0.0462864 | -0.07563278 | -0.0627136 | 520.411 | 0.000160645 | 1 | 673 | -0.062439 | 0.0462864 | 8.924722 | 9.000355 | 0.002993469 | 81.00639
| -0.0666809 | 406.027 | -1.91101e-06 | 1 | 674 | -0.0663452 | 0.0423191 | -0.1061672 | -0.0666809 | 520.811 | 0.000159393 | 1 | 674 | -0.0663452 | 0.0423191 | 8.855167 | 8.961334 | 0.002970139 | 80.30551
| -0.0706482 | 406.427 | -2.49146e-06 | 1 | 675 | -0.0702209 | 0.0383518 | -0.1384144 | -0.0706482 | 521.211 | 0.000157043 | 1 | 675 | -0.070282 | 0.0383518 | 8.724611 | 8.863026 | 0.002926349 | 78.55322
| -0.0746155 | 406.827 | -3.11371e-06 | 1 | 676 | -0.0739441 | 0.0343845 | -0.1729839 | -0.0746155 | 521.611 | 0.000153534 | 1 | 676 | -0.0742493 | 0.0343845 | 8.529667 | 8.702651 | 0.002860962 | 75.73613
| -0.0785828 | 407.227 | -3.81165e-06 | 1 | 677 | -0.0783691 | 0.0304172 | -0.2117583 | -0.0785828 | 522.011 | 0.00015155 | 1 | 677 | -0.0783386 | 0.0304172 | 8.419444 | 8.631203 | 0.002823992 | 74.49766
| -0.08255 | 407.627 | -4.50745e-06 | 1 | 678 | -0.0822449 | 0.02645 | -0.2504139 | -0.08255 | 522.411 | 0.00014859 | 1 | 678 | -0.0822144 | 0.02645 | 8.255 | 8.505414 | 0.002768835 | 72.34207
| -0.0865173 | 408.027 | -5.27344e-06 | 1 | 679 | -0.0860901 | 0.0224827 | -0.2929689 | -0.0865173 | 522.811 | 0.000145752 | 1 | 679 | -0.0861816 | 0.0224827 | 8.097333 | 8.390302 | 0.002715952 | 70.39717
| -0.0904846 | 408.427 | -6.08826e-06 | 1 | 680 | -0.0900879 | 0.0185154 | -0.3382367 | -0.0904846 | 523.211 | 0.000141296 | 1 | 680 | -0.0901489 | 0.0185154 | 7.849778 | 8.188014 | 0.002632918 | 67.04358
| -0.0944519 | 408.827 | -6.96411e-06 | 1 | 681 | -0.0940857 | 0.0145481 | -0.386895 | -0.0944519 | 523.611 | 0.000139709 | 1 | 681 | -0.0941772 | 0.0145481 | 7.761611 | 8.148506 | 0.002603346 | 66.39815
| -0.0984192 | 409.227 | -7.8949e-06 | 1 | 682 | -0.0981445 | 0.0105808 | -0.4386056 | -0.0984192 | 524.011 | 0.00013559 | 1 | 682 | -0.0980835 | 0.0105808 | 7.532778 | 7.971383 | 0.002526592 | 63.54295
| -0.102386 | 409.627 | -8.91724e-06 | 1 | 683 | -0.102142 | 0.006614 | -0.4954022 | -0.102386 | 524.411 | 0.000132385 | 1 | 683 | -0.10202 | 0.006614 | 7.354722 | 7.850124 | 0.00246687 | 61.62445
| -0.106354 | 410.027 | -1.00037e-05 | 1 | 684 | -0.105927 | 0.002646 | -0.5557611 | -0.106354 | 524.811 | 0.000130615 | 1 | 684 | -0.105988 | 0.002646 | 7.256389 | 7.81215 | 0.002433888 | 61.02969
| -0.110321 | 410.427 | -1.11694e-05 | 1 | 685 | -0.109802 | -0.001321 | -0.6205222 | -0.110321 | 525.211 | 0.000125153 | 1 | 685 | -0.109924 | -0.001321 | 6.952944 | 7.573467 | 0.002332109 | 57.3574
| -0.114288 | 410.827 | -1.24268e-05 | 1 | 686 | -0.113922 | -0.005288 | -0.6903778 | -0.114288 | 525.611 | 0.000120422 | 1 | 686 | -0.113953 | -0.005288 | 6.690111 | 7.380489 | 0.002243951 | 54.47162
| -0.118256 | 411.227 | -1.37695e-05 | 1 | 687 | -0.117859 | -0.009256 | -0.7649722 | -0.118256 | 526.011 | 0.000117706 | 1 | 687 | -0.11792 | -0.009256 | 6.539222 | 7.304194 | 0.002193341 | 53.35126
| -0.122223 | 411.627 | -1.52344e-05 | 1 | 688 | -0.121765 | -0.013223 | -0.8463556 | -0.122223 | 526.411 | 0.000113037 | 1 | 688 | -0.121918 | -0.013223 | 6.279833 | 7.126189 | 0.002106338 | 50.78257
| -0.12619 | 412.027 | -1.67969e-05 | 1 | 689 | -0.12558 | -0.01719 | -0.9331611 | -0.12619 | 526.811 | 0.000109955 | 1 | 689 | -0.125854 | -0.01719 | 6.108611 | 7.041772 | 0.002048908 | 49.58656
| -0.130157 | 412.427 | -1.84814e-05 | 1 | 690 | -0.129669 | -0.021157 | -1.026744 | -0.130157 | 527.211 | 0.000105591 | 1 | 690 | -0.129852 | -0.021157 | 5.866167 | 6.892911 | 0.001967589 | 47.51222
| -0.134125 | 412.827 | -2.03003e-05 | 1 | 691 | -0.133606 | -0.025125 | -1.127794 | -0.134125 | 527.611 | 0.000100769 | 1 | 691 | -0.133667 | -0.025125 | 5.598278 | 6.726072 | 0.001877736 | 45.24005
| -0.138092 | 413.227 | -2.22504e-05 | 1 | 692 | -0.137329 | -0.029092 | -1.236133 | -0.138092 | 528.011 | 9.57642e-05 | 1 | 692 | -0.137634 | -0.029092 | 5.320233 | 6.556367 | 0.001784476 | 42.98594
| -0.142059 | 413.627 | -2.43561e-05 | 1 | 693 | -0.141571 | -0.033059 | -1.353117 | -0.142059 | 528.411 | 9.0271e-05 | 1 | 693 | -0.141663 | -0.033059 | 5.015056 | 6.368172 | 0.001682115 | 40.55362
| -0.146027 | 414.027 | -2.66174e-05 | 1 | 694 | -0.145416 | -0.037027 | -1.478744 | -0.146027 | 528.811 | 8.80737e-05 | 1 | 694 | -0.145691 | -0.037027 | 4.892983 | 6.371728 | 0.001641171 | 40.59891
| -0.149994 | 414.427 | -2.90558e-05 | 1 | 695 | -0.1492 | -0.040994 | -1.614211 | -0.149994 | 529.211 | 8.30688e-05 | 1 | 695 | -0.149628 | -0.040994 | 4.614933 | 6.229144 | 0.001547909 | 38.80224
| -0.153961 | 414.827 | -3.16833e-05 | 1 | 696 | -0.153168 | -0.044961 | -1.760183 | -0.153961 | 529.611 | 7.8064e-05 | 1 | 696 | -0.153564 | -0.044961 | 4.336889 | 6.097072 | 0.001454649 | 37.17429
| -0.157928 | 415.227 | -3.45245e-05 | 1 | 697 | -0.157532 | -0.048928 | -1.918028 | -0.157928 | 530.011 | 7.39441e-05 | 1 | 697 | -0.157623 | -0.048928 | 4.108006 | 6.026033 | 0.001377879 | 36.31308
| -0.161896 | 415.627 | -3.75549e-05 | 1 | 698 | -0.161407 | -0.052896 | -2.086383 | -0.161896 | 530.411 | 6.70166e-05 | 1 | 698 | -0.161682 | -0.052896 | 3.723144 | 5.809528 | 0.001248791 | 33.75061
| -0.165863 | 416.027 | -4.08173e-05 | 1 | 699 | -0.165405 | -0.056863 | -2.267628 | -0.165863 | 530.811 | 6.17065e-05 | 1 | 699 | -0.165558 | -0.056863 | 3.428139 | 5.695767 | 0.001149843 | 32.44176
| -0.16983 | 416.427 | -4.43146e-05 | 1 | 700 | -0.169434 | -0.06083 | -2.461922 | -0.16983 | 531.211 | 5.60913e-05 | 1 | 700 | -0.169556 | -0.06083 | 3.116183 | 5.578106 | 0.001045209 | 31.11526
| -0.173798 | 416.827 | -4.80957e-05 | 1 | 701 | -0.17334 | -0.064798 | -2.671983 | -0.173798 | 531.611 | 4.95605e-05 | 1 | 701 | -0.173431 | -0.064798 | 2.753361 | 5.425344 | 0.0009235134 | 29.43436
| -0.177765 | 417.227 | -5.2124e-05 | 1 | 702 | -0.177185 | -0.068765 | -2.895778 | -0.177765 | 532.011 | 4.46075e-05 | 1 | 702 | -0.177429 | -0.068765 | 2.478194 | 5.373972 | 0.0008312189 | 28.87958
| -0.181732 | 417.627 | -5.64575e-05 | 1 | 703 | -0.181213 | -0.072732 | -3.136528 | -0.181732 | 532.411 | 3.87726e-05 | 1 | 703 | -0.181396 | -0.072732 | 2.154033 | 5.290561 | 0.000722491 | 27.99004
| -0.185699 | 418.027 | -6.10962e-05 | 1 | 704 | -0.185211 | -0.076699 | -3.394233 | -0.185699 | 532.811 | 3.23761e-05 | 1 | 704 | -0.185242 | -0.076699 | 1.798672 | 5.192906 | 0.0006032982 | 26.96627
| -0.189667 | 418.427 | -6.60706e-05 | 1 | 705 | -0.189209 | -0.080667 | -3.670589 | -0.189667 | 533.211 | 2.49695e-05 | 1 | 705 | -0.189331 | -0.080667 | 1.387194 | 5.057783 | 0.0004652832 | 25.58117
| -0.193634 | 418.827 | -7.14111e-05 | 1 | 706 | -0.193115 | -0.084634 | -3.967283 | -0.193634 | 533.611 | 1.88629e-05 | 1 | 706 | -0.193207 | -0.084634 | 1.047939 | 5.015222 | 0.0003514924 | 25.15245
| -0.197601 | 419.227 | -7.70874e-05 | 1 | 707 | -0.197021 | -0.088601 | -4.282633 | -0.197601 | 534.011 | 1.14014e-05 | 1 | 707 | -0.197113 | -0.088601 | 0.6334111 | 4.916044 | 0.0002124544 | 24.16749
| -0.201569 | 419.627 | -8.31909e-05 | 1 | 708 | -0.20108 | -0.092569 | -4.621717 | -0.201569 | 534.411 | 4.36401e-06 | 1 | 708 | -0.201111 | -0.092569 | 0.242445 | 4.864162 | 8.131923e-05 | 23.66007
| -0.205536 | 420.027 | -8.96606e-05 | 1 | 709 | -0.205017 | -0.096536 | -4.981144 | -0.205536 | 534.811 | -3.06091e-06 | 1 | 709 | -0.205078 | -0.096536 | -0.1700506 | 4.811094 | -5.703719e-05 | 23.14662
| -0.209503 | 420.427 | -9.65576e-05 | 1 | 710 | -0.208954 | -0.100503 | -5.364311 | -0.209503 | 535.211 | -1.00372e-05 | 1 | 710 | -0.209045 | -0.100503 | -0.5576222 | 4.806689 | -0.0001870338 | 23.10426
| -0.21347 | 420.827 | -0.000103912 | 1 | 711 | -0.21283 | -0.10447 | -5.772889 | -0.21347 | 535.611 | -1.68518e-05 | 1 | 711 | -0.212982 | -0.10447 | -0.9362111 | 4.836678 | -0.0003140175 | 23.39345
| -0.217438 | 421.227 | -0.000111755 | 1 | 712 | -0.216858 | -0.108438 | -6.208611 | -0.217438 | 536.011 | -2.75208e-05 | 1 | 712 | -0.217041 | -0.108438 | -1.528933 | 4.679678 | -0.0005128243 | 21.89938
| -0.221405 | 421.627 | -0.000120087 | 1 | 713 | -0.220825 | -0.112405 | -6.6715 | -0.221405 | 536.411 | -3.50739e-05 | 1 | 713 | -0.220917 | -0.112405 | -1.94855 | 4.72295 | -0.0006535692 | 22.30626
| -0.225372 | 422.027 | -0.000128967 | 1 | 714 | -0.224731 | -0.116372 | -7.164833 | -0.225372 | 536.811 | -4.38995e-05 | 1 | 714 | -0.224884 | -0.116372 | -2.438861 | 4.725972 | -0.000818026 | 22.33481
| -0.22934 | 422.427 | -0.000138367 | 1 | 715 | -0.228668 | -0.12034 | -7.687056 | -0.22934 | 537.211 | -5.22156e-05 | 1 | 715 | -0.22876 | -0.12034 | -2.900867 | 4.786189 | -0.0009729887 | 22.9076
| -0.233307 | 422.827 | -0.000148376 | 1 | 716 | -0.232605 | -0.124307 | -8.243111 | -0.233307 | 537.611 | -6.23779e-05 | 1 | 716 | -0.232727 | -0.124307 | -3.465439 | 4.777672 | -0.001162354 | 22.82615
| -0.237274 | 423.227 | -0.000158936 | 1 | 717 | -0.236572 | -0.128274 | -8.829778 | -0.237274 | 538.011 | -7.07703e-05 | 1 | 717 | -0.236755 | -0.128274 | -3.931683 | 4.898094 | -0.001318738 | 23.99133
| -0.241241 | 423.627 | -0.000170166 | 1 | 718 | -0.240601 | -0.132241 | -9.453667 | -0.241241 | 538.411 | -8.08105e-05 | 1 | 718 | -0.240662 | -0.132241 | -4.489472 | 4.964194 | -0.001505828 | 24.64323
| -0.245209 | 424.027 | -0.000182007 | 1 | 719 | -0.244507 | -0.136209 | -10.1115 | -0.245209 | 538.811 | -8.96606e-05 | 1 | 719 | -0.244629 | -0.136209 | -4.981144 | 5.130356 | -0.001670741 | 26.32055
| -0.249176 | 424.427 | -0.000194519 | 1 | 720 | -0.248444 | -0.140176 | -10.80661 | -0.249176 | 539.211 | -0.000100464 | 1 | 720 | -0.248566 | -0.140176 | -5.581333 | 5.225278 | -0.001872052 | 27.30353
| -0.253143 | 424.827 | -0.000207764 | 1 | 721 | -0.252411 | -0.144143 | -11.54244 | -0.253143 | 539.611 | -0.000111786 | 1 | 721 | -0.252472 | -0.144143 | -6.210333 | 5.332111 | -0.002083027 | 28.43141
| -0.257111 | 425.227 | -0.000221741 | 1 | 722 | -0.256287 | -0.148111 | -12.31894 | -0.257111 | 540.011 | -0.000122711 | 1 | 722 | -0.25647 | -0.148111 | -6.817278 | 5.501667 | -0.002286604 | 30.26834
| -0.261078 | 425.627 | -0.00023645 | 1 | 723 | -0.260284 | -0.152078 | -13.13611 | -0.261078 | 540.411 | -0.000134003 | 1 | 723 | -0.260345 | -0.152078 | -7.444611 | 5.6915 | -0.00249702 | 32.39317225
| -0.265045 | 426.027 | -0.000251923 | 1 | 724 | -0.264221 | -0.156045 | -13.99572 | -0.265045 | 540.811 | -0.000145905 | 1 | 724 | -0.264343 | -0.156045 | -8.105833 | 5.889889 | -0.002718803 | 34.69079
| -0.269012 | 426.427 | -0.000268188 | 1 | 725 | -0.268066 | -0.160012 | -14.89933 | -0.269012 | 541.211 | -0.000158051 | 1 | 725 | -0.268341 | -0.160012 | -8.780611 | 6.118722 | -0.002945132 | 37.43876
| -0.27298 | 426.827 | -0.000285339 | 1 | 726 | -0.272156 | -0.16398 | -15.85217 | -0.27298 | 541.611 | -0.000170441 | 1 | 726 | -0.272278 | -0.16398 | -9.468944 | 6.383222 | -0.003176008 | 40.74553
| -0.276947 | 427.227 | -0.000303284 | 1 | 727 | -0.276001 | -0.167947 | -16.84911 | -0.276947 | 542.011 | -0.000183563 | 1 | 727 | -0.276184 | -0.167947 | -10.19794 | 6.651167 | -0.003420524 | 44.23802
| -0.280914 | 427.627 | -0.000322327 | 1 | 728 | -0.280426 | -0.171914 | -17.90706 | -0.280914 | 542.411 | -0.000196686 | 1 | 728 | -0.280243 | -0.171914 | -10.927 | 6.980056 | -0.003665059 | 48.72118
| -0.284882 | 428.027 | -0.000342102 | 1 | 729 | -0.284302 | -0.175882 | -19.00567 | -0.284882 | 542.811 | -0.000210083 | 1 | 729 | -0.284058 | -0.175882 | -11.67128 | 7.334389 | -0.0039147 | 53.79326
| -0.288849 | 428.427 | -0.000362823 | 1 | 730 | -0.288208 | -0.179849 | -20.15683 | -0.288849 | 543.211 | -0.000225128 | 1 | 730 | -0.288055 | -0.179849 | -12.50711 | 7.649722 | -0.004195049 | 58.51825
| -0.292816 | 428.827 | -0.000384521 | 1 | 731 | -0.292084 | -0.183816 | -21.36228 | -0.292816 | 543.611 | -0.000239655 | 1 | 731 | -0.292053 | -0.183816 | -13.31417 | 8.048111 | -0.004465746 | 64.77209
| -0.296783 | 429.227 | -0.000407288 | 1 | 732 | -0.296204 | -0.187783 | -22.62711 | -0.296783 | 544.011 | -0.000256287 | 1 | 732 | -0.295898 | -0.187783 | -14.23817 | 8.388944 | -0.004775668 | 70.37439
| -0.300751 | 429.627 | -0.00043103 | 1 | 733 | -0.300079 | -0.191751 | -23.94611 | -0.300751 | 544.411 | -0.000272369 | 1 | 733 | -0.299835 | -0.191751 | -15.13161 | 8.8145 | -0.005075341 | 77.69541025
| -0.304718 | 430.027 | -0.000455902 | 1 | 734 | -0.304047 | -0.195718 | -25.32789 | -0.304718 | 544.811 | -0.000289917 | 1 | 734 | -0.303802 | -0.195718 | -16.1065 | 9.221389 | -0.005402331 | 85.03401
| -0.308685 | 430.427 | -0.000481873 | 1 | 735 | -0.308136 | -0.199685 | -26.77072 | -0.308685 | 545.211 | -0.000307404 | 1 | 735 | -0.307831 | -0.199685 | -17.078 | 9.692722 | -0.005728185 | 93.94886
| -0.312653 | 430.827 | -0.000509644 | 1 | 736 | -0.312012 | -0.203653 | -28.31356 | -0.312653 | 545.611 | -0.000326752 | 1 | 736 | -0.312012 | -0.203653 | -18.15289 | 10.16067 | -0.006088717 | 103.2391
| -0.31662 | 431.227 | -0.000538025 | 1 | 737 | -0.316101 | -0.20762 | -29.89028 | -0.31662 | 546.011 | -0.000346222 | 1 | 737 | -0.31604 | -0.20762 | -19.23456 | 10.65572 | -0.006451522 | 113.5444
| -0.320587 | 431.627 | -0.000567322 | 1 | 738 | -0.320099 | -0.211587 | -31.51789 | -0.320587 | 546.411 | -0.000367462 | 1 | 738 | -0.319977 | -0.211587 | -20.41456 | 11.10333 | -0.00684731 | 123.284
| -0.324554 | 432.027 | -0.000598145 | 1 | 739 | -0.323853 | -0.215554 | -33.23028 | -0.324554 | 546.811 | -0.000389526 | 1 | 739 | -0.323975 | -0.215554 | -21.64033 | 11.58994 | -0.007258452 | 134.3268
| -0.328522 | 432.427 | -0.000630493 | 1 | 740 | -0.327972 | -0.219522 | -35.02739 | -0.328522 | 547.211 | -0.000412994 | 1 | 740 | -0.327881 | -0.219522 | -22.94411 | 12.08328 | -0.007695756 | 146.0056
| -0.332489 | 432.827 | -0.000664063 | 1 | 741 | -0.331848 | -0.223489 | -36.89239 | -0.332489 | 547.611 | -0.000437714 | 1 | 741 | -0.331757 | -0.223489 | -24.31744 | 12.57494 | -0.00815639 | 158.1292
| -0.336456 | 433.227 | -0.000698853 | 1 | 742 | -0.335846 | -0.227456 | -38.82517 | -0.336456 | 548.011 | -0.00046347 | 1 | 742 | -0.335815 | -0.227456 | -25.74833 | 13.07683 | -0.008636329 | 171.0036
| -0.340424 | 433.627 | -0.000735474 | 1 | 743 | -0.339813 | -0.231424 | -40.85967 | -0.340424 | 548.411 | -0.000490417 | 1 | 743 | -0.339844 | -0.231424 | -27.24539 | 13.61428 | -0.009138461 | 185.3486
| -0.344391 | 434.027 | -0.000773315 | 1 | 744 | -0.343689 | -0.235391 | -42.96194 | -0.344391 | 548.811 | -0.00052002 | 1 | 744 | -0.343719 | -0.235391 | -28.89 | 14.07194 | -0.009690085 | 198.0196
| -0.348358 | 434.427 | -0.000812683 | 1 | 745 | -0.347626 | -0.239358 | -45.14906 | -0.348358 | 549.211 | -0.000550537 | 1 | 745 | -0.347687 | -0.239358 | -30.58539 | 14.56367 | -0.01025874 | 212.1004
| -0.352325 | 434.827 | -0.000853882 | 1 | 746 | -0.351654 | -0.243325 | -47.43789 | -0.352325 | 549.611 | -0.000582275 | 1 | 746 | -0.351746 | -0.243325 | -32.34861 | 15.08928 | -0.01085015 | 227.6863
| -0.356293 | 435.227 | -0.000896606 | 1 | 747 | -0.355591 | -0.247293 | -49.81144 | -0.356293 | 550.011 | -0.000616455 | 1 | 747 | -0.355713 | -0.247293 | -34.2475 | 15.56394 | -0.01148706 | 242.2364
| -0.36026 | 435.627 | -0.000941162 | 1 | 748 | -0.359528 | -0.25126 | -52.28678 | -0.36026 | 550.411 | -0.000651855 | 1 | 748 | -0.359558 | -0.25126 | -36.21417 | 16.07261 | -0.01214671 | 258.3288
| -0.364227 | 436.027 | -0.000987549 | 1 | 749 | -0.363678 | -0.255227 | -54.86383 | -0.364227 | 550.811 | -0.000689697 | 1 | 749 | -0.363586 | -0.255227 | -38.3165 | 16.54733 | -0.01285186 | 273.8142
| -0.368195 | 436.427 | -0.00103546 | 1 | 750 | -0.367432 | -0.259195 | -57.52556 | -0.368195 | 551.211 | -0.00072937 | 1 | 750 | -0.367493 | -0.259195 | -40.52056 | 17.005 | -0.01359113 | 289.170025
| -0.372162 | 436.827 | -0.00108612 | 1 | 751 | -0.371338 | -0.263162 | -60.34 | -0.372162 | 551.611 | -0.000771484 | 1 | 751 | -0.371552 | -0.263162 | -42.86022 | 17.47978 | -0.01437588 | 305.5426
| -0.376129 | 437.227 | -0.00113861 | 1 | 752 | -0.375336 | -0.267129 | -63.25611 | -0.376129 | 552.011 | -0.00081604 | 1 | 752 | -0.375397 | -0.267129 | -45.33556 | 17.92056 | -0.01520614 | 321.1463
| -0.380096 | 437.627 | -0.00119293 | 1 | 753 | -0.379303 | -0.271096 | -66.27389 | -0.380096 | 552.411 | -0.000862427 | 1 | 753 | -0.379364 | -0.271096 | -47.91261 | 18.36128 | -0.01607052 | 337.1365
| -0.384064 | 438.027 | -0.00124908 | 1 | 754 | -0.383301 | -0.275064 | -69.39333 | -0.384064 | 552.811 | -0.00091156 | 1 | 754 | -0.383331 | -0.275064 | -50.64222 | 18.75111 | -0.01698607 | 351.6042
| -0.388031 | 438.427 | -0.00130798 | 1 | 755 | -0.387299 | -0.279031 | -72.66556 | -0.388031 | 553.211 | -0.00096344 | 1 | 755 | -0.387329 | -0.279031 | -53.52444 | 19.14111 | -0.0179528 | 366.3821
| -0.391998 | 438.827 | -0.00136871 | 1 | 756 | -0.391266 | -0.282998 | -76.03944 | -0.391998 | 553.611 | -0.00101807 | 1 | 756 | -0.391296 | -0.282998 | -56.55944 | 19.48 | -0.01897078 | 379.4704
| -0.395966 | 439.227 | -0.00143219 | 1 | 757 | -0.395233 | -0.286966 | -79.56611 | -0.395966 | 554.011 | -0.00107544 | 1 | 757 | -0.395294 | -0.286966 | -59.74667 | 19.81944 | -0.02003982 | 392.8104
| -0.399933 | 439.627 | -0.0014978 | 1 | 758 | -0.39917 | -0.290933 | -83.21111 | -0.399933 | 554.411 | -0.00113556 | 1 | 758 | -0.399261 | -0.290933 | -63.08667 | 20.12444 | -0.0211601 | 404.9933
| -0.4039 | 440.027 | -0.00156586 | 1 | 759 | -0.402954 | -0.2949 | -86.99222 | -0.4039 | 554.811 | -0.00119873 | 1 | 759 | -0.403137 | -0.2949 | -66.59611 | 20.39611 | -0.02233721 | 416.0013
| -0.407867 | 440.427 | -0.00163666 | 1 | 760 | -0.407074 | -0.298867 | -90.92556 | -0.407867 | 555.211 | -0.00126495 | 1 | 760 | -0.407043 | -0.298867 | -70.275 | 20.65056 | -0.02357116 | 426.4454
| -0.411835 | 440.827 | -0.00171051 | 1 | 761 | -0.41095 | -0.302835 | -95.02833 | -0.411835 | 555.611 | -0.00133392 | 1 | 761 | -0.41098 | -0.302835 | -74.10667 | 20.92167 | -0.02485635 | 437.7161
| -0.407867 | 441.227 | -0.00161255 | 1 | 762 | -0.407135 | -0.298867 | -89.58611 | -0.407867 | 556.011 | -0.00125214 | 1 | 762 | -0.407043 | -0.298867 | -69.56333 | 20.02278 | -0.02333245 | 400.9116
| -0.4039 | 441.627 | -0.001521 | 1 | 763 | -0.402985 | -0.2949 | -84.5 | -0.4039 | 556.411 | -0.00117554 | 1 | 763 | -0.403076 | -0.2949 | -65.30778 | 19.19222 | -0.02190508 | 368.3414
| -0.399933 | 442.027 | -0.00143555 | 1 | 764 | -0.399139 | -0.290933 | -79.75278 | -0.399933 | 556.811 | -0.00110382 | 1 | 764 | -0.399109 | -0.290933 | -61.32333 | 18.42944 | -0.02056865 | 339.6444
| -0.395966 | 442.427 | -0.00135529 | 2 | 765 | -0.395172 | -0.286966 | -75.29389 | -0.395966 | 557.211 | -0.00103638 | 2 | 765 | -0.395264 | -0.286966 | -57.57667 | 17.71722 | -0.01931197 | 313.9
| -0.391998 | 442.827 | -0.00127991 | 2 | 766 | -0.391357 | -0.282998 | -71.10611 | -0.391998 | 557.611 | -0.000973206 | 2 | 766 | -0.391205 | -0.282998 | -54.067 | 17.03911 | -0.01813478 | 290.3313
| -0.388031 | 443.227 | -0.0012085 | 2 | 767 | -0.387268 | -0.279031 | -67.13889 | -0.388031 | 558.011 | -0.000913696 | 2 | 767 | -0.387329 | -0.279031 | -50.76089 | 16.378 | -0.01702587 | 268.238884
| -0.384064 | 443.627 | -0.00114166 | 2 | 768 | -0.383209 | -0.275064 | -63.42556 | -0.384064 | 558.411 | -0.000857849 | 2 | 768 | -0.383362 | -0.275064 | -47.65828 | 15.76728 | -0.01598521 | 248.607
| -0.380096 | 444.027 | -0.00107849 | 2 | 769 | -0.379364 | -0.271096 | -59.91611 | -0.380096 | 558.811 | -0.000805054 | 2 | 769 | -0.379395 | -0.271096 | -44.72522 | 15.19089 | -0.01500143 | 230.7631
| -0.376129 | 444.427 | -0.00101898 | 2 | 770 | -0.375397 | -0.267129 | -56.61 | -0.376129 | 559.211 | -0.000755615 | 2 | 770 | -0.375519 | -0.267129 | -41.97861 | 14.63139 | -0.01408018 | 214.0775
| -0.372162 | 444.827 | -0.000963135 | 2 | 771 | -0.371582 | -0.263162 | -53.5075 | -0.372162 | 559.611 | -0.000708923 | 2 | 771 | -0.371521 | -0.263162 | -39.38461 | 14.12289 | -0.01321011 | 199.456
| -0.368195 | 445.227 | -0.000910034 | 2 | 772 | -0.367493 | -0.259195 | -50.55744 | -0.368195 | 560.011 | -0.000665588 | 2 | 772 | -0.367432 | -0.259195 | -36.97711 | 13.58033 | -0.01240261 | 184.4255
| -0.364227 | 445.627 | -0.000859985 | 2 | 773 | -0.363495 | -0.255227 | -47.77694 | -0.364227 | 560.411 | -0.00062439 | 2 | 773 | -0.363525 | -0.255227 | -34.68833 | 13.08861 | -0.01163492 | 171.3117
| -0.36026 | 446.027 | -0.000812988 | 2 | 774 | -0.359436 | -0.25126 | -45.166 | -0.36026 | 560.811 | -0.000585938 | 2 | 774 | -0.359589 | -0.25126 | -32.55211 | 12.61389 | -0.0109184 | 159.1102
| -0.356293 | 446.427 | -0.000768433 | 2 | 775 | -0.355682 | -0.247293 | -42.69072 | -0.356293 | 561.211 | -0.000549622 | 2 | 775 | -0.355652 | -0.247293 | -30.53456 | 12.15617 | -0.01024169 | 147.7724
| -0.352325 | 446.827 | -0.000726318 | 2 | 776 | -0.351685 | -0.243325 | -40.351 | -0.352325 | 561.611 | -0.000515747 | 2 | 776 | -0.351685 | -0.243325 | -28.65261 | 11.69839 | -0.009610461 | 136.8523
| -0.348358 | 447.227 | -0.00068634 | 2 | 777 | -0.347778 | -0.239358 | -38.13 | -0.348358 | 562.011 | -0.000483368 | 2 | 777 | -0.347687 | -0.239358 | -26.85378 | 11.27622 | -0.009007109 | 127.1532
| -0.344391 | 447.627 | -0.000648804 | 2 | 778 | -0.343719 | -0.235391 | -36.04467 | -0.344391 | 562.411 | -0.000452972 | 2 | 778 | -0.343719 | -0.235391 | -25.16511 | 10.87956 | -0.008440708 | 118.3647
| -0.340424 | 448.027 | -0.000613098 | 2 | 779 | -0.339783 | -0.231424 | -34.061 | -0.340424 | 562.811 | -0.000424835 | 2 | 779 | -0.339813 | -0.231424 | -23.60194 | 10.45906 | -0.007916402 | 109.3918
| -0.336456 | 448.427 | -0.000579529 | 2 | 780 | -0.335785 | -0.227456 | -32.19606 | -0.336456 | 563.211 | -0.000398224 | 2 | 780 | -0.335815 | -0.227456 | -22.12356 | 10.0725 | -0.007420531 | 101.4553
| -0.332489 | 448.827 | -0.000547791 | 2 | 781 | -0.331818 | -0.223489 | -30.43283 | -0.332489 | 563.611 | -0.000373169 | 2 | 781 | -0.331909 | -0.223489 | -20.73161 | 9.701222 | -0.006953654 | 94.11371
| -0.328522 | 449.227 | -0.000517578 | 2 | 782 | -0.32785 | -0.219522 | -28.75433 | -0.328522 | 564.011 | -0.000349457 | 2 | 782 | -0.327972 | -0.219522 | -19.41428 | 9.340056 | -0.006511803 | 87.23664
| -0.324554 | 449.627 | -0.000488647 | 2 | 783 | -0.323883 | -0.215554 | -27.14706 | -0.324554 | 564.411 | -0.000327515 | 2 | 783 | -0.323914 | -0.215554 | -18.19528 | 8.951778 | -0.006102935 | 80.13433
| -0.320587 | 450.027 | -0.000461731 | 2 | 784 | -0.319916 | -0.211587 | -25.65172 | -0.320587 | 564.811 | -0.000306671 | 2 | 784 | -0.320007 | -0.211587 | -17.03728 | 8.614444 | -0.005714526 | 74.20865
| -0.31662 | 450.427 | -0.000436188 | 2 | 785 | -0.31601 | -0.20762 | -24.23267 | -0.31662 | 565.211 | -0.000285889 | 2 | 785 | -0.316071 | -0.20762 | -15.88272 | 8.349944 | -0.005327273 | 69.72157
| -0.312653 | 450.827 | -0.000412018 | 2 | 786 | -0.312073 | -0.203653 | -22.88989 | -0.312653 | 565.611 | -0.000267883 | 2 | 786 | -0.312073 | -0.203653 | -14.88239 | 8.0075 | -0.004991748 | 64.12005625
| -0.308685 | 451.227 | -0.000388947 | 2 | 787 | -0.308014 | -0.199685 | -21.60817 | -0.308685 | 566.011 | -0.000249237 | 2 | 787 | -0.308105 | -0.199685 | -13.8465 | 7.761667 | -0.004644298 | 60.24347
| -0.304718 | 451.627 | -0.000367249 | 2 | 788 | -0.304169 | -0.195718 | -20.40272 | -0.304718 | 566.411 | -0.000232635 | 2 | 788 | -0.304108 | -0.195718 | -12.92417 | 7.478556 | -0.004334935 | 55.92879
| -0.300751 | 452.027 | -0.000346741 | 2 | 789 | -0.30014 | -0.191751 | -19.26339 | -0.300751 | 566.811 | -0.00021701 | 2 | 789 | -0.300232 | -0.191751 | -12.05611 | 7.207278 | -0.004043778 | 51.94485
| -0.296783 | 452.427 | -0.000327271 | 2 | 790 | -0.296173 | -0.187783 | -18.18172 | -0.296783 | 567.211 | -0.000201721 | 2 | 790 | -0.296234 | -0.187783 | -11.20672 | 6.975 | -0.003758882 | 48.650625
| -0.292816 | 452.827 | -0.000308807 | 2 | 791 | -0.292297 | -0.183816 | -17.15594 | -0.292816 | 567.611 | -0.000187347 | 2 | 791 | -0.292175 | -0.183816 | -10.40817 | 6.747778 | -0.003491036 | 45.5325
| -0.288849 | 453.227 | -0.00029126 | 2 | 792 | -0.288239 | -0.179849 | -16.18111 | -0.288849 | 568.011 | -0.000173645 | 2 | 792 | -0.288269 | -0.179849 | -9.646944 | 6.534167 | -0.003235712 | 42.69533
| -0.284882 | 453.627 | -0.000274628 | 2 | 793 | -0.284332 | -0.175882 | -15.25711 | -0.284882 | 568.411 | -0.000161163 | 2 | 793 | -0.284332 | -0.175882 | -8.9535 | 6.303611 | -0.003003121 | 39.73551
| -0.280914 | 454.027 | -0.00025885 | 2 | 794 | -0.280365 | -0.171914 | -14.38056 | -0.280914 | 568.811 | -0.000148346 | 2 | 794 | -0.280334 | -0.171914 | -8.241444 | 6.139111 | -0.002764289 | 37.68869
| -0.276947 | 454.427 | -0.000243896 | 2 | 795 | -0.276398 | -0.167947 | -13.54978 | -0.276947 | 569.211 | -0.000136444 | 2 | 795 | -0.276367 | -0.167947 | -7.580222 | 5.969556 | -0.002542506 | 35.63559
| -0.27298 | 454.827 | -0.000229706 | 2 | 796 | -0.272461 | -0.16398 | -12.76144 | -0.27298 | 569.611 | -0.000125275 | 2 | 796 | -0.272461 | -0.16398 | -6.959722 | 5.801722 | -0.002334382 | 33.65998
| -0.269012 | 455.227 | -0.000216217 | 2 | 797 | -0.268372 | -0.160012 | -12.01206 | -0.269012 | 570.011 | -0.000114197 | 2 | 797 | -0.268463 | -0.160012 | -6.344278 | 5.667778 | -0.002127954 | 32.1237
| -0.265045 | 455.627 | -0.000203461 | 2 | 798 | -0.264496 | -0.156045 | -11.30339 | -0.265045 | 570.411 | -0.000103241 | 2 | 798 | -0.264618 | -0.156045 | -5.735611 | 5.567778 | -0.001923799 | 31.00015
| -0.261078 | 456.027 | -0.000191345 | 2 | 799 | -0.260498 | -0.152078 | -10.63028 | -0.261078 | 570.811 | -9.35059e-05 | 2 | 799 | -0.26059 | -0.152078 | -5.194772 | 5.435506 | -0.001742395 | 29.54472
| -0.257111 | 456.427 | -0.00017984 | 2 | 800 | -0.256531 | -0.148111 | -9.991111 | -0.257111 | 571.211 | -8.34961e-05 | 2 | 800 | -0.256622 | -0.148111 | -4.638672 | 5.352439 | -0.001555871 | 28.6486
| -0.253143 | 456.827 | -0.000168945 | 2 | 801 | -0.252563 | -0.144143 | -9.385833 | -0.253143 | 571.611 | -7.34863e-05 | 2 | 801 | -0.252563 | -0.144143 | -4.082572 | 5.303261 | -0.001369348 | 28.12458
| -0.249176 | 457.227 | -0.00015863 | 2 | 802 | -0.248657 | -0.140176 | -8.812778 | -0.249176 | 572.011 | -6.54907e-05 | 2 | 802 | -0.248657 | -0.140176 | -3.638372 | 5.174406 | -0.001220358 | 26.77447
| -0.245209 | 457.627 | -0.000148834 | 2 | 803 | -0.244751 | -0.136209 | -8.268556 | -0.245209 | 572.411 | -5.71594e-05 | 2 | 803 | -0.24469 | -0.136209 | -3.175522 | 5.093033 | -0.001065112 | 25.93899
| -0.241241 | 458.027 | -0.000139587 | 2 | 804 | -0.240662 | -0.132241 | -7.754833 | -0.241241 | 572.811 | -4.72687e-05 | 2 | 804 | -0.240631 | -0.132241 | -2.626039 | 5.128794 | -0.0008808079 | 26.30453
| -0.237274 | 458.427 | -0.000130829 | 2 | 805 | -0.236755 | -0.128274 | -7.268278 | -0.237274 | 573.211 | -4.03595e-05 | 2 | 805 | -0.236725 | -0.128274 | -2.242194 | 5.026083 | -0.0007520614 | 25.26151
| -0.233307 | 458.827 | -0.000122528 | 2 | 806 | -0.232727 | -0.124307 | -6.807111 | -0.233307 | 573.611 | -3.28186e-05 | 2 | 806 | -0.23288 | -0.124307 | -1.823256 | 4.983856 | -0.0006115438 | 24.83882
| -0.22934 | 459.227 | -0.000114655 | 2 | 807 | -0.228882 | -0.12034 | -6.369722 | -0.22934 | 574.011 | -2.52106e-05 | 2 | 807 | -0.228851 | -0.12034 | -1.400589 | 4.969133 | -0.0004697759 | 24.69229
| -0.225372 | 459.627 | -0.000107239 | 2 | 808 | -0.224884 | -0.116372 | -5.957722 | -0.225372 | 574.411 | -1.77185e-05 | 2 | 808 | -0.224884 | -0.116372 | -0.9843611 | 4.973361 | -0.0003301676 | 24.73432
| -0.221405 | 460.027 | -0.00010022 | 2 | 809 | -0.220917 | -0.112405 | -5.567778 | -0.221405 | 574.811 | -9.46045e-06 | 2 | 809 | -0.220886 | -0.112405 | -0.5255806 | 5.042197 | -0.0001762866 | 25.42375
| -0.217438 | 460.427 | -9.35974e-05 | 2 | 810 | -0.21698 | -0.108438 | -5.199856 | -0.217438 | 575.211 | -3.00293e-06 | 2 | 810 | -0.21698 | -0.108438 | -0.1668294 | 5.033026 | -5.595678e-05 | 25.33135
| -0.21347 | 460.827 | -8.73413e-05 | 2 | 811 | -0.212952 | -0.10447 | -4.852294 | -0.21347 | 575.611 | 2.87933e-06 | 2 | 811 | -0.213043 | -0.10447 | 0.1599628 | 5.012257 | 5.365361e-05 | 25.12272
| -0.209503 | 461.227 | -8.14514e-05 | 2 | 812 | -0.208984 | -0.100503 | -4.525078 | -0.209503 | 576.011 | 1.07666e-05 | 2 | 812 | -0.208984 | -0.100503 | 0.5981444 | 5.123222 | 0.0002006255 | 26.24741
| -0.205536 | 461.627 | -7.58667e-05 | 2 | 813 | -0.205078 | -0.096536 | -4.214817 | -0.205536 | 576.411 | 1.73126e-05 | 2 | 813 | -0.205078 | -0.096536 | 0.9618111 | 5.176628 | 0.0003226041 | 26.79748
| -0.201569 | 462.027 | -7.06482e-05 | 2 | 814 | -0.201111 | -0.092569 | -3.9249 | -0.201569 | 576.811 | 2.19727e-05 | 2 | 814 | -0.201141 | -0.092569 | 1.220706 | 5.145606 | 0.0004094406 | 26.47726
| -0.197601 | 462.427 | -6.54907e-05 | 2 | 815 | -0.197052 | -0.088601 | -3.638372 | -0.197601 | 577.211 | 2.73254e-05 | 2 | 815 | -0.197144 | -0.088601 | 1.518078 | 5.15645 | 0.0005091832 | 26.58898
| -0.193634 | 462.827 | -6.08521e-05 | 2 | 816 | -0.193085 | -0.084634 | -3.380672 | -0.193634 | 577.611 | 3.43689e-05 | 2 | 816 | -0.193207 | -0.084634 | 1.909383 | 5.290056 | 0.0006404322 | 27.98469
| -0.189667 | 463.227 | -5.6488e-05 | 2 | 817 | -0.189178 | -0.080667 | -3.138222 | -0.189667 | 578.011 | 3.9505e-05 | 2 | 817 | -0.189209 | -0.080667 | 2.194722 | 5.332944 | 0.0007361386 | 28.4403
| -0.185699 | 463.627 | -5.23682e-05 | 2 | 818 | -0.185242 | -0.076699 | -2.909344 | -0.185699 | 578.411 | 4.487e-05 | 2 | 818 | -0.185303 | -0.076699 | 2.492778 | 5.402122 | 0.0008361103 | 29.18292
| -0.181732 | 464.027 | -4.85229e-05 | 2 | 819 | -0.181213 | -0.072732 | -2.695717 | -0.181732 | 578.811 | 5.04456e-05 | 2 | 819 | -0.181366 | -0.072732 | 2.802533 | 5.49825 | 0.0009400064 | 30.23075
| -0.177765 | 464.427 | -4.49036e-05 | 2 | 820 | -0.177277 | -0.068765 | -2.494644 | -0.177765 | 579.211 | 5.61523e-05 | 2 | 820 | -0.17749 | -0.068765 | 3.119572 | 5.614217 | 0.001046345 | 31.51943
| -0.173798 | 464.827 | -4.15192e-05 | 2 | 821 | -0.17334 | -0.064798 | -2.306622 | -0.173798 | 579.611 | 5.97839e-05 | 2 | 821 | -0.173523 | -0.064798 | 3.321328 | 5.62795 | 0.001114017 | 31.67382
| -0.16983 | 465.227 | -3.83484e-05 | 2 | 822 | -0.169403 | -0.06083 | -2.130467 | -0.16983 | 580.011 | 6.42395e-05 | 2 | 822 | -0.169495 | -0.06083 | 3.568861 | 5.699328 | 0.001197043 | 32.48234
| -0.165863 | 465.627 | -3.5379e-05 | 2 | 823 | -0.165405 | -0.056863 | -1.9655 | -0.165863 | 580.411 | 7.09839e-05 | 2 | 823 | -0.165588 | -0.056863 | 3.94355 | 5.90905 | 0.001322718 | 34.91687
| -0.161896 | 466.027 | -3.25928e-05 | 2 | 824 | -0.161469 | -0.052896 | -1.810711 | -0.161896 | 580.811 | 7.42188e-05 | 2 | 824 | -0.16156 | -0.052896 | 4.123267 | 5.933978 | 0.001382998 | 35.21209
| -0.157928 | 466.427 | -2.99957e-05 | 2 | 825 | -0.157532 | -0.048928 | -1.666428 | -0.157928 | 581.211 | 7.90405e-05 | 2 | 825 | -0.157684 | -0.048928 | 4.391139 | 6.057567 | 0.001472846 | 36.69411
| -0.153961 | 466.827 | -2.75574e-05 | 2 | 826 | -0.153595 | -0.044961 | -1.530967 | -0.153961 | 581.611 | 8.38318e-05 | 2 | 826 | -0.153687 | -0.044961 | 4.657322 | 6.188289 | 0.001562127 | 38.29492
| -0.149994 | 467.227 | -2.52838e-05 | 2 | 827 | -0.149597 | -0.040994 | -1.404656 | -0.149994 | 582.011 | 8.83789e-05 | 2 | 827 | -0.14975 | -0.040994 | 4.909939 | 6.314594 | 0.001646858 | 39.8741
| -0.146027 | 467.627 | -2.31598e-05 | 2 | 828 | -0.145508 | -0.037027 | -1.286656 | -0.146027 | 582.411 | 9.24072e-05 | 2 | 828 | -0.145721 | -0.037027 | 5.133733 | 6.420389 | 0.001721921 | 41.22139
| -0.142059 | 468.027 | -2.11823e-05 | 2 | 829 | -0.141693 | -0.033059 | -1.176794 | -0.142059 | 582.811 | 9.32617e-05 | 2 | 829 | -0.141846 | -0.033059 | 5.181206 | 6.358 | 0.001737844 | 40.424164
| -0.138092 | 468.427 | -1.93329e-05 | 2 | 830 | -0.137756 | -0.029092 | -1.07405 | -0.138092 | 583.211 | 9.97925e-05 | 2 | 830 | -0.137817 | -0.029092 | 5.544028 | 6.618078 | 0.00185954 | 43.79895
| -0.134125 | 468.827 | -1.75934e-05 | 2 | 831 | -0.133667 | -0.025125 | -0.9774111 | -0.134125 | 583.611 | 0.000103729 | 2 | 831 | -0.133881 | -0.025125 | 5.762722 | 6.740133 | 0.001932893 | 45.4294
| -0.130157 | 469.227 | -1.5979e-05 | 2 | 832 | -0.129761 | -0.021157 | -0.8877222 | -0.130157 | 584.011 | 0.000107483 | 2 | 832 | -0.129852 | -0.021157 | 5.971278 | 6.859 | 0.002002845 | 47.045881
| -0.12619 | 469.627 | -1.44836e-05 | 2 | 833 | -0.125763 | -0.01719 | -0.8046444 | -0.12619 | 584.411 | 0.000110779 | 2 | 833 | -0.125946 | -0.01719 | 6.154389 | 6.959033 | 0.002064263 | 48.42814
| -0.122223 | 470.027 | -1.30768e-05 | 2 | 834 | -0.121857 | -0.013223 | -0.7264889 | -0.122223 | 584.811 | 0.000114471 | 2 | 834 | -0.12207 | -0.013223 | 6.3595 | 7.085989 | 0.00213306 | 50.21124
| -0.118256 | 470.427 | -1.17676e-05 | 2 | 835 | -0.117981 | -0.009256 | -0.6537556 | -0.118256 | 585.211 | 0.000118896 | 2 | 835 | -0.118073 | -0.009256 | 6.605333 | 7.259089 | 0.002215515 | 52.69437
| -0.114288 | 470.827 | -1.05408e-05 | 2 | 836 | -0.113922 | -0.005288 | -0.5856 | -0.114288 | 585.611 | 0.000121429 | 2 | 836 | -0.114105 | -0.005288 | 6.746056 | 7.331656 | 0.002262715 | 53.75317
| -0.110321 | 471.227 | -9.40247e-06 | 2 | 837 | -0.109955 | -0.001321 | -0.5223594 | -0.110321 | 586.011 | 0.000124084 | 2 | 837 | -0.110138 | -0.001321 | 6.893556 | 7.415915 | 0.002312189 | 54.9958
| -0.106354 | 471.627 | -8.33435e-06 | 2 | 838 | -0.105988 | 0.002646 | -0.4630194 | -0.106354 | 586.411 | 0.000128601 | 2 | 838 | -0.106171 | 0.002646 | 7.1445 | 7.607519 | 0.002396359 | 57.87435
| -0.102386 | 472.027 | -7.34863e-06 | 2 | 839 | -0.10202 | 0.006614 | -0.4082572 | -0.102386 | 586.811 | 0.000131775 | 2 | 839 | -0.102234 | 0.006614 | 7.320833 | 7.729091 | 0.002455503 | 59.73884
| -0.0984192 | 472.427 | -6.42395e-06 | 2 | 840 | -0.0981445 | 0.0105808 | -0.3568861 | -0.0984192 | 587.211 | 0.000134216 | 2 | 840 | -0.0982666 | 0.0105808 | 7.456444 | 7.813331 | 0.002500989 | 61.04813
| -0.0944519 | 472.827 | -5.55725e-06 | 2 | 841 | -0.0940552 | 0.0145481 | -0.3087361 | -0.0944519 | 587.611 | 0.000138062 | 2 | 841 | -0.0942993 | 0.0145481 | 7.670111 | 7.978847 | 0.002572656 | 63.662
| -0.0904846 | 473.227 | -4.73328e-06 | 2 | 842 | -0.0898743 | 0.0185154 | -0.26296 | -0.0904846 | 588.011 | 0.000140045 | 2 | 842 | -0.090332 | 0.0185154 | 7.780278 | 8.043238 | 0.002609607 | 64.69367
| -0.0865173 | 473.627 | -3.9856e-06 | 2 | 843 | -0.0861511 | 0.0224827 | -0.2214222 | -0.0865173 | 588.411 | 0.000144257 | 2 | 843 | -0.0863342 | 0.0224827 | 8.014278 | 8.2357 | 0.002688094 | 67.82675449
| -0.08255 | 474.027 | -3.27454e-06 | 2 | 844 | -0.0822449 | 0.02645 | -0.1819189 | -0.08255 | 588.811 | 0.000144989 | 2 | 844 | -0.0824585 | 0.02645 | 8.054944 | 8.236863 | 0.002701734 | 67.84592
| -0.0785828 | 474.427 | -2.59399e-06 | 2 | 845 | -0.0782166 | 0.0304172 | -0.1441106 | -0.0785828 | 589.211 | 0.000149261 | 2 | 845 | -0.0783997 | 0.0304172 | 8.292278 | 8.436388 | 0.002781339 | 71.17265
| -0.0746155 | 474.827 | -1.97449e-06 | 2 | 846 | -0.0742493 | 0.0343845 | -0.1096939 | -0.0746155 | 589.611 | 0.000152466 | 2 | 846 | -0.0745544 | 0.0343845 | 8.470333 | 8.580027 | 0.002841061 | 73.61687
| -0.0706482 | 475.227 | -1.39679e-06 | 2 | 847 | -0.0703735 | 0.0383518 | -0.07759944 | -0.0706482 | 590.011 | 0.000154358 | 2 | 847 | -0.0705566 | 0.0383518 | 8.575444 | 8.653044 | 0.002876316 | 74.87517
| -0.0666809 | 475.627 | -8.35876e-07 | 2 | 848 | -0.0663757 | 0.0423191 | -0.04643756 | -0.0666809 | 590.411 | 0.000158295 | 2 | 848 | -0.0665588 | 0.0423191 | 8.794167 | 8.840604 | 0.002949679 | 78.15628
| -0.0627136 | 476.027 | -3.25317e-07 | 2 | 849 | -0.0625305 | 0.0462864 | -0.01807317 | -0.0627136 | 590.811 | 0.000160675 | 2 | 849 | -0.0626526 | 0.0462864 | 8.926389 | 8.944462 | 0.002994028 | 80.0034
| -0.0587463 | 476.427 | 1.5625e-07 | 2 | 850 | -0.0583496 | 0.0502537 | 0.008680556 | -0.0587463 | 591.211 | 0.000165619 | 2 | 850 | -0.0586243 | 0.0502537 | 9.201056 | 9.192375 | 0.003086155 | 84.49976
| -0.0547791 | 476.827 | 6.11877e-07 | 2 | 851 | -0.0544128 | 0.0542209 | 0.03399317 | -0.0547791 | 591.611 | 0.000165314 | 2 | 851 | -0.054657 | 0.0542209 | 9.184111 | 9.150118 | 0.003080471 | 83.72466
| -0.0508118 | 477.227 | 1.04614e-06 | 2 | 852 | -0.0505371 | 0.0581882 | 0.05811889 | -0.0508118 | 592.011 | 0.000168549 | 2 | 852 | -0.0507202 | 0.0581882 | 9.363833 | 9.305714 | 0.003140752 | 86.59632
| -0.0468445 | 477.627 | 1.4447e-06 | 2 | 853 | -0.0464783 | 0.0621555 | 0.08026111 | -0.0468445 | 592.411 | 0.000171814 | 2 | 853 | -0.046521 | 0.0621555 | 9.545222 | 9.464961 | 0.003201593 | 89.58549
| -0.0428772 | 478.027 | 1.82617e-06 | 2 | 854 | -0.0426025 | 0.0661228 | 0.1014539 | -0.0428772 | 592.811 | 0.000174164 | 2 | 854 | -0.0425476 | 0.0661228 | 9.675778 | 9.574324 | 0.003245383 | 91.66768
| -0.0389099 | 478.427 | 2.19238e-06 | 2 | 855 | -0.0384979 | 0.0700901 | 0.1217989 | -0.0389099 | 593.211 | 0.000175079 | 2 | 855 | -0.0386383 | 0.0700901 | 9.726611 | 9.604812 | 0.003262433 | 92.25242
| -0.0349426 | 478.827 | 2.5238e-06 | 2 | 856 | -0.0347168 | 0.0740574 | 0.1402111 | -0.0349426 | 593.611 | 0.000178864 | 2 | 856 | -0.0346252 | 0.0740574 | 9.936889 | 9.796678 | 0.003332963 | 95.9749
| -0.0309753 | 479.227 | 2.85034e-06 | 2 | 857 | -0.0307861 | 0.0780247 | 0.1583522 | -0.0309753 | 594.011 | 0.000181091 | 2 | 857 | -0.0306885 | 0.0780247 | 10.06061 | 9.902259 | 0.003374461 | 98.05473
| -0.0270081 | 479.627 | 3.16467e-06 | 2 | 858 | -0.0265564 | 0.0819919 | 0.175815 | -0.0270081 | 594.411 | 0.000182281 | 2 | 858 | -0.0267151 | 0.0819919 | 10.12672 | 9.950907 | 0.003396635 | 99.02055
| -0.0230408 | 480.027 | 3.46985e-06 | 2 | 859 | -0.0226807 | 0.0859592 | 0.1927694 | -0.0230408 | 594.811 | 0.00018457 | 2 | 859 | -0.0227814 | 0.0859592 | 10.25389 | 10.06112 | 0.003439289 | 101.2261
| -0.0190735 | 480.427 | 3.7323e-06 | 2 | 860 | -0.018866 | 0.0899265 | 0.20735 | -0.0190735 | 595.211 | 0.000188629 | 2 | 860 | -0.0188049 | 0.0899265 | 10.47939 | 10.27204 | 0.003514924 | 105.5148
| -0.0151062 | 480.827 | 4.00696e-06 | 2 | 861 | -0.0147278 | 0.0938938 | 0.2226089 | -0.0151062 | 595.611 | 0.000189331 | 2 | 861 | -0.0148407 | 0.0938938 | 10.51839 | 10.29578 | 0.003528006 | 106.0031
| -0.0111389 | 481.227 | 4.26025e-06 | 2 | 862 | -0.0110199 | 0.0978611 | 0.2366806 | -0.0111389 | 596.011 | 0.000192566 | 2 | 862 | -0.010849 | 0.0978611 | 10.69811 | 10.46143 | 0.003588287 | 109.4415
| -0.00717163 | 481.627 | 4.50745e-06 | 2 | 863 | -0.00686035 | 0.10182837 | 0.2504139 | -0.00717163 | 596.411 | 0.000191467 | 2 | 863 | -0.00690613 | 0.10182837 | 10.63706 | 10.38664 | 0.003567808 | 107.8823
| -0.00320435 | 482.027 | 4.74548e-06 | 2 | 864 | -0.00280762 | 0.10579565 | 0.2636378 | -0.00320435 | 596.811 | 0.000196777 | 2 | 864 | -0.00292664 | 0.10579565 | 10.93206 | 10.66842 | 0.003666755 | 113.8151
| 0.000762939 | 482.427 | 4.95911e-06 | 2 | 865 | 0.0010498 | 0.109762939 | 0.2755061 | 0.000762939 | 597.211 | 0.000196747 | 2 | 865 | 0.00101318 | 0.109762939 | 10.93039 | 10.65488 | 0.003666196 | 113.5265
| 0.00473022 | 482.827 | 5.16357e-06 | 2 | 866 | 0.00494995 | 0.11373022 | 0.286865 | 0.00473022 | 597.611 | 0.000199646 | 2 | 866 | 0.004953 | 0.11373022 | 11.09144 | 10.80458 | 0.003720216 | 116.7389
| 0.00869751 | 483.227 | 5.38635e-06 | 2 | 867 | 0.00890198 | 0.11769751 | 0.2992417 | 0.00869751 | 598.011 | 0.000200378 | 2 | 867 | 0.00895996 | 0.11769751 | 11.13211 | 10.83287 | 0.003733856 | 117.3511
| 0.0126648 | 483.627 | 5.57251e-06 | 2 | 868 | 0.0129211 | 0.1216648 | 0.3095839 | 0.0126648 | 598.411 | 0.000201874 | 2 | 868 | 0.0128967 | 0.1216648 | 11.21522 | 10.90564 | 0.003761733 | 118.9329
| 0.0166321 | 484.027 | 5.76782e-06 | 2 | 869 | 0.0168579 | 0.1256321 | 0.3204344 | 0.0166321 | 598.811 | 0.000204224 | 2 | 869 | 0.0168945 | 0.1256321 | 11.34578 | 11.02534 | 0.003805523 | 121.5582
| 0.0205994 | 484.427 | 5.94788e-06 | 2 | 870 | 0.0208679 | 0.1295994 | 0.3304378 | 0.0205994 | 599.211 | 0.000206696 | 2 | 870 | 0.0208435 | 0.1295994 | 11.48311 | 11.15267 | 0.003851586 | 124.3821
| 0.0245667 | 484.827 | 6.11572e-06 | 2 | 871 | 0.0250519 | 0.1335667 | 0.3397622 | 0.0245667 | 599.611 | 0.000206085 | 2 | 871 | 0.0248047 | 0.1335667 | 11.44917 | 11.1094 | 0.003840201 | 123.4189
| 0.0285339 | 485.227 | 6.28662e-06 | 2 | 872 | 0.028772 | 0.1375339 | 0.3492567 | 0.0285339 | 600.011 | 0.000210144 | 2 | 872 | 0.0287231 | 0.1375339 | 11.67467 | 11.32541 | 0.003915836 | 128.2649
| 0.0325012 | 485.627 | 6.44226e-06 | 2 | 873 | 0.032724 | 0.1415012 | 0.3579033 | 0.0325012 | 600.411 | 0.000214233 | 2 | 873 | 0.0326538 | 0.1415012 | 11.90183 | 11.54393 | 0.003992031 | 133.2623
| 0.0364685 | 486.027 | 6.60095e-06 | 2 | 874 | 0.0367767 | 0.1454685 | 0.3667194 | 0.0364685 | 600.811 | 0.000213867 | 2 | 874 | 0.0367188 | 0.1454685 | 11.8815 | 11.51478 | 0.003985211 | 132.5902
| 0.0404358 | 486.427 | 6.74133e-06 | 2 | 875 | 0.0404907 | 0.1494358 | 0.3745183 | 0.0404358 | 601.211 | 0.000215851 | 2 | 875 | 0.0406616 | 0.1494358 | 11.99172 | 11.6172 | 0.004022181 | 134.9594
| 0.0444031 | 486.827 | 6.89392e-06 | 2 | 876 | 0.0446899 | 0.1534031 | 0.3829956 | 0.0444031 | 601.611 | 0.000214478 | 2 | 876 | 0.0445923 | 0.1534031 | 11.91544 | 11.53245 | 0.003996596 | 132.9974
| 0.0483704 | 487.227 | 7.03125e-06 | 2 | 877 | 0.0486908 | 0.1573704 | 0.390625 | 0.0483704 | 602.011 | 0.000220764 | 2 | 877 | 0.0485809 | 0.1573704 | 12.26467 | 11.87404 | 0.00411373 | 140.9929
| 0.0523376 | 487.627 | 7.15637e-06 | 2 | 878 | 0.0525208 | 0.1613376 | 0.3975761 | 0.0523376 | 602.411 | 0.000218811 | 2 | 878 | 0.0522766 | 0.1613376 | 12.15617 | 11.75859 | 0.004077338 | 138.2645
| 0.0563049 | 488.027 | 7.28149e-06 | 2 | 879 | 0.0563354 | 0.1653049 | 0.4045272 | 0.0563049 | 602.811 | 0.000222748 | 2 | 879 | 0.0562134 | 0.1653049 | 12.37489 | 11.97036 | 0.0041507 | 143.2896
| 0.0602722 | 488.427 | 7.39441e-06 | 2 | 880 | 0.0603333 | 0.1692722 | 0.4108006 | 0.0602722 | 603.211 | 0.000224701 | 2 | 880 | 0.0602112 | 0.1692722 | 12.48339 | 12.07259 | 0.004187092 | 145.7474
| 0.0642395 | 488.827 | 7.50732e-06 | 2 | 881 | 0.064209 | 0.1732395 | 0.4170733 | 0.0642395 | 603.611 | 0.000226044 | 2 | 881 | 0.0641479 | 0.1732395 | 12.558 | 12.14093 | 0.004212118 | 147.4021
| 0.0682068 | 489.227 | 7.62024e-06 | 2 | 882 | 0.0682983 | 0.1772068 | 0.4233467 | 0.0682068 | 604.011 | 0.000228485 | 2 | 882 | 0.0681458 | 0.1772068 | 12.69361 | 12.27026 | 0.004257604 | 150.5594
| 0.0721741 | 489.627 | 7.72705e-06 | 2 | 883 | 0.0722656 | 0.1811741 | 0.4292806 | 0.0721741 | 604.411 | 0.000228241 | 2 | 883 | 0.072113 | 0.1811741 | 12.68006 | 12.250775 | 0.004253057 | 150.0815
| 0.0761414 | 490.027 | 7.82471e-06 | 2 | 884 | 0.0762329 | 0.1851414 | 0.4347061 | 0.0761414 | 604.811 | 0.000231995 | 2 | 884 | 0.0760498 | 0.1851414 | 12.88861 | 12.453905 | 0.004323009 | 155.0997
| 0.0801086 | 490.427 | 7.92542e-06 | 2 | 885 | 0.0799866 | 0.1891086 | 0.4403011 | 0.0801086 | 605.211 | 0.00023172 | 2 | 885 | 0.0800476 | 0.1891086 | 12.87333 | 12.43303 | 0.004317885 | 154.5803
| 0.0840759 | 490.827 | 8.01392e-06 | 2 | 886 | 0.0840454 | 0.1930759 | 0.4452178 | 0.0840759 | 605.611 | 0.000232178 | 2 | 886 | 0.0840149 | 0.1930759 | 12.89878 | 12.45356 | 0.004326419 | 155.0912
| 0.0880432 | 491.227 | 8.10547e-06 | 2 | 887 | 0.0880432 | 0.1970432 | 0.4503039 | 0.0880432 | 606.011 | 0.000236176 | 2 | 887 | 0.0879517 | 0.1970432 | 13.12089 | 12.670585 | 0.004400918 | 160.5437
| 0.0920105 | 491.627 | 8.18787e-06 | 2 | 888 | 0.0918884 | 0.2010105 | 0.4548817 | 0.0920105 | 606.411 | 0.000237213 | 2 | 888 | 0.0918274 | 0.2010105 | 13.1785 | 12.72362 | 0.004420242 | 161.8905
| 0.0959778 | 492.027 | 8.26416e-06 | 2 | 889 | 0.0958862 | 0.2049778 | 0.45912 | 0.0959778 | 606.811 | 0.000242004 | 2 | 889 | 0.0958557 | 0.2049778 | 13.44467 | 12.98555 | 0.004509517 | 168.6244
| 0.0999451 | 492.427 | 8.34656e-06 | 2 | 890 | 0.100006 | 0.2089451 | 0.4636978 | 0.0999451 | 607.211 | 0.000241089 | 2 | 890 | 0.099823 | 0.2089451 | 13.39383 | 12.93014 | 0.004492467 | 167.1884
| 0.103912 | 492.827 | 8.41675e-06 | 2 | 891 | 0.103943 | 0.212912 | 0.4675972 | 0.103912 | 607.611 | 0.000241608 | 2 | 891 | 0.10376 | 0.212912 | 13.42267 | 12.95507 | 0.004502138 | 167.8338
| 0.10788 | 493.227 | 8.48389e-06 | 2 | 892 | 0.107849 | 0.21688 | 0.4713272 | 0.10788 | 608.011 | 0.00024408 | 2 | 892 | 0.107758 | 0.21688 | 13.56 | 13.08867 | 0.004548202 | 171.3134
| 0.111847 | 493.627 | 8.55408e-06 | 2 | 893 | 0.111847 | 0.220847 | 0.4752267 | 0.111847 | 608.411 | 0.000245605 | 2 | 893 | 0.111694 | 0.220847 | 13.64472 | 13.1695 | 0.004576619 | 173.4356
| 0.115814 | 494.027 | 8.61816e-06 | 2 | 894 | 0.115814 | 0.224814 | 0.4787867 | 0.115814 | 608.811 | 0.000247284 | 2 | 894 | 0.115662 | 0.224814 | 13.738 | 13.25921 | 0.004607905 | 175.8067
| 0.119781 | 494.427 | 8.6792e-06 | 2 | 895 | 0.119934 | 0.228781 | 0.4821778 | 0.119781 | 609.211 | 0.000250458 | 2 | 895 | 0.119598 | 0.228781 | 13.91433 | 13.43216 | 0.00466705 | 180.4228
| 0.123749 | 494.827 | 8.73413e-06 | 2 | 896 | 0.123901 | 0.232749 | 0.4852294 | 0.123749 | 609.611 | 0.000246399 | 2 | 896 | 0.123566 | 0.232749 | 13.68883 | 13.2036 | 0.004591414 | 174.3352
| 0.127716 | 495.227 | 8.79517e-06 | 2 | 897 | 0.127777 | 0.236716 | 0.4886206 | 0.127716 | 610.011 | 0.000251465 | 2 | 897 | 0.127563 | 0.236716 | 13.97028 | 13.48166 | 0.004685814 | 181.7551
| 0.131683 | 495.627 | 8.8501e-06 | 2 | 898 | 0.131653 | 0.240683 | 0.4916722 | 0.131683 | 610.411 | 0.000253418 | 2 | 898 | 0.1315 | 0.240683 | 14.07878 | 13.58711 | 0.004722207 | 184.6094
| 0.135651 | 496.027 | 8.91113e-06 | 2 | 899 | 0.135498 | 0.244651 | 0.4950628 | 0.135651 | 610.811 | 0.000252594 | 2 | 899 | 0.135468 | 0.244651 | 14.033 | 13.53794 | 0.004706852 | 183.2757
| 0.139618 | 496.427 | 8.95996e-06 | 2 | 900 | 0.139557 | 0.248618 | 0.4977756 | 0.139618 | 611.211 | 0.000254944 | 2 | 900 | 0.139435 | 0.248618 | 14.16356 | 13.66578 | 0.004750642 | 186.7535
| 0.143585 | 496.827 | 9.00269e-06 | 2 | 901 | 0.143494 | 0.252585 | 0.5001494 | 0.143585 | 611.611 | 0.000258514 | 2 | 901 | 0.143341 | 0.252585 | 14.36189 | 13.86174 | 0.004817166 | 192.1478
| 0.147552 | 497.227 | 9.05762e-06 | 2 | 902 | 0.1474 | 0.256552 | 0.5032011 | 0.147552 | 612.011 | 0.000257111 | 2 | 902 | 0.147308 | 0.256552 | 14.28394 | 13.78074 | 0.004791022 | 189.9089
| 0.15152 | 497.627 | 9.10034e-06 | 2 | 903 | 0.151581 | 0.26052 | 0.5055744 | 0.15152 | 612.411 | 0.000257935 | 2 | 903 | 0.151245 | 0.26052 | 14.32972 | 13.82415 | 0.004806377 | 191.1071
| 0.155487 | 498.027 | 9.16443e-06 | 2 | 904 | 0.155548 | 0.264487 | 0.509135 | 0.155487 | 612.811 | 0.000262054 | 2 | 904 | 0.155243 | 0.264487 | 14.55856 | 14.04942 | 0.00488313 | 197.3862
| 0.159454 | 498.427 | 9.20105e-06 | 2 | 905 | 0.159607 | 0.268454 | 0.5111694 | 0.159454 | 613.211 | 0.000262207 | 2 | 905 | 0.159149 | 0.268454 | 14.56706 | 14.05589 | 0.004885981 | 197.5679
| 0.163422 | 498.827 | 9.24988e-06 | 2 | 906 | 0.163269 | 0.272422 | 0.5138822 | 0.163422 | 613.611 | 0.000263184 | 2 | 906 | 0.163147 | 0.272422 | 14.62133 | 14.10745 | 0.004904187 | 199.0202
| 0.167389 | 499.227 | 9.29871e-06 | 2 | 907 | 0.167267 | 0.276389 | 0.516595 | 0.167389 | 614.011 | 0.000266815 | 2 | 907 | 0.167145 | 0.276389 | 14.82306 | 14.30646 | 0.004971847 | 204.6748
| 0.171356 | 499.627 | 9.34448e-06 | 2 | 908 | 0.171295 | 0.280356 | 0.5191378 | 0.171356 | 614.411 | 0.000268005 | 2 | 908 | 0.171051 | 0.280356 | 14.88917 | 14.37003 | 0.004994022 | 206.4977
| 0.175323 | 500.027 | 9.39026e-06 | 2 | 909 | 0.175262 | 0.284323 | 0.5216811 | 0.175323 | 614.811 | 0.000265594 | 2 | 909 | 0.175018 | 0.284323 | 14.75522 | 14.23354 | 0.004949095 | 202.5937
| 0.179291 | 500.427 | 9.43604e-06 | 2 | 910 | 0.179108 | 0.288291 | 0.5242244 | 0.179291 | 615.211 | 0.000270691 | 2 | 910 | 0.179047 | 0.288291 | 15.03839 | 14.51416 | 0.005044073 | 210.661
| 0.183258 | 500.827 | 9.48486e-06 | 2 | 911 | 0.183289 | 0.292258 | 0.5269367 | 0.183258 | 615.611 | 0.000273041 | 2 | 911 | 0.183014 | 0.292258 | 15.16894 | 14.64201 | 0.005087863 | 214.3884
| 0.187225 | 501.227 | 9.52759e-06 | 2 | 912 | 0.187286 | 0.296225 | 0.5293106 | 0.187225 | 616.011 | 0.000274353 | 2 | 912 | 0.186981 | 0.296225 | 15.24183 | 14.71252 | 0.005112311 | 216.4583
| 0.191193 | 501.627 | 9.58252e-06 | 2 | 913 | 0.191132 | 0.300193 | 0.5323622 | 0.191193 | 616.411 | 0.000271942 | 2 | 913 | 0.190948 | 0.300193 | 15.10789 | 14.57553 | 0.005067384 | 212.446
| 0.19516 | 502.027 | 9.6344e-06 | 2 | 914 | 0.195251 | 0.30416 | 0.5352444 | 0.19516 | 616.811 | 0.000276031 | 2 | 914 | 0.194824 | 0.30416 | 15.33506 | 14.79981 | 0.005143579 | 219.0344
| 0.199127 | 502.427 | 9.67407e-06 | 2 | 915 | 0.199127 |  |  | 0.199127 | 617.211 | 0.000276581 | 2 | 915 | 0.198853 | 0.308127 |  | 0 | 0 | 0
| 0.203094 | 502.827 | 9.73206e-06 | 2 | 916 | 0.203186 |  |  | 0.203094 | 617.611 | 0.000274384 | 2 | 916 | 0.202789 | 0.312094 |  | 0 | 0 | 0
| 0.207062 | 503.227 | 9.78394e-06 | 2 | 917 | 0.207001 |  |  | 0.207062 | 618.011 | 0.0002789 | 2 | 917 | 0.206818 | 0.316062 |  | 0 | 0 | 0
| 0.211029 | 503.627 | 9.83276e-06 | 2 | 918 | 0.211029 |  |  | 0.211029 | 618.411 | 0.000280334 | 2 | 918 | 0.210663 | 0.320029 |  | 0 | 0 | 0
| 0.214996 | 504.027 | 9.8877e-06 | 2 | 919 | 0.215027 |  |  | 0.214996 | 618.811 | 0.000282654 | 2 | 919 | 0.21463 | 0.323996 |  | 0 | 0 | 0
| 0.218964 | 504.427 | 9.93958e-06 | 2 | 920 | 0.218933 |  |  | 0.218964 | 619.211 | 0.000282104 | 2 | 920 | 0.218597 | 0.327964 |  | 0 | 0 | 0
| 0.222931 | 504.827 | 9.99756e-06 | 2 | 921 | 0.222778 |  |  | 0.222931 | 619.611 | 0.000287506 | 2 | 921 | 0.222626 | 0.331931 |  | 0 | 0 | 0
| 0.226898 | 505.227 | 1.00586e-05 | 2 | 922 | 0.22699 |  |  | 0.226898 | 620.011 | 0.000291779 | 2 | 922 | 0.226501 | 0.335898 |  | 0 | 0 | 0
| 0.230865 | 505.627 | 1.01166e-05 | 2 | 923 | 0.230896 |  |  | 0.230865 | 620.411 | 0.000290039 | 2 | 923 | 0.230408 | 0.339865 |  | 0 | 0 | 0
| 0.234833 | 506.027 | 1.01715e-05 | 2 | 924 | 0.234802 |  |  | 0.234833 | 620.811 | 0.000288879 | 2 | 924 | 0.234406 | 0.343833 |  | 0 | 0 | 0
| 0.2388 | 506.427 | 1.02386e-05 | 2 | 925 | 0.238708 |  |  | 0.2388 | 621.211 | 0.000290649 | 2 | 925 | 0.238403 | 0.3478 |  | 0 | 0 | 0
| 0.242767 | 506.827 | 1.02966e-05 | 2 | 926 | 0.242645 |  |  | 0.242767 | 621.611 | 0.000286804 | 2 | 926 | 0.242401 | 0.351767 |  | 0 | 0 | 0
| 0.246735 | 507.227 | 1.03668e-05 | 2 | 927 | 0.246521 |  |  | 0.246735 | 622.011 | 0.000293121 | 2 | 927 | 0.246338 | 0.355735 |  | 0 | 0 | 0
| 0.250702 | 507.627 | 1.0434e-05 | 2 | 928 | 0.250702 |  |  | 0.250702 | 622.411 | 0.000292206 | 2 | 928 | 0.250305 | 0.359702 |  | 0 | 0 | 0
| 0.254669 | 508.027 | 1.05011e-05 | 2 | 929 | 0.254547 |  |  | 0.254669 | 622.811 | 0.000293701 | 2 | 929 | 0.254242 | 0.363669 |  | 0 | 0 | 0
| 0.258636 | 508.427 | 1.05774e-05 | 2 | 930 | 0.258545 |  |  | 0.258636 | 623.211 | 0.000295258 | 2 | 930 | 0.25824 | 0.367636 |  | 0 | 0 | 0
| 0.262604 | 508.827 | 1.06445e-05 | 2 | 931 | 0.262451 |  |  | 0.262604 | 623.611 | 0.000299957 | 2 | 931 | 0.262177 | 0.371604 |  | 0 | 0 | 0
| 0.266571 | 509.227 | 1.07239e-05 | 2 | 932 | 0.266602 |  |  | 0.266571 | 624.011 | 0.000301453 | 2 | 932 | 0.266205 | 0.375571 |  | 0 | 0 | 0
| 0.270538 | 509.627 | 1.08002e-05 | 2 | 933 | 0.270538 |  |  | 0.270538 | 624.411 | 0.000298828 | 2 | 933 | 0.270538 | 0.379538 |  | 0 | 0 | 0
| 0.274506 | 510.027 | 1.08734e-05 | 2 | 934 | 0.274384 |  |  | 0.274506 | 624.811 | 0.000300354 | 2 | 934 | 0.274475 | 0.383506 |  | 0 | 0 | 0
| 0.278473 | 510.427 | 1.09497e-05 | 2 | 935 | 0.278442 |  |  | 0.278473 | 625.211 | 0.00030249 | 2 | 935 | 0.27832 | 0.387473 |  | 0 | 0 | 0
| 0.28244 | 510.827 | 1.10352e-05 | 2 | 936 | 0.282349 |  |  | 0.28244 | 625.611 | 0.000305878 | 2 | 936 | 0.28241 | 0.39144 |  | 0 | 0 | 0
| 0.286407 | 511.227 | 1.11115e-05 | 2 | 937 | 0.286407 |  |  | 0.286407 | 626.011 | 0.000304077 | 2 | 937 | 0.286377 | 0.395407 |  | 0 | 0 | 0
| 0.290375 | 511.627 | 1.12e-05 | 2 | 938 | 0.290131 |  |  | 0.290375 | 626.411 | 0.000306091 | 2 | 938 | 0.290283 | 0.399375 |  | 0 | 0 | 0
| 0.294342 | 512.027 | 1.12762e-05 | 2 | 939 | 0.294128 |  |  | 0.294342 | 626.811 | 0.000305084 | 2 | 939 | 0.29425 | 0.403342 |  | 0 | 0 | 0
| 0.298309 | 512.427 | 1.13647e-05 | 2 | 940 | 0.298157 |  |  | 0.298309 | 627.211 | 0.000307892 | 2 | 940 | 0.298279 | 0.407309 |  | 0 | 0 | 0
| 0.302277 | 512.827 | 1.14594e-05 | 2 | 941 | 0.302063 |  |  | 0.302277 | 627.611 | 0.000309418 | 2 | 941 | 0.302124 | 0.411277 |  | 0 | 0 | 0
| 0.306244 | 513.227 | 1.15509e-05 | 2 | 942 | 0.306091 |  |  | 0.306244 | 628.011 | 0.00031189 | 2 | 942 | 0.306122 | 0.415244 |  | 0 | 0 | 0
| 0.310211 | 513.627 | 1.16333e-05 | 2 | 943 | 0.310059 |  |  | 0.310211 | 628.411 | 0.000315063 | 2 | 943 | 0.310089 | 0.419211 |  | 0 | 0 | 0
| 0.314178 | 514.027 | 1.17249e-05 | 2 | 944 | 0.313965 |  |  | 0.314178 | 628.811 | 0.000315308 | 2 | 944 | 0.314117 | 0.423178 |  | 0 | 0 | 0
| 0.318146 | 514.427 | 1.18195e-05 | 2 | 945 | 0.317932 |  |  | 0.318146 | 629.211 | 0.00031311 | 2 | 945 | 0.318054 | 0.427146 |  | 0 | 0 | 0
| 0.322113 | 514.827 | 1.19263e-05 | 2 | 946 | 0.321991 |  |  | 0.322113 | 629.611 | 0.000312561 | 2 | 946 | 0.322021 | 0.431113 |  | 0 | 0 | 0
| 0.32608 | 515.227 | 1.20178e-05 | 2 | 947 | 0.325867 |  |  | 0.32608 | 630.011 | 0.00031369 | 2 | 947 | 0.325958 | 0.43508 |  | 0 | 0 | 0
| 0.330048 | 515.627 | 1.21155e-05 | 2 | 948 | 0.329926 |  |  | 0.330048 | 630.411 | 0.000319489 | 2 | 948 | 0.329926 | 0.439048 |  | 0 | 0 | 0
| 0.334015 | 516.027 | 1.22192e-05 | 2 | 949 | 0.333801 |  |  | 0.334015 | 630.811 | 0.000318909 | 2 | 949 | 0.333954 | 0.443015 |  | 0 | 0 | 0
| 0.337982 | 516.427 | 1.23199e-05 | 2 | 950 | 0.337708 |  |  | 0.337982 | 631.211 | 0.000319611 | 2 | 950 | 0.337921 | 0.446982 |  | 0 | 0 | 0
| 0.341949 | 516.827 | 1.24207e-05 | 2 | 951 | 0.341705 |  |  | 0.341949 | 631.611 | 0.000319153 | 2 | 951 | 0.341705 | 0.450949 |  | 0 | 0 | 0
| 0.345917 | 517.227 | 1.25305e-05 | 2 | 952 | 0.345825 |  |  | 0.345917 | 632.011 | 0.000322906 | 2 | 952 | 0.345825 | 0.454917 |  | 0 | 0 | 0
| 0.349884 | 517.627 | 1.26373e-05 | 2 | 953 | 0.349579 |  |  | 0.349884 | 632.411 | 0.000320801 | 2 | 953 | 0.349762 | 0.458884 |  | 0 | 0 | 0
| 0.353851 | 518.027 | 1.27441e-05 | 2 | 954 | 0.353729 |  |  | 0.353851 | 632.811 | 0.000326843 | 2 | 954 | 0.35379 | 0.462851 |  | 0 | 0 | 0
| 0.357819 | 518.427 | 1.2851e-05 | 2 | 955 | 0.357819 |  |  | 0.357819 | 633.211 | 0.000325714 | 2 | 955 | 0.357788 | 0.466819 |  | 0 | 0 | 0
| 0.361786 | 518.827 | 1.29639e-05 | 2 | 956 | 0.361572 |  |  | 0.361786 | 633.611 | 0.000325897 | 2 | 956 | 0.361694 | 0.470786 |  | 0 | 0 | 0
| 0.365753 | 519.227 | 1.30798e-05 | 2 | 957 | 0.365662 |  |  | 0.365753 | 634.011 | 0.000325684 | 2 | 957 | 0.365631 | 0.474753 |  | 0 | 0 | 0
| 0.36972 | 519.627 | 1.31958e-05 | 2 | 958 | 0.369354 |  |  | 0.36972 | 634.411 | 0.000331787 | 2 | 958 | 0.369568 | 0.47872 |  | 0 | 0 | 0
| 0.373688 | 520.027 | 1.33087e-05 | 2 | 959 | 0.373413 |  |  | 0.373688 | 634.811 | 0.000330872 | 2 | 959 | 0.373535 | 0.482688 |  | 0 | 0 | 0
| 0.377655 | 520.427 | 1.34247e-05 | 2 | 960 | 0.377411 |  |  | 0.377655 | 635.211 | 0.000334106 | 2 | 960 | 0.377533 | 0.486655 |  | 0 | 0 | 0
| 0.381622 | 520.827 | 1.35437e-05 | 2 | 961 | 0.3815 |  |  | 0.381622 | 635.611 | 0.000335327 | 2 | 961 | 0.3815 | 0.490622 |  | 0 | 0 | 0
| 0.38559 | 521.227 | 1.36719e-05 | 2 | 962 | 0.385284 |  |  | 0.38559 | 636.011 | 0.000335815 | 2 | 962 | 0.385437 | 0.49459 |  | 0 | 0 | 0
| 0.389557 | 521.627 | 1.37909e-05 | 2 | 963 | 0.38916 |  |  | 0.389557 | 636.411 | 0.000335876 | 2 | 963 | 0.389465 | 0.498557 |  | 0 | 0 | 0
| 0.393524 | 522.027 | 1.39099e-05 | 2 | 964 | 0.393219 |  |  | 0.393524 | 636.811 | 0.000336609 | 2 | 964 | 0.393372 | 0.502524 |  | 0 | 0 | 0
| 0.397491 | 522.427 | 1.40411e-05 | 2 | 965 | 0.397186 |  |  | 0.397491 | 637.211 | 0.000339569 | 2 | 965 | 0.397369 | 0.506491 |  | 0 | 0 | 0
| 0.401459 | 522.827 | 1.41632e-05 | 2 | 966 | 0.401184 |  |  | 0.401459 | 637.611 | 0.000340607 | 2 | 966 | 0.401337 | 0.510459 |  | 0 | 0 | 0
| 0.405426 | 523.227 | 1.42944e-05 | 2 | 967 | 0.405426 |  |  | 0.405426 | 638.011 | 0.00033609 | 2 | 967 | 0.405273 | 0.514426 |  | 0 | 0 | 0
| 0.409393 | 523.627 | 1.44196e-05 | 2 | 968 | 0.40918 |  |  | 0.409393 | 638.411 | 0.000341278 | 2 | 968 | 0.409271 | 0.518393 |  | 0 | 0 | 0
| 0.413361 | 524.027 | 1.45599e-05 | 2 | 969 | 0.413116 |  |  | 0.413361 | 638.811 | 0.000343323 | 2 | 969 | 0.413116 | 0.522361 |  | 0 | 0 | 0
| 0.417328 | 524.427 | 1.46942e-05 | 2 | 970 | 0.417053 |  |  | 0.417328 | 639.211 | 0.000345123 | 2 | 970 | 0.417175 | 0.526328 |  | 0 | 0 | 0
| 0.421295 | 524.827 | 1.48285e-05 | 2 | 971 | 0.421021 |  |  | 0.421295 | 639.611 | 0.000342346 | 2 | 971 | 0.421051 | 0.530295 |  | 0 | 0 | 0
| 0.425262 | 525.227 | 1.49658e-05 | 2 | 972 | 0.424866 |  |  | 0.425262 | 640.011 | 0.000348541 | 2 | 972 | 0.425079 | 0.534262 |  | 0 | 0 | 0
| 0.42923 | 525.627 | 1.51062e-05 | 2 | 973 | 0.428802 |  |  | 0.42923 | 640.411 | 0.00034906 | 2 | 973 | 0.429047 | 0.53823 |  | 0 | 0 | 0
| 0.433197 | 526.027 | 1.52374e-05 | 2 | 974 | 0.432739 |  |  | 0.433197 | 640.811 | 0.000348145 | 2 | 974 | 0.433014 | 0.542197 |  | 0 | 0 | 0
| 0.437164 | 526.427 | 1.5387e-05 | 2 | 975 | 0.43692 |  |  | 0.437164 | 641.211 | 0.000347595 | 2 | 975 | 0.437042 | 0.546164 |  | 0 | 0 | 0
| 0.441132 | 526.827 | 1.55396e-05 | 2 | 976 | 0.440857 |  |  | 0.441132 | 641.611 | 0.000350464 | 2 | 976 | 0.44101 | 0.550132 |  | 0 | 0 | 0
| 0.445099 | 527.227 | 1.56799e-05 | 2 | 977 | 0.444946 |  |  | 0.445099 | 642.011 | 0.000355927 | 2 | 977 | 0.444946 | 0.554099 |  | 0 | 0 | 0
| 0.449066 | 527.627 | 1.58417e-05 | 2 | 978 | 0.448944 |  |  | 0.449066 | 642.411 | 0.000352478 | 2 | 978 | 0.448883 | 0.558066 |  | 0 | 0 | 0
| 0.453033 | 528.027 | 1.59851e-05 | 2 | 979 | 0.452576 |  |  | 0.453033 | 642.811 | 0.000358582 | 2 | 979 | 0.45285 | 0.562033 |  | 0 | 0 | 0
| 0.457001 | 528.427 | 1.61346e-05 | 2 | 980 | 0.456696 |  |  | 0.457001 | 643.211 | 0.00036322 | 2 | 980 | 0.456818 | 0.566001 |  | 0 | 0 | 0
| 0.460968 | 528.827 | 1.62964e-05 | 2 | 981 | 0.460632 |  |  | 0.460968 | 643.611 | 0.000361145 | 2 | 981 | 0.460815 | 0.569968 |  | 0 | 0 | 0
| 0.464935 | 529.227 | 1.6452e-05 | 2 | 982 | 0.4646 |  |  | 0.464935 | 644.011 | 0.000359558 | 2 | 982 | 0.464752 | 0.573935 |  | 0 | 0 | 0
| 0.468903 | 529.627 | 1.66138e-05 | 2 | 983 | 0.468475 |  |  | 0.468903 | 644.411 | 0.000363251 | 2 | 983 | 0.468719 | 0.577903 |  | 0 | 0 | 0
| 0.47287 | 530.027 | 1.67786e-05 | 2 | 984 | 0.472534 |  |  | 0.47287 | 644.811 | 0.000366791 | 2 | 984 | 0.472626 | 0.58187 |  | 0 | 0 | 0
| 0.476837 | 530.427 | 1.69464e-05 | 2 | 985 | 0.47644 |  |  | 0.476837 | 645.211 | 0.000370239 | 2 | 985 | 0.476654 | 0.585837 |  | 0 | 0 | 0
| 0.480804 | 530.827 | 1.71082e-05 | 2 | 986 | 0.480408 |  |  | 0.480804 | 645.611 | 0.000366089 | 2 | 986 | 0.480652 | 0.589804 |  | 0 | 0 | 0
| 0.484772 | 531.227 | 1.72821e-05 | 2 | 987 | 0.484619 |  |  | 0.484772 | 646.011 | 0.000374542 | 2 | 987 | 0.484558 | 0.593772 |  | 0 | 0 | 0
| 0.488739 | 531.627 | 1.745e-05 | 2 | 988 | 0.488312 |  |  | 0.488739 | 646.411 | 0.000373901 | 2 | 988 | 0.488495 | 0.597739 |  | 0 | 0 | 0
| 0.492706 | 532.027 | 1.763e-05 | 2 | 989 | 0.492249 |  |  | 0.492706 | 646.811 | 0.000370911 | 2 | 989 | 0.492523 | 0.601706 |  | 0 | 0 | 0
| 0.496674 | 532.427 | 1.78162e-05 | 2 | 990 | 0.496307 |  |  | 0.496674 | 647.211 | 0.000382019 | 2 | 990 | 0.49649 | 0.605674 |  | 0 | 0 | 0
| 0.500641 | 532.827 | 1.79962e-05 | 2 | 991 | 0.500305 |  |  | 0.500641 | 647.611 | 0.000370697 | 2 | 991 | 0.500397 | 0.609641 |  | 0 | 0 | 0
| 0.504608 | 533.227 | 1.81793e-05 | 2 | 992 | 0.504211 |  |  | 0.504608 | 648.011 | 0.000373474 | 2 | 992 | 0.504333 | 0.613608 |  | 0 | 0 | 0
| 0.508575 | 533.627 | 1.83685e-05 | 2 | 993 | 0.507965 |  |  | 0.508575 | 648.411 | 0.000373444 | 2 | 993 | 0.508392 | 0.617575 |  | 0 | 0 | 0
| 0.512543 | 534.027 | 1.85608e-05 | 2 | 994 | 0.511993 |  |  | 0.512543 | 648.811 | 0.000378448 | 2 | 994 | 0.512299 | 0.621543 |  | 0 | 0 | 0
| 0.51651 | 534.427 | 1.87592e-05 | 2 | 995 | 0.51593 |  |  | 0.51651 | 649.211 | 0.000375397 | 2 | 995 | 0.516266 | 0.62551 |  | 0 | 0 | 0
| 0.520477 | 534.827 | 1.89484e-05 | 2 | 996 | 0.519897 |  |  | 0.520477 | 649.611 | 0.000378632 | 2 | 996 | 0.520233 | 0.629477 |  | 0 | 0 | 0
| 0.524445 | 535.227 | 1.91498e-05 | 2 | 997 | 0.524109 |  |  | 0.524445 | 650.011 | 0.000378632 | 2 | 997 | 0.524139 | 0.633445 |  | 0 | 0 | 0
| 0.528412 | 535.627 | 1.93573e-05 | 2 | 998 | 0.528137 |  |  | 0.528412 | 650.411 | 0.000381073 | 2 | 998 | 0.528168 | 0.637412 |  | 0 | 0 | 0
| 0.532379 | 536.027 | 1.95587e-05 | 2 | 999 | 0.53186 |  |  | 0.532379 | 650.811 | 0.000387451 | 2 | 999 | 0.532074 | 0.641379 |  | 0 | 0 | 0
| 0.536346 | 536.427 | 1.97784e-05 | 2 | 1000 | 0.535828 |  |  | 0.536346 | 651.211 | 0.00038266 | 2 | 1000 | 0.536041 | 0.645346 |  | 0 | 0 | 0
| 0.540314 | 536.827 | 1.9989e-05 | 2 | 1001 | 0.539825 |  |  | 0.540314 | 651.611 | 0.00038501 | 2 | 1001 | 0.540039 | 0.649314 |  | 0 | 0 | 0
| 0.544281 | 537.227 | 2.02179e-05 | 2 | 1002 | 0.543854 |  |  | 0.544281 | 652.011 | 0.00039505 | 2 | 1002 | 0.544037 | 0.653281 |  | 0 | 0 | 0
| 0.548248 | 537.627 | 2.04346e-05 | 2 | 1003 | 0.547974 |  |  | 0.548248 | 652.411 | 0.000390625 | 2 | 1003 | 0.548004 | 0.657248 |  | 0 | 0 | 0
| 0.552216 | 538.027 | 2.06635e-05 | 2 | 1004 | 0.551697 |  |  | 0.552216 | 652.811 | 0.000384979 | 2 | 1004 | 0.551941 | 0.661216 |  | 0 | 0 | 0
| 0.556183 | 538.427 | 2.09015e-05 | 2 | 1005 | 0.555664 |  |  | 0.556183 | 653.211 | 0.000386963 | 2 | 1005 | 0.555878 | 0.665183 |  | 0 | 0 | 0
| 0.56015 | 538.827 | 2.11365e-05 | 2 | 1006 | 0.55954 |  |  | 0.56015 | 653.611 | 0.000388672 | 2 | 1006 | 0.559845 | 0.66915 |  | 0 | 0 | 0
| 0.564117 | 539.227 | 2.13837e-05 | 2 | 1007 | 0.563446 |  |  | 0.564117 | 654.011 | 0.000388855 | 2 | 1007 | 0.563843 | 0.673117 |  | 0 | 0 | 0
| 0.568085 | 539.627 | 2.16278e-05 | 2 | 1008 | 0.567474 |  |  | 0.568085 | 654.411 | 0.000388062 | 2 | 1008 | 0.567749 | 0.677085 |  | 0 | 0 | 0
| 0.572052 | 540.027 | 2.18781e-05 | 2 | 1009 | 0.571472 |  |  | 0.572052 | 654.811 | 0.000392456 | 2 | 1009 | 0.571747 | 0.681052 |  | 0 | 0 | 0
| 0.576019 | 540.427 | 2.21466e-05 | 2 | 1010 | 0.575378 |  |  | 0.576019 | 655.211 | 0.000399017 | 2 | 1010 | 0.575745 | 0.685019 |  | 0 | 0 | 0
| 0.579987 | 540.827 | 2.24091e-05 | 2 | 1011 | 0.579315 |  |  | 0.579987 | 655.611 | 0.000394135 | 2 | 1011 | 0.579681 | 0.688987 |  | 0 | 0 | 0
| 0.583954 | 541.227 | 2.26746e-05 | 2 | 1012 | 0.583282 |  |  | 0.583954 | 656.011 | 0.000396149 | 2 | 1012 | 0.583679 | 0.692954 |  | 0 | 0 | 0
| 0.587921 | 541.627 | 2.29553e-05 | 2 | 1013 | 0.587128 |  |  | 0.587921 | 656.411 | 0.000397125 | 2 | 1013 | 0.587616 | 0.696921 |  | 0 | 0 | 0
| 0.591888 | 542.027 | 2.32361e-05 | 2 | 1014 | 0.591034 |  |  | 0.591888 | 656.811 | 0.000404602 | 2 | 1014 | 0.591644 | 0.700888 |  | 0 | 0 | 0
| 0.595856 | 542.427 | 2.35291e-05 | 2 | 1015 | 0.595184 |  |  | 0.595856 | 657.211 | 0.000399261 | 2 | 1015 | 0.595612 | 0.704856 |  | 0 | 0 | 0
| 0.599823 | 542.827 | 2.38251e-05 | 2 | 1016 | 0.599243 |  |  | 0.599823 | 657.611 | 0.000399597 | 2 | 1016 | 0.599487 | 0.708823 |  | 0 | 0 | 0
| 0.60379 | 543.227 | 2.41272e-05 | 2 | 1017 | 0.60321 |  |  | 0.60379 | 658.011 | 0.00039978 | 2 | 1017 | 0.603516 | 0.71279 |  | 0 | 0 | 0
| 0.607758 | 543.627 | 2.44354e-05 | 2 | 1018 | 0.607147 |  |  | 0.607758 | 658.411 | 0.000402344 | 2 | 1018 | 0.607422 | 0.716758 |  | 0 | 0 | 0
| 0.611725 | 544.027 | 2.47589e-05 | 2 | 1019 | 0.610931 |  |  | 0.611725 | 658.811 | 0.000404022 | 2 | 1019 | 0.611359 | 0.720725 |  | 0 | 0 | 0
| 0.615692 | 544.427 | 2.50824e-05 | 2 | 1020 | 0.615112 |  |  | 0.615692 | 659.211 | 0.000405365 | 2 | 1020 | 0.615295 | 0.724692 |  | 0 | 0 | 0
| 0.619659 | 544.827 | 2.54089e-05 | 2 | 1021 | 0.619141 |  |  | 0.619659 | 659.611 | 0.00041098 | 2 | 1021 | 0.619293 | 0.728659 |  | 0 | 0 | 0
| 0.623627 | 545.227 | 2.57568e-05 | 2 | 1022 | 0.622925 |  |  | 0.623627 | 660.011 | 0.000409485 | 2 | 1022 | 0.623199 | 0.732627 |  | 0 | 0 | 0
| 0.627594 | 545.627 | 2.61078e-05 | 2 | 1023 | 0.626801 |  |  | 0.627594 | 660.411 | 0.000413849 | 2 | 1023 | 0.627319 | 0.736594 |  | 0 | 0 | 0
| 0.631561 | 546.027 | 2.64679e-05 | 2 | 1024 | 0.630951 |  |  | 0.631561 | 660.811 | 0.000413727 | 2 | 1024 | 0.631317 | 0.740561 |  | 0 | 0 | 0
| 0.635529 | 546.427 | 2.68402e-05 | 2 | 1025 | 0.634827 |  |  | 0.635529 | 661.211 | 0.000411194 | 2 | 1025 | 0.635193 | 0.744529 |  | 0 | 0 | 0
| 0.639496 | 546.827 | 2.72217e-05 | 2 | 1026 | 0.638611 |  |  | 0.639496 | 661.611 | 0.000413422 | 2 | 1026 | 0.639099 | 0.748496 |  | 0 | 0 | 0
| 0.643463 | 547.227 | 2.76154e-05 | 2 | 1027 | 0.642761 |  |  | 0.643463 | 662.011 | 0.000415222 | 2 | 1027 | 0.643005 | 0.752463 |  | 0 | 0 | 0
| 0.64743 | 547.627 | 2.80151e-05 | 2 | 1028 | 0.646912 |  |  | 0.64743 | 662.411 | 0.00041687 | 2 | 1028 | 0.647095 | 0.75643 |  | 0 | 0 | 0
| 0.651398 | 548.027 | 2.84271e-05 | 2 | 1029 | 0.650665 |  |  | 0.651398 | 662.811 | 0.000417633 | 2 | 1029 | 0.651031 | 0.760398 |  | 0 | 0 | 0
| 0.655365 | 548.427 | 2.88513e-05 | 2 | 1030 | 0.654663 |  |  | 0.655365 | 663.211 | 0.0004216 | 2 | 1030 | 0.654968 | 0.764365 |  | 0 | 0 | 0
| 0.659332 | 548.827 | 2.92847e-05 | 2 | 1031 | 0.658478 |  |  | 0.659332 | 663.611 | 0.000422241 | 2 | 1031 | 0.658966 | 0.768332 |  | 0 | 0 | 0
| 0.6633 | 549.227 | 2.97394e-05 | 2 | 1032 | 0.662537 |  |  | 0.6633 | 664.011 | 0.000423218 | 2 | 1032 | 0.662964 | 0.7723 |  | 0 | 0 | 0
| 0.667267 | 549.627 | 3.01971e-05 | 2 | 1033 | 0.666473 |  |  | 0.667267 | 664.411 | 0.000432007 | 2 | 1033 | 0.66687 | 0.776267 |  | 0 | 0 | 0
| 0.671234 | 550.027 | 3.0658e-05 | 2 | 1034 | 0.670807 |  |  | 0.671234 | 664.811 | 0.000425323 | 2 | 1034 | 0.670837 | 0.780234 |  | 0 | 0 | 0
| 0.675201 | 550.427 | 3.11401e-05 | 2 | 1035 | 0.674774 |  |  | 0.675201 | 665.211 | 0.000429047 | 2 | 1035 | 0.674835 | 0.784201 |  | 0 | 0 | 0
| 0.679169 | 550.827 | 3.16467e-05 | 2 | 1036 | 0.678802 |  |  | 0.679169 | 665.611 | 0.000433716 | 2 | 1036 | 0.678802 | 0.788169 |  | 0 | 0 | 0
| 0.683136 | 551.227 | 3.21625e-05 | 2 | 1037 | 0.682861 |  |  | 0.683136 | 666.011 | 0.000427002 | 2 | 1037 | 0.68277 | 0.792136 |  | 0 | 0 | 0
| 0.687103 | 551.627 | 3.27026e-05 | 2 | 1038 | 0.686676 |  |  | 0.687103 | 666.411 | 0.000433197 | 2 | 1038 | 0.686646 | 0.796103 |  | 0 | 0 | 0
| 0.691071 | 552.027 | 3.3252e-05 | 2 | 1039 | 0.690765 |  |  | 0.691071 | 666.811 | 0.000432312 | 2 | 1039 | 0.690674 | 0.800071 |  | 0 | 0 | 0
| 0.695038 | 552.427 | 3.38226e-05 | 2 | 1040 | 0.694641 |  |  | 0.695038 | 667.211 | 0.000437866 | 2 | 1040 | 0.694641 | 0.804038 |  | 0 | 0 | 0
| 0.699005 | 552.827 | 3.43994e-05 | 2 | 1041 | 0.6987 |  |  | 0.699005 | 667.611 | 0.000429443 | 2 | 1041 | 0.698578 | 0.808005 |  | 0 | 0 | 0
| 0.702972 | 553.227 | 3.50098e-05 | 2 | 1042 | 0.702545 |  |  | 0.702972 | 668.011 | 0.000439301 | 2 | 1042 | 0.702576 | 0.811972 |  | 0 | 0 | 0
| 0.70694 | 553.627 | 3.56262e-05 | 2 | 1043 | 0.706543 |  |  | 0.70694 | 668.411 | 0.000440948 | 2 | 1043 | 0.706573 | 0.81594 |  | 0 | 0 | 0
| 0.710907 | 554.027 | 3.62671e-05 | 2 | 1044 | 0.710541 |  |  | 0.710907 | 668.811 | 0.000437927 | 2 | 1044 | 0.71048 | 0.819907 |  | 0 | 0 | 0
| 0.714874 | 554.427 | 3.69324e-05 | 2 | 1045 | 0.714569 |  |  | 0.714874 | 669.211 | 0.000440277 | 2 | 1045 | 0.714417 | 0.823874 |  | 0 | 0 | 0
| 0.718842 | 554.827 | 3.76129e-05 | 2 | 1046 | 0.718384 |  |  | 0.718842 | 669.611 | 0.000442169 | 2 | 1046 | 0.718384 | 0.827842 |  | 0 | 0 | 0
| 0.722809 | 555.227 | 3.83087e-05 | 2 | 1047 | 0.722229 |  |  | 0.722809 | 670.011 | 0.000444244 | 2 | 1047 | 0.722382 | 0.831809 |  | 0 | 0 | 0
| 0.726776 | 555.627 | 3.90381e-05 | 2 | 1048 | 0.72644 |  |  | 0.726776 | 670.411 | 0.000445709 | 2 | 1048 | 0.726349 | 0.835776 |  | 0 | 0 | 0
| 0.730743 | 556.027 | 3.97888e-05 | 2 | 1049 | 0.730347 |  |  | 0.730743 | 670.811 | 0.000450073 | 2 | 1049 | 0.730316 | 0.839743 |  | 0 | 0 | 0
| 0.734711 | 556.427 | 4.05609e-05 | 2 | 1050 | 0.734314 |  |  | 0.734711 | 671.211 | 0.000452332 | 2 | 1050 | 0.734222 | 0.843711 |  | 0 | 0 | 0
| 0.738678 | 556.827 | 4.13544e-05 | 2 | 1051 | 0.738281 |  |  | 0.738678 | 671.611 | 0.000453247 | 2 | 1051 | 0.738159 | 0.847678 |  | 0 | 0 | 0
| 0.742645 | 557.227 | 4.21814e-05 | 2 | 1052 | 0.742126 |  |  | 0.742645 | 672.011 | 0.000452423 | 2 | 1052 | 0.742188 | 0.851645 |  | 0 | 0 | 0
| 0.746613 | 557.627 | 4.30237e-05 | 2 | 1053 | 0.746155 |  |  | 0.746613 | 672.411 | 0.000453583 | 2 | 1053 | 0.746124 | 0.855613 |  | 0 | 0 | 0
| 0.75058 | 558.027 | 4.39087e-05 | 2 | 1054 | 0.750092 |  |  | 0.75058 | 672.811 | 0.0004664 | 2 | 1054 | 0.750061 | 0.85958 |  | 0 | 0 | 0
| 0.754547 | 558.427 | 4.4809e-05 | 2 | 1055 | 0.754395 |  |  | 0.754547 | 673.211 | 0.000457642 | 2 | 1055 | 0.754395 | 0.863547 |  | 0 | 0 | 0
| 0.758514 | 558.827 | 4.57428e-05 | 2 | 1056 | 0.758667 |  |  | 0.758514 | 673.611 | 0.000461029 | 2 | 1056 | 0.758362 | 0.867514 |  | 0 | 0 | 0
| 0.762482 | 559.227 | 4.67072e-05 | 2 | 1057 | 0.762329 |  |  | 0.762482 | 674.011 | 0.000461212 | 2 | 1057 | 0.762024 | 0.871482 |  | 0 | 0 | 0
| 0.766449 | 559.627 | 4.7702e-05 | 2 | 1058 | 0.766296 |  |  | 0.766449 | 674.411 | 0.000460693 | 2 | 1058 | 0.765991 | 0.875449 |  | 0 | 0 | 0
| 0.770416 | 560.027 | 4.87366e-05 | 2 | 1059 | 0.770569 |  |  | 0.770416 | 674.811 | 0.000466919 | 2 | 1059 | 0.769958 | 0.879416 |  | 0 | 0 | 0
| 0.774384 | 560.427 | 4.98047e-05 | 2 | 1060 | 0.774231 |  |  | 0.774384 | 675.211 | 0.000468994 | 2 | 1060 | 0.774536 | 0.883384 |  | 0 | 0 | 0
| 0.778351 | 560.827 | 5.09033e-05 | 2 | 1061 | 0.778198 |  |  | 0.778351 | 675.611 | 0.000470215 | 2 | 1061 | 0.778198 | 0.887351 |  | 0 | 0 | 0
| 0.782318 | 561.227 | 5.20325e-05 | 2 | 1062 | 0.78186 |  |  | 0.782318 | 676.011 | 0.000472534 | 2 | 1062 | 0.78186 | 0.891318 |  | 0 | 0 | 0
| 0.786285 | 561.627 | 5.31616e-05 | 2 | 1063 | 0.785828 |  |  | 0.786285 | 676.411 | 0.000471344 | 2 | 1063 | 0.786133 | 0.895285 |  | 0 | 0 | 0
| 0.790253 | 562.027 | 5.43823e-05 | 2 | 1064 | 0.7901 |  |  | 0.790253 | 676.811 | 0.000487396 | 2 | 1064 | 0.7901 | 0.899253 |  | 0 | 0 | 0
| 0.79422 | 562.427 | 5.56335e-05 | 2 | 1065 | 0.794373 |  |  | 0.79422 | 677.211 | 0.000479431 | 2 | 1065 | 0.793762 | 0.90322 |  | 0 | 0 | 0
| 0.798187 | 562.827 | 5.69153e-05 | 2 | 1066 | 0.797729 |  |  | 0.798187 | 677.611 | 0.000479126 | 2 | 1066 | 0.798035 | 0.907187 |  | 0 | 0 | 0
| 0.802155 | 563.227 | 5.82275e-05 | 2 | 1067 | 0.802002 |  |  | 0.802155 | 678.011 | 0.000477295 | 2 | 1067 | 0.802307 | 0.911155 |  | 0 | 0 | 0
| 0.806122 | 563.627 | 5.96008e-05 | 2 | 1068 | 0.805664 |  |  | 0.806122 | 678.411 | 0.000485565 | 2 | 1068 | 0.806274 | 0.915122 |  | 0 | 0 | 0
| 0.810089 | 564.027 | 6.10046e-05 | 2 | 1069 | 0.810242 |  |  | 0.810089 | 678.811 | 0.000483826 | 2 | 1069 | 0.809631 | 0.919089 |  | 0 | 0 | 0
| 0.814056 | 564.427 | 6.24695e-05 | 2 | 1070 | 0.813599 |  |  | 0.814056 | 679.211 | 0.000490662 | 2 | 1070 | 0.814209 | 0.923056 |  | 0 | 0 | 0
| 0.818024 | 564.827 | 6.39648e-05 | 2 | 1071 | 0.817871 |  |  | 0.818024 | 679.611 | 0.000487518 | 2 | 1071 | 0.817566 | 0.927024 |  | 0 | 0 | 0
| 0.821991 | 565.227 | 6.54907e-05 | 2 | 1072 | 0.821838 |  |  | 0.821991 | 680.011 | 0.000494141 | 2 | 1072 | 0.822144 | 0.930991 |  | 0 | 0 | 0
| 0.825958 | 565.627 | 6.71082e-05 | 2 | 1073 | 0.826111 |  |  | 0.825958 | 680.411 | 0.000494019 | 2 | 1073 | 0.826111 | 0.934958 |  | 0 | 0 | 0
| 0.829926 | 566.027 | 6.87561e-05 | 2 | 1074 | 0.829468 |  |  | 0.829926 | 680.811 | 0.000495575 | 2 | 1074 | 0.829773 | 0.938926 |  | 0 | 0 | 0
| 0.833893 | 566.427 | 7.04346e-05 | 2 | 1075 | 0.834045 |  |  | 0.833893 | 681.211 | 0.000499878 | 2 | 1075 | 0.833435 | 0.942893 |  | 0 | 0 | 0
| 0.83786 | 566.827 | 7.22046e-05 | 2 | 1076 | 0.837402 |  |  | 0.83786 | 681.611 | 0.000506897 | 2 | 1076 | 0.837708 | 0.94686 |  | 0 | 0 | 0
| 0.841827 | 567.227 | 7.40051e-05 | 2 | 1077 | 0.841675 |  |  | 0.841827 | 682.011 | 0.000507813 | 2 | 1077 | 0.841675 | 0.950827 |  | 0 | 0 | 0
| 0.845795 | 567.627 | 7.58362e-05 | 2 | 1078 | 0.845642 |  |  | 0.845795 | 682.411 | 0.000509949 | 2 | 1078 | 0.845947 | 0.954795 |  | 0 | 0 | 0
| 0.849762 | 568.027 | 7.77588e-05 | 2 | 1079 | 0.849609 |  |  | 0.849762 | 682.811 | 0.000509033 | 2 | 1079 | 0.849609 | 0.958762 |  | 0 | 0 | 0
| 0.853729 | 568.427 | 7.97424e-05 | 2 | 1080 | 0.853882 |  |  | 0.853729 | 683.211 | 0.000514221 | 2 | 1080 | 0.853882 | 0.962729 |  | 0 | 0 | 0
| 0.857697 | 568.827 | 8.17566e-05 | 2 | 1081 | 0.857239 |  |  | 0.857697 | 683.611 | 0.000522461 | 2 | 1081 | 0.857544 | 0.966697 |  | 0 | 0 | 0
| 0.861664 | 569.227 | 8.38623e-05 | 2 | 1082 | 0.860901 |  |  | 0.861664 | 684.011 | 0.00052124 | 2 | 1082 | 0.861206 | 0.970664 |  | 0 | 0 | 0
| 0.865631 | 569.627 | 8.60291e-05 | 2 | 1083 | 0.865173 |  |  | 0.865631 | 684.411 | 0.00052063 | 2 | 1083 | 0.864868 | 0.974631 |  | 0 | 0 | 0
| 0.869598 | 570.027 | 8.82568e-05 | 2 | 1084 | 0.869446 |  |  | 0.869598 | 684.811 | 0.000530701 | 2 | 1084 | 0.869446 | 0.978598 |  | 0 | 0 | 0
| 0.873566 | 570.427 | 9.05457e-05 | 2 | 1085 | 0.873718 |  |  | 0.873566 | 685.211 | 0.000528564 | 2 | 1085 | 0.873413 | 0.982566 |  | 0 | 0 | 0
| 0.877533 | 570.827 | 9.2926e-05 | 2 | 1086 | 0.877075 |  |  | 0.877533 | 685.611 | 0.000540466 | 2 | 1086 | 0.877075 | 0.986533 |  | 0 | 0 | 0
| 0.8815 | 571.227 | 9.53369e-05 | 2 | 1087 | 0.881348 |  |  | 0.8815 | 686.011 | 0.000533142 | 2 | 1087 | 0.881653 | 0.9905 |  | 0 | 0 | 0
| 0.885468 | 571.627 | 9.78394e-05 | 2 | 1088 | 0.885315 |  |  | 0.885468 | 686.411 | 0.000540161 | 2 | 1088 | 0.88501 | 0.994468 |  | 0 | 0 | 0
| 0.889435 | 572.027 | 0.000100433 | 2 | 1089 | 0.888977 |  |  | 0.889435 | 686.811 | 0.000538025 | 2 | 1089 | 0.888672 | 0.998435 |  | 0 | 0 | 0
| 0.893402 | 572.427 | 0.000103119 | 2 | 1090 | 0.89325 |  |  | 0.893402 | 687.211 | 0.00054657 | 2 | 1090 | 0.892944 | 1.002402 |  | 0 | 0 | 0
| 0.897369 | 572.827 | 0.000105835 | 2 | 1091 | 0.896912 |  |  | 0.897369 | 687.611 | 0.000550537 | 2 | 1091 | 0.896606 | 1.006369 |  | 0 | 0 | 0
| 0.901337 | 573.227 | 0.000108673 | 2 | 1092 | 0.900879 |  |  | 0.901337 | 688.011 | 0.000535278 | 2 | 1092 | 0.901489 | 1.010337 |  | 0 | 0 | 0
| 0.905304 | 573.627 | 0.000111603 | 2 | 1093 | 0.905151 |  |  | 0.905304 | 688.411 | 0.000554504 | 2 | 1093 | 0.904541 | 1.014304 |  | 0 | 0 | 0
| 0.909271 | 574.027 | 0.000114594 | 2 | 1094 | 0.909119 |  |  | 0.909271 | 688.811 | 0.000558167 | 2 | 1094 | 0.909424 | 1.018271 |  | 0 | 0 | 0
| 0.913239 | 574.427 | 0.000117676 | 2 | 1095 | 0.912476 |  |  | 0.913239 | 689.211 | 0.000558472 | 2 | 1095 | 0.913391 | 1.022239 |  | 0 | 0 | 0
| 0.917206 | 574.827 | 0.00012085 | 2 | 1096 | 0.916748 |  |  | 0.917206 | 689.611 | 0.00056427 | 2 | 1096 | 0.917053 | 1.026206 |  | 0 | 0 | 0
| 0.921173 | 575.227 | 0.000124146 | 2 | 1097 | 0.920715 |  |  | 0.921173 | 690.011 | 0.000578308 | 2 | 1097 | 0.920715 | 1.030173 |  | 0 | 0 | 0
| 0.92514 | 575.627 | 0.000127502 | 2 | 1098 | 0.924683 |  |  | 0.92514 | 690.411 | 0.000576782 | 2 | 1098 | 0.924683 | 1.03414 |  | 0 | 0 | 0
| 0.929108 | 576.027 | 0.000130981 | 2 | 1099 | 0.92865 |  |  | 0.929108 | 690.811 | 0.00058136 | 2 | 1099 | 0.92865 | 1.038108 |  | 0 | 0 | 0
| 0.933075 | 576.427 | 0.000134583 | 2 | 1100 | 0.932617 |  |  | 0.933075 | 691.211 | 0.000586548 | 2 | 1100 | 0.932617 | 1.042075 |  | 0 | 0 | 0
| 0.937042 | 576.827 | 0.000138275 | 2 | 1101 | 0.935974 |  |  | 0.937042 | 691.611 | 0.000586548 | 2 | 1101 | 0.936279 | 1.046042 |  | 0 | 0 | 0
| 0.94101 | 577.227 | 0.00014209 | 2 | 1102 | 0.941162 |  |  | 0.94101 | 692.011 | 0.000593262 | 2 | 1102 | 0.940857 | 1.05001 |  | 0 | 0 | 0
| 0.944977 | 577.627 | 0.000145996 | 2 | 1103 | 0.944824 |  |  | 0.944977 | 692.411 | 0.00059082 | 2 | 1103 | 0.944214 | 1.053977 |  | 0 | 0 | 0
| 0.948944 | 578.027 | 0.000150024 | 2 | 1104 | 0.948486 |  |  | 0.948944 | 692.811 | 0.000603333 | 2 | 1104 | 0.948486 | 1.057944 |  | 0 | 0 | 0
| 0.952911 | 578.427 | 0.000154205 | 2 | 1105 | 0.952759 |  |  | 0.952911 | 693.211 | 0.000603333 | 2 | 1105 | 0.952759 | 1.061911 |  | 0 | 0 | 0
| 0.956879 | 578.827 | 0.000158447 | 2 | 1106 | 0.956421 |  |  | 0.956879 | 693.611 | 0.000610352 | 2 | 1106 | 0.956726 | 1.065879 |  | 0 | 0 | 0
| 0.960846 | 579.227 | 0.000162872 | 2 | 1107 | 0.960388 |  |  | 0.960846 | 694.011 | 0.000609741 | 2 | 1107 | 0.960083 | 1.069846 |  | 0 | 0 | 0
| 0.964813 | 579.627 | 0.000167419 | 2 | 1108 | 0.964661 |  |  | 0.964813 | 694.411 | 0.000617065 | 2 | 1108 | 0.964355 | 1.073813 |  | 0 | 0 | 0
| 0.968781 | 580.027 | 0.000172089 | 2 | 1109 | 0.968323 |  |  | 0.968781 | 694.811 | 0.000622253 | 2 | 1109 | 0.968323 | 1.077781 |  | 0 | 0 | 0
| 0.972748 | 580.427 | 0.00017688 | 2 | 1110 | 0.972595 |  |  | 0.972748 | 695.211 | 0.000627136 | 2 | 1110 | 0.97229 | 1.081748 |  | 0 | 0 | 0
| 0.976715 | 580.827 | 0.000181824 | 2 | 1111 | 0.976563 |  |  | 0.976715 | 695.611 | 0.000641785 | 2 | 1111 | 0.976563 | 1.085715 |  | 0 | 0 | 0
| 0.980682 | 581.227 | 0.000186951 | 2 | 1112 | 0.98053 |  |  | 0.980682 | 696.011 | 0.000643005 | 2 | 1112 | 0.980225 | 1.089682 |  | 0 | 0 | 0
| 0.98465 | 581.627 | 0.0001922 | 2 | 1113 | 0.984497 |  |  | 0.98465 | 696.411 | 0.000644226 | 2 | 1113 | 0.984192 | 1.09365 |  | 0 | 0 | 0
| 0.988617 | 582.027 | 0.000197601 | 2 | 1114 | 0.988464 |  |  | 0.988617 | 696.811 | 0.00065033 | 2 | 1114 | 0.988159 | 1.097617 |  | 0 | 0 | 0
| 0.992584 | 582.427 | 0.000203186 | 2 | 1115 | 0.992432 |  |  | 0.992584 | 697.211 | 0.000663757 | 2 | 1115 | 0.992126 | 1.101584 |  | 0 | 0 | 0
| 0.996552 | 582.827 | 0.000208923 | 2 | 1116 | 0.996399 |  |  | 0.996552 | 697.611 | 0.000671692 | 2 | 1116 | 0.995789 | 1.105552 |  | 0 | 0 | 0
| 1.00052 | 583.227 | 0.000214813 | 2 | 1117 | 1.00037 |  |  | 1.00052 | 698.011 | 0.000675659 | 2 | 1117 | 1.00037 | 1.10952 |  | 0 | 0 | 0
| 1.00449 | 583.627 | 0.000220886 | 2 | 1118 | 1.00311 |  |  | 1.00449 | 698.411 | 0.000682068 | 2 | 1118 | 1.00433 | 1.11349 |  | 0 | 0 | 0
| 1.00845 | 584.027 | 0.000227112 | 2 | 1119 | 1.008 |  |  | 1.00845 | 698.811 | 0.000687866 | 2 | 1119 | 1.008 | 1.11745 |  | 0 | 0 | 0
| 1.01242 | 584.427 | 0.000233551 | 2 | 1120 | 1.01196 |  |  | 1.01242 | 699.211 | 0.000701294 | 2 | 1120 | 1.01227 | 1.12142 |  | 0 | 0 | 0
| 1.01639 | 584.827 | 0.000240143 | 2 | 1121 | 1.01563 |  |  | 1.01639 | 699.611 | 0.000700378 | 2 | 1121 | 1.01593 | 1.12539 |  | 0 | 0 | 0
| 1.02036 | 585.227 | 0.000246948 | 2 | 1122 | 1.0202 |  |  | 1.02036 | 700.011 | 0.000706482 | 2 | 1122 | 1.01959 | 1.12936 |  | 0 | 0 | 0
| 1.02432 | 585.627 | 0.000253937 | 2 | 1123 | 1.02386 |  |  | 1.02432 | 700.411 | 0.000714417 | 2 | 1123 | 1.02417 | 1.13332 |  | 0 | 0 | 0
| 1.02829 | 586.027 | 0.000261139 | 2 | 1124 | 1.02783 |  |  | 1.02829 | 700.811 | 0.000726013 | 2 | 1124 | 1.02722 | 1.13729 |  | 0 | 0 | 0
| 1.03226 | 586.427 | 0.000268555 | 2 | 1125 | 1.0318 |  |  | 1.03226 | 701.211 | 0.000734558 | 2 | 1125 | 1.03149 | 1.14126 |  | 0 | 0 | 0
| 1.03622 | 586.827 | 0.000276215 | 2 | 1126 | 1.03577 |  |  | 1.03622 | 701.611 | 0.000741882 | 2 | 1126 | 1.03577 | 1.14522 |  | 0 | 0 | 0
| 1.04019 | 587.227 | 0.000284058 | 2 | 1127 | 1.03973 |  |  | 1.04019 | 702.011 | 0.000748901 | 2 | 1127 | 1.03943 | 1.14919 |  | 0 | 0 | 0
| 1.04416 | 587.627 | 0.000292145 | 2 | 1128 | 1.0437 |  |  | 1.04416 | 702.411 | 0.000760498 | 2 | 1128 | 1.04401 | 1.15316 |  | 0 | 0 | 0
| 1.04813 | 588.027 | 0.000300415 | 2 | 1129 | 1.04797 |  |  | 1.04813 | 702.811 | 0.000765381 | 2 | 1129 | 1.04767 | 1.15713 |  | 0 | 0 | 0
| 1.05209 | 588.427 | 0.000308655 | 2 | 1130 | 1.05133 |  |  | 1.05209 | 703.211 | 0.000775452 | 2 | 1130 | 1.05133 | 1.16109 |  | 0 | 0 | 0
| 1.05606 | 588.827 | 0.000317444 | 2 | 1131 | 1.05621 |  |  | 1.05606 | 703.611 | 0.000783691 | 2 | 1131 | 1.0556 | 1.16506 |  | 0 | 0 | 0
| 1.06003 | 589.227 | 0.000326477 | 2 | 1132 | 1.05927 |  |  | 1.06003 | 704.011 | 0.000794678 | 2 | 1132 | 1.05988 | 1.16903 |  | 0 | 0 | 0
| 1.064 | 589.627 | 0.000335754 | 2 | 1133 | 1.06354 |  |  | 1.064 | 704.411 | 0.00079895 | 2 | 1133 | 1.06415 | 1.173 |  | 0 | 0 | 0
| 1.06796 | 590.027 | 0.000345337 | 2 | 1134 | 1.0672 |  |  | 1.06796 | 704.811 | 0.000813599 | 2 | 1134 | 1.0675 | 1.17696 |  | 0 | 0 | 0
| 1.07193 | 590.427 | 0.000355164 | 2 | 1135 | 1.07147 |  |  | 1.07193 | 705.211 | 0.000823975 | 2 | 1135 | 1.07117 | 1.18093 |  | 0 | 0 | 0
| 1.0759 | 590.827 | 0.000365265 | 2 | 1136 | 1.07513 |  |  | 1.0759 | 705.611 | 0.000831909 | 2 | 1136 | 1.07574 | 1.1849 |  | 0 | 0 | 0
| 1.07986 | 591.227 | 0.000375671 | 2 | 1137 | 1.07941 |  |  | 1.07986 | 706.011 | 0.000841064 | 2 | 1137 | 1.0791 | 1.18886 |  | 0 | 0 | 0
| 1.08383 | 591.627 | 0.000386353 | 2 | 1138 | 1.08337 |  |  | 1.08383 | 706.411 | 0.000853577 | 2 | 1138 | 1.08307 | 1.19283 |  | 0 | 0 | 0
| 1.0878 | 592.027 | 0.000397369 | 2 | 1139 | 1.08704 |  |  | 1.0878 | 706.811 | 0.000864868 | 2 | 1139 | 1.08704 | 1.1968 |  | 0 | 0 | 0
| 1.09177 | 592.427 | 0.000408691 | 2 | 1140 | 1.09039 |  |  | 1.09177 | 707.211 | 0.000875244 | 2 | 1140 | 1.09161 | 1.20077 |  | 0 | 0 | 0
| 1.09573 | 592.827 | 0.000420288 | 2 | 1141 | 1.09497 |  |  | 1.09573 | 707.611 | 0.000888977 | 2 | 1141 | 1.09528 | 1.20473 |  | 0 | 0 | 0
| 1.0997 | 593.227 | 0.000432251 | 2 | 1142 | 1.09894 |  |  | 1.0997 | 708.011 | 0.000901794 | 2 | 1142 | 1.09924 | 1.2087 |  | 0 | 0 | 0
| 1.10367 | 593.627 | 0.00044455 | 2 | 1143 | 1.1026 |  |  | 1.10367 | 708.411 | 0.00091156 | 2 | 1143 | 1.10321 | 1.21267 |  | 0 | 0 | 0
| 1.0997 | 594.027 | 0.000434662 | 2 | 1144 | 1.09955 |  |  | 1.0997 | 708.811 | 0.00090271 | 2 | 1144 | 1.09863 | 1.2087 |  | 0 | 0 | 0
| 1.09573 | 594.427 | 0.000424683 | 2 | 1145 | 1.09558 |  |  | 1.09573 | 709.211 | 0.000891724 | 2 | 1145 | 1.09497 | 1.20473 |  | 0 | 0 | 0
| 1.09177 | 594.827 | 0.000414764 | 2 | 1146 | 1.09192 |  |  | 1.09177 | 709.611 | 0.000884094 | 2 | 1146 | 1.09161 | 1.20077 |  | 0 | 0 | 0
| 1.0878 | 595.227 | 0.000404968 | 2 | 1147 | 1.08734 |  |  | 1.0878 | 710.011 | 0.000873413 | 2 | 1147 | 1.08765 | 1.1968 |  | 0 | 0 | 0
| 1.08383 | 595.627 | 0.000395416 | 2 | 1148 | 1.08337 |  |  | 1.08383 | 710.411 | 0.000862427 | 2 | 1148 | 1.08307 | 1.19283 |  | 0 | 0 | 0
| 1.07986 | 596.027 | 0.000385925 | 2 | 1149 | 1.08002 |  |  | 1.07986 | 710.811 | 0.000854492 | 2 | 1149 | 1.07941 | 1.18886 |  | 0 | 0 | 0
| 1.0759 | 596.427 | 0.000376617 | 2 | 1150 | 1.07574 |  |  | 1.0759 | 711.211 | 0.000837402 | 2 | 1150 | 1.07574 | 1.1849 |  | 0 | 0 | 0
| 1.07193 | 596.827 | 0.000367462 | 2 | 1151 | 1.07147 |  |  | 1.07193 | 711.611 | 0.000831604 | 2 | 1151 | 1.07178 | 1.18093 |  | 0 | 0 | 0
| 1.06796 | 597.227 | 0.000358521 | 2 | 1152 | 1.06781 |  |  | 1.06796 | 712.011 | 0.000816345 | 2 | 1152 | 1.0675 | 1.17696 |  | 0 | 0 | 0
| 1.064 | 597.627 | 0.000349762 | 2 | 1153 | 1.06354 |  |  | 1.064 | 712.411 | 0.000818481 | 2 | 1153 | 1.06384 | 1.173 |  | 0 | 0 | 0
| 1.06003 | 598.027 | 0.000341187 | 2 | 1154 | 1.05988 |  |  | 1.06003 | 712.811 | 0.000805664 | 2 | 1154 | 1.05957 | 1.16903 |  | 0 | 0 | 0
| 1.05606 | 598.427 | 0.000332825 | 2 | 1155 | 1.0553 |  |  | 1.05606 | 713.211 | 0.000800171 | 2 | 1155 | 1.05499 | 1.16506 |  | 0 | 0 | 0
| 1.05209 | 598.827 | 0.000324646 | 2 | 1156 | 1.05164 |  |  | 1.05209 | 713.611 | 0.000788574 | 2 | 1156 | 1.05194 | 1.16109 |  | 0 | 0 | 0
| 1.04813 | 599.227 | 0.00031665 | 2 | 1157 | 1.04797 |  |  | 1.04813 | 714.011 | 0.000785217 | 2 | 1157 | 1.04736 | 1.15713 |  | 0 | 0 | 0
| 1.04416 | 599.627 | 0.000308838 | 2 | 1158 | 1.0434 |  |  | 1.04416 | 714.411 | 0.000770569 | 2 | 1158 | 1.0437 | 1.15316 |  | 0 | 0 | 0
| 1.04019 | 600.027 | 0.000301239 | 2 | 1159 | 1.03973 |  |  | 1.04019 | 714.811 | 0.000765076 | 2 | 1159 | 1.04004 | 1.14919 |  | 0 | 0 | 0
| 1.03622 | 600.427 | 0.000293793 | 2 | 1160 | 1.03546 |  |  | 1.03622 | 715.211 | 0.000758667 | 2 | 1160 | 1.03607 | 1.14522 |  | 0 | 0 | 0
| 1.03226 | 600.827 | 0.00028653 | 2 | 1161 | 1.03149 |  |  | 1.03226 | 715.611 | 0.000746155 | 2 | 1161 | 1.0321 | 1.14126 |  | 0 | 0 | 0
| 1.02829 | 601.227 | 0.000279449 | 2 | 1162 | 1.02753 |  |  | 1.02829 | 716.011 | 0.000744324 | 2 | 1162 | 1.02753 | 1.13729 |  | 0 | 0 | 0
| 1.02432 | 601.627 | 0.000272522 | 2 | 1163 | 1.02356 |  |  | 1.02432 | 716.411 | 0.000730591 | 2 | 1163 | 1.02417 | 1.13332 |  | 0 | 0 | 0
| 1.02036 | 602.027 | 0.000265747 | 2 | 1164 | 1.0199 |  |  | 1.02036 | 716.811 | 0.000730591 | 2 | 1164 | 1.01959 | 1.12936 |  | 0 | 0 | 0
| 1.01639 | 602.427 | 0.000259186 | 2 | 1165 | 1.01624 |  |  | 1.01639 | 717.211 | 0.000720215 | 2 | 1165 | 1.01624 | 1.12539 |  | 0 | 0 | 0
| 1.01242 | 602.827 | 0.000252747 | 2 | 1166 | 1.01196 |  |  | 1.01242 | 717.611 | 0.000714417 | 2 | 1166 | 1.01227 | 1.12142 |  | 0 | 0 | 0
| 1.00845 | 603.227 | 0.00024649 | 2 | 1167 | 1.008 |  |  | 1.00845 | 718.011 | 0.000703125 | 2 | 1167 | 1.00769 | 1.11745 |  | 0 | 0 | 0
| 1.00449 | 603.627 | 0.000240387 | 2 | 1168 | 1.00464 |  |  | 1.00449 | 718.411 | 0.000703735 | 2 | 1168 | 1.00403 | 1.11349 |  | 0 | 0 | 0
| 1.00052 | 604.027 | 0.000234406 | 2 | 1169 | 0.999756 |  |  | 1.00052 | 718.811 | 0.000698853 | 2 | 1169 | 1.00067 | 1.10952 |  | 0 | 0 | 0
| 0.996552 | 604.427 | 0.000228577 | 2 | 1170 | 0.996094 |  |  | 0.996552 | 719.211 | 0.000684509 | 2 | 1170 | 0.996399 | 1.105552 |  | 0 | 0 | 0
| 0.992584 | 604.827 | 0.0002229 | 2 | 1171 | 0.992737 |  |  | 0.992584 | 719.611 | 0.000678711 | 2 | 1171 | 0.991821 | 1.101584 |  | 0 | 0 | 0
| 0.988617 | 605.227 | 0.000217377 | 2 | 1172 | 0.98877 |  |  | 0.988617 | 720.011 | 0.000671082 | 2 | 1172 | 0.987854 | 1.097617 |  | 0 | 0 | 0
| 0.98465 | 605.627 | 0.000211945 | 2 | 1173 | 0.984192 |  |  | 0.98465 | 720.411 | 0.000664368 | 2 | 1173 | 0.984192 | 1.09365 |  | 0 | 0 | 0
| 0.980682 | 606.027 | 0.000206665 | 2 | 1174 | 0.980835 |  |  | 0.980682 | 720.811 | 0.000665894 | 2 | 1174 | 0.98053 | 1.089682 |  | 0 | 0 | 0
| 0.976715 | 606.427 | 0.000201538 | 2 | 1175 | 0.976563 |  |  | 0.976715 | 721.211 | 0.000657349 | 2 | 1175 | 0.976257 | 1.085715 |  | 0 | 0 | 0
| 0.972748 | 606.827 | 0.000196503 | 2 | 1176 | 0.97229 |  |  | 0.972748 | 721.611 | 0.000656433 | 2 | 1176 | 0.972595 | 1.081748 |  | 0 | 0 | 0
| 0.968781 | 607.227 | 0.00019162 | 2 | 1177 | 0.968323 |  |  | 0.968781 | 722.011 | 0.000643616 | 2 | 1177 | 0.968323 | 1.077781 |  | 0 | 0 | 0
| 0.964813 | 607.627 | 0.000186829 | 2 | 1178 | 0.964355 |  |  | 0.964813 | 722.411 | 0.000648804 | 2 | 1178 | 0.964661 | 1.073813 |  | 0 | 0 | 0
| 0.960846 | 608.027 | 0.000182159 | 2 | 1179 | 0.960388 |  |  | 0.960846 | 722.811 | 0.000639038 | 2 | 1179 | 0.960388 | 1.069846 |  | 0 | 0 | 0
| 0.956879 | 608.427 | 0.000177612 | 2 | 1180 | 0.956421 |  |  | 0.956879 | 723.211 | 0.000625916 | 2 | 1180 | 0.955811 | 1.065879 |  | 0 | 0 | 0
| 0.952911 | 608.827 | 0.000173157 | 2 | 1181 | 0.952454 |  |  | 0.952911 | 723.611 | 0.000625 | 2 | 1181 | 0.952454 | 1.061911 |  | 0 | 0 | 0
| 0.948944 | 609.227 | 0.000168823 | 2 | 1182 | 0.948792 |  |  | 0.948944 | 724.011 | 0.000618591 | 2 | 1182 | 0.948792 | 1.057944 |  | 0 | 0 | 0
| 0.944977 | 609.627 | 0.000164612 | 2 | 1183 | 0.944824 |  |  | 0.944977 | 724.411 | 0.000611877 | 2 | 1183 | 0.944214 | 1.053977 |  | 0 | 0 | 0
| 0.94101 | 610.027 | 0.000160492 | 2 | 1184 | 0.940247 |  |  | 0.94101 | 724.811 | 0.000617981 | 2 | 1184 | 0.940552 | 1.05001 |  | 0 | 0 | 0
| 0.937042 | 610.427 | 0.000156433 | 2 | 1185 | 0.93689 |  |  | 0.937042 | 725.211 | 0.000606689 | 2 | 1185 | 0.936584 | 1.046042 |  | 0 | 0 | 0
| 0.933075 | 610.827 | 0.000152496 | 2 | 1186 | 0.932617 |  |  | 0.933075 | 725.611 | 0.000600281 | 2 | 1186 | 0.933228 | 1.042075 |  | 0 | 0 | 0
| 0.929108 | 611.227 | 0.000148682 | 2 | 1187 | 0.92926 |  |  | 0.929108 | 726.011 | 0.000595398 | 2 | 1187 | 0.92865 | 1.038108 |  | 0 | 0 | 0
| 0.92514 | 611.627 | 0.000144928 | 2 | 1188 | 0.924683 |  |  | 0.92514 | 726.411 | 0.00059082 | 2 | 1188 | 0.924683 | 1.03414 |  | 0 | 0 | 0
| 0.921173 | 612.027 | 0.000141296 | 2 | 1189 | 0.920715 |  |  | 0.921173 | 726.811 | 0.000584717 | 2 | 1189 | 0.92041 | 1.030173 |  | 0 | 0 | 0
| 0.917206 | 612.427 | 0.000137726 | 2 | 1190 | 0.917053 |  |  | 0.917206 | 727.211 | 0.000578918 | 2 | 1190 | 0.916748 | 1.026206 |  | 0 | 0 | 0
| 0.913239 | 612.827 | 0.000134247 | 2 | 1191 | 0.912476 |  |  | 0.913239 | 727.611 | 0.000581665 | 2 | 1191 | 0.912781 | 1.022239 |  | 0 | 0 | 0
| 0.909271 | 613.227 | 0.000130859 | 2 | 1192 | 0.908813 |  |  | 0.909271 | 728.011 | 0.000575562 | 2 | 1192 | 0.909424 | 1.018271 |  | 0 | 0 | 0
| 0.905304 | 613.627 | 0.000127533 | 2 | 1193 | 0.905457 |  |  | 0.905304 | 728.411 | 0.000577393 | 2 | 1193 | 0.905151 | 1.014304 |  | 0 | 0 | 0
| 0.901337 | 614.027 | 0.000124298 | 2 | 1194 | 0.900879 |  |  | 0.901337 | 728.811 | 0.000570374 | 2 | 1194 | 0.901794 | 1.010337 |  | 0 | 0 | 0
| 0.897369 | 614.427 | 0.000121155 | 2 | 1195 | 0.897217 |  |  | 0.897369 | 729.211 | 0.000559692 | 2 | 1195 | 0.896912 | 1.006369 |  | 0 | 0 | 0
| 0.893402 | 614.827 | 0.000118073 | 2 | 1196 | 0.893555 |  |  | 0.893402 | 729.611 | 0.000560303 | 2 | 1196 | 0.89325 | 1.002402 |  | 0 | 0 | 0
| 0.889435 | 615.227 | 0.000115082 | 2 | 1197 | 0.889282 |  |  | 0.889435 | 730.011 | 0.000556335 | 2 | 1197 | 0.888672 | 0.998435 |  | 0 | 0 | 0
| 0.885468 | 615.627 | 0.000112152 | 2 | 1198 | 0.885315 |  |  | 0.885468 | 730.411 | 0.000552673 | 2 | 1198 | 0.88501 | 0.994468 |  | 0 | 0 | 0
| 0.8815 | 616.027 | 0.000109283 | 2 | 1199 | 0.881653 |  |  | 0.8815 | 730.811 | 0.000550232 | 2 | 1199 | 0.881042 | 0.9905 |  | 0 | 0 | 0
| 0.877533 | 616.427 | 0.000106476 | 2 | 1200 | 0.87738 |  |  | 0.877533 | 731.211 | 0.000544434 | 2 | 1200 | 0.87738 | 0.986533 |  | 0 | 0 | 0
| 0.873566 | 616.827 | 0.00010376 | 2 | 1201 | 0.873413 |  |  | 0.873566 | 731.611 | 0.000539246 | 2 | 1201 | 0.873718 | 0.982566 |  | 0 | 0 | 0
| 0.869598 | 617.227 | 0.000101105 | 2 | 1202 | 0.869751 |  |  | 0.869598 | 732.011 | 0.000542297 | 2 | 1202 | 0.869141 | 0.978598 |  | 0 | 0 | 0
| 0.865631 | 617.627 | 9.85107e-05 | 2 | 1203 | 0.865479 |  |  | 0.865631 | 732.411 | 0.000532532 | 2 | 1203 | 0.865479 | 0.974631 |  | 0 | 0 | 0
| 0.861664 | 618.027 | 9.59778e-05 | 2 | 1204 | 0.861206 |  |  | 0.861664 | 732.811 | 0.00052948 | 2 | 1204 | 0.861206 | 0.970664 |  | 0 | 0 | 0
| 0.857697 | 618.427 | 9.35059e-05 | 2 | 1205 | 0.857544 |  |  | 0.857697 | 733.211 | 0.000527649 | 2 | 1205 | 0.857239 | 0.966697 |  | 0 | 0 | 0
| 0.853729 | 618.827 | 9.1095e-05 | 2 | 1206 | 0.853577 |  |  | 0.853729 | 733.611 | 0.000524292 | 2 | 1206 | 0.853882 | 0.962729 |  | 0 | 0 | 0
| 0.849762 | 619.227 | 8.87451e-05 | 2 | 1207 | 0.849609 |  |  | 0.849762 | 734.011 | 0.000522156 | 2 | 1207 | 0.849609 | 0.958762 |  | 0 | 0 | 0
| 0.845795 | 619.627 | 8.67004e-05 | 2 | 1208 | 0.845947 |  |  | 0.845795 | 734.411 | 0.000514832 | 2 | 1208 | 0.845947 | 0.954795 |  | 0 | 0 | 0
| 0.841827 | 620.027 | 8.44421e-05 | 2 | 1209 | 0.841675 |  |  | 0.841827 | 734.811 | 0.000515442 | 2 | 1209 | 0.84137 | 0.950827 |  | 0 | 0 | 0
| 0.83786 | 620.427 | 8.22754e-05 | 2 | 1210 | 0.837402 |  |  | 0.83786 | 735.211 | 0.000512085 | 2 | 1210 | 0.837708 | 0.94686 |  | 0 | 0 | 0
| 0.833893 | 620.827 | 8.01392e-05 | 2 | 1211 | 0.83374 |  |  | 0.833893 | 735.611 | 0.000509338 | 2 | 1211 | 0.83374 | 0.942893 |  | 0 | 0 | 0
| 0.829926 | 621.227 | 7.8064e-05 | 2 | 1212 | 0.829468 |  |  | 0.829926 | 736.011 | 0.000509033 | 2 | 1212 | 0.829468 | 0.938926 |  | 0 | 0 | 0
| 0.825958 | 621.627 | 7.60498e-05 | 2 | 1213 | 0.826111 |  |  | 0.825958 | 736.411 | 0.00050293 | 2 | 1213 | 0.825806 | 0.934958 |  | 0 | 0 | 0
| 0.821991 | 622.027 | 7.40967e-05 | 2 | 1214 | 0.821533 |  |  | 0.821991 | 736.811 | 0.000502319 | 2 | 1214 | 0.821533 | 0.930991 |  | 0 | 0 | 0
| 0.818024 | 622.427 | 7.21741e-05 | 2 | 1215 | 0.817871 |  |  | 0.818024 | 737.211 | 0.000499023 | 2 | 1215 | 0.817566 | 0.927024 |  | 0 | 0 | 0
| 0.814056 | 622.827 | 7.0282e-05 | 2 | 1216 | 0.813904 |  |  | 0.814056 | 737.611 | 0.000497711 | 2 | 1216 | 0.813293 | 0.923056 |  | 0 | 0 | 0
| 0.810089 | 623.227 | 6.84814e-05 | 2 | 1217 | 0.809937 |  |  | 0.810089 | 738.011 | 0.000494232 | 2 | 1217 | 0.809326 | 0.919089 |  | 0 | 0 | 0
| 0.806122 | 623.627 | 6.67114e-05 | 2 | 1218 | 0.805359 |  |  | 0.806122 | 738.411 | 0.000496368 | 2 | 1218 | 0.805969 | 0.915122 |  | 0 | 0 | 0
| 0.802155 | 624.027 | 6.49719e-05 | 2 | 1219 | 0.802002 |  |  | 0.802155 | 738.811 | 0.00048996 | 2 | 1219 | 0.802002 | 0.911155 |  | 0 | 0 | 0
| 0.798187 | 624.427 | 6.32935e-05 | 2 | 1220 | 0.798035 |  |  | 0.798187 | 739.211 | 0.000484161 | 2 | 1220 | 0.79834 | 0.907187 |  | 0 | 0 | 0
| 0.79422 | 624.827 | 6.16455e-05 | 2 | 1221 | 0.794067 |  |  | 0.79422 | 739.611 | 0.000485809 | 2 | 1221 | 0.794067 | 0.90322 |  | 0 | 0 | 0
| 0.790253 | 625.227 | 6.00586e-05 | 2 | 1222 | 0.790405 |  |  | 0.790253 | 740.011 | 0.000480286 | 2 | 1222 | 0.7901 | 0.899253 |  | 0 | 0 | 0
| 0.786285 | 625.627 | 5.85022e-05 | 2 | 1223 | 0.785828 |  |  | 0.786285 | 740.411 | 0.000478943 | 2 | 1223 | 0.786438 | 0.895285 |  | 0 | 0 | 0
| 0.782318 | 626.027 | 5.70068e-05 | 2 | 1224 | 0.78186 |  |  | 0.782318 | 740.811 | 0.000479126 | 2 | 1224 | 0.782776 | 0.891318 |  | 0 | 0 | 0
| 0.778351 | 626.427 | 5.5542e-05 | 2 | 1225 | 0.777893 |  |  | 0.778351 | 741.211 | 0.000477966 | 2 | 1225 | 0.778198 | 0.887351 |  | 0 | 0 | 0
| 0.774384 | 626.827 | 5.41382e-05 | 2 | 1226 | 0.773926 |  |  | 0.774384 | 741.611 | 0.0004711 | 2 | 1226 | 0.774231 | 0.883384 |  | 0 | 0 | 0
| 0.770416 | 627.227 | 5.27649e-05 | 2 | 1227 | 0.770264 |  |  | 0.770416 | 742.011 | 0.000474518 | 2 | 1227 | 0.769958 | 0.879416 |  | 0 | 0 | 0
| 0.766449 | 627.627 | 5.14221e-05 | 2 | 1228 | 0.765991 |  |  | 0.766449 | 742.411 | 0.000473602 | 2 | 1228 | 0.766907 | 0.875449 |  | 0 | 0 | 0
| 0.762482 | 628.027 | 5.01099e-05 | 2 | 1229 | 0.761414 |  |  | 0.762482 | 742.811 | 0.000468964 | 2 | 1229 | 0.762329 | 0.871482 |  | 0 | 0 | 0
| 0.758514 | 628.427 | 4.88586e-05 | 2 | 1230 | 0.758362 |  |  | 0.758514 | 743.211 | 0.000471924 | 2 | 1230 | 0.758362 | 0.867514 |  | 0 | 0 | 0
| 0.754547 | 628.827 | 4.76227e-05 | 2 | 1231 | 0.754089 |  |  | 0.754547 | 743.611 | 0.000464783 | 2 | 1231 | 0.754395 | 0.863547 |  | 0 | 0 | 0
| 0.75058 | 629.227 | 4.64325e-05 | 2 | 1232 | 0.75 |  |  | 0.75058 | 744.011 | 0.000460938 | 2 | 1232 | 0.750122 | 0.85958 |  | 0 | 0 | 0
| 0.746613 | 629.627 | 4.52789e-05 | 2 | 1233 | 0.746185 |  |  | 0.746613 | 744.411 | 0.000459106 | 2 | 1233 | 0.746124 | 0.855613 |  | 0 | 0 | 0
| 0.742645 | 630.027 | 4.41589e-05 | 2 | 1234 | 0.742126 |  |  | 0.742645 | 744.811 | 0.00046167 | 2 | 1234 | 0.742218 | 0.851645 |  | 0 | 0 | 0
| 0.738678 | 630.427 | 4.30786e-05 | 2 | 1235 | 0.738251 |  |  | 0.738678 | 745.211 | 0.000458527 | 2 | 1235 | 0.738159 | 0.847678 |  | 0 | 0 | 0
| 0.734711 | 630.827 | 4.20288e-05 | 2 | 1236 | 0.734283 |  |  | 0.734711 | 745.611 | 0.000454895 | 2 | 1236 | 0.734253 | 0.843711 |  | 0 | 0 | 0
| 0.730743 | 631.227 | 4.10126e-05 | 2 | 1237 | 0.730225 |  |  | 0.730743 | 746.011 | 0.000451721 | 2 | 1237 | 0.730347 | 0.839743 |  | 0 | 0 | 0
| 0.726776 | 631.627 | 4.00269e-05 | 2 | 1238 | 0.726318 |  |  | 0.726776 | 746.411 | 0.000452698 | 2 | 1238 | 0.726349 | 0.835776 |  | 0 | 0 | 0
| 0.722809 | 632.027 | 3.90808e-05 | 2 | 1239 | 0.722412 |  |  | 0.722809 | 746.811 | 0.000450775 | 2 | 1239 | 0.722382 | 0.831809 |  | 0 | 0 | 0
| 0.718842 | 632.427 | 3.81531e-05 | 2 | 1240 | 0.718506 |  |  | 0.718842 | 747.211 | 0.000444275 | 2 | 1240 | 0.718445 | 0.827842 |  | 0 | 0 | 0
| 0.714874 | 632.827 | 3.72589e-05 | 2 | 1241 | 0.714447 |  |  | 0.714874 | 747.611 | 0.00044986 | 2 | 1241 | 0.714447 | 0.823874 |  | 0 | 0 | 0
| 0.710907 | 633.227 | 3.63953e-05 | 2 | 1242 | 0.71051 |  |  | 0.710907 | 748.011 | 0.000444092 | 2 | 1242 | 0.71048 | 0.819907 |  | 0 | 0 | 0
| 0.70694 | 633.627 | 3.55591e-05 | 2 | 1243 | 0.706512 |  |  | 0.70694 | 748.411 | 0.000440857 | 2 | 1243 | 0.706512 | 0.81594 |  | 0 | 0 | 0
| 0.702972 | 634.027 | 3.47504e-05 | 2 | 1244 | 0.702515 |  |  | 0.702972 | 748.811 | 0.000435822 | 2 | 1244 | 0.702606 | 0.811972 |  | 0 | 0 | 0
| 0.699005 | 634.427 | 3.39661e-05 | 2 | 1245 | 0.698608 |  |  | 0.699005 | 749.211 | 0.000437134 | 2 | 1245 | 0.698639 | 0.808005 |  | 0 | 0 | 0
| 0.695038 | 634.827 | 3.32062e-05 | 2 | 1246 | 0.694641 |  |  | 0.695038 | 749.611 | 0.000436127 | 2 | 1246 | 0.694641 | 0.804038 |  | 0 | 0 | 0
| 0.691071 | 635.227 | 3.24738e-05 | 2 | 1247 | 0.690674 |  |  | 0.691071 | 750.011 | 0.000434753 | 2 | 1247 | 0.690735 | 0.800071 |  | 0 | 0 | 0
| 0.687103 | 635.627 | 3.17627e-05 | 2 | 1248 | 0.686737 |  |  | 0.687103 | 750.411 | 0.000432159 | 2 | 1248 | 0.686768 | 0.796103 |  | 0 | 0 | 0
| 0.683136 | 636.027 | 3.1076e-05 | 2 | 1249 | 0.682831 |  |  | 0.683136 | 750.811 | 0.000433533 | 2 | 1249 | 0.6828 | 0.792136 |  | 0 | 0 | 0
| 0.679169 | 636.427 | 3.04108e-05 | 2 | 1250 | 0.678772 |  |  | 0.679169 | 751.211 | 0.000429138 | 2 | 1250 | 0.678711 | 0.788169 |  | 0 | 0 | 0
| 0.675201 | 636.827 | 2.97668e-05 | 2 | 1251 | 0.674866 |  |  | 0.675201 | 751.611 | 0.000428772 | 2 | 1251 | 0.674805 | 0.784201 |  | 0 | 0 | 0
| 0.671234 | 637.227 | 2.91504e-05 | 2 | 1252 | 0.670898 |  |  | 0.671234 | 752.011 | 0.000425537 | 2 | 1252 | 0.670898 | 0.780234 |  | 0 | 0 | 0
| 0.667267 | 637.627 | 2.85431e-05 | 2 | 1253 | 0.66687 |  |  | 0.667267 | 752.411 | 0.000425964 | 2 | 1253 | 0.666931 | 0.776267 |  | 0 | 0 | 0
| 0.6633 | 638.027 | 2.79633e-05 | 2 | 1254 | 0.663025 |  |  | 0.6633 | 752.811 | 0.000422424 | 2 | 1254 | 0.662964 | 0.7723 |  | 0 | 0 | 0
| 0.659332 | 638.427 | 2.73987e-05 | 2 | 1255 | 0.658966 |  |  | 0.659332 | 753.211 | 0.000419037 | 2 | 1255 | 0.658936 | 0.768332 |  | 0 | 0 | 0
| 0.655365 | 638.827 | 2.68616e-05 | 2 | 1256 | 0.65509 |  |  | 0.655365 | 753.611 | 0.000421722 | 2 | 1256 | 0.654999 | 0.764365 |  | 0 | 0 | 0
| 0.651398 | 639.227 | 2.63306e-05 | 2 | 1257 | 0.651093 |  |  | 0.651398 | 754.011 | 0.000419983 | 2 | 1257 | 0.651062 | 0.760398 |  | 0 | 0 | 0
| 0.64743 | 639.627 | 2.5824e-05 | 2 | 1258 | 0.647034 |  |  | 0.64743 | 754.411 | 0.000419037 | 2 | 1258 | 0.647095 | 0.75643 |  | 0 | 0 | 0
| 0.643463 | 640.027 | 2.53296e-05 | 2 | 1259 | 0.643127 |  |  | 0.643463 | 754.811 | 0.000419189 | 2 | 1259 | 0.643127 | 0.752463 |  | 0 | 0 | 0
| 0.639496 | 640.427 | 2.48535e-05 | 2 | 1260 | 0.63916 |  |  | 0.639496 | 755.211 | 0.000414764 | 2 | 1260 | 0.63913 | 0.748496 |  | 0 | 0 | 0
| 0.635529 | 640.827 | 2.43866e-05 | 2 | 1261 | 0.635223 |  |  | 0.635529 | 755.611 | 0.00041452 | 2 | 1261 | 0.635223 | 0.744529 |  | 0 | 0 | 0
| 0.631561 | 641.227 | 2.39471e-05 | 2 | 1262 | 0.631134 |  |  | 0.631561 | 756.011 | 0.000412109 | 2 | 1262 | 0.631256 | 0.740561 |  | 0 | 0 | 0
| 0.627594 | 641.627 | 2.35077e-05 | 2 | 1263 | 0.627319 |  |  | 0.627594 | 756.411 | 0.000411377 | 2 | 1263 | 0.627289 | 0.736594 |  | 0 | 0 | 0
| 0.623627 | 642.027 | 2.30896e-05 | 2 | 1264 | 0.623291 |  |  | 0.623627 | 756.811 | 0.000409729 | 2 | 1264 | 0.623322 | 0.732627 |  | 0 | 0 | 0
| 0.619659 | 642.427 | 2.26837e-05 | 2 | 1265 | 0.619354 |  |  | 0.619659 | 757.211 | 0.000409332 | 2 | 1265 | 0.619232 | 0.728659 |  | 0 | 0 | 0
| 0.615692 | 642.827 | 2.2287e-05 | 2 | 1266 | 0.615387 |  |  | 0.615692 | 757.611 | 0.000408966 | 2 | 1266 | 0.615356 | 0.724692 |  | 0 | 0 | 0
| 0.611725 | 643.227 | 2.19086e-05 | 2 | 1267 | 0.61142 |  |  | 0.611725 | 758.011 | 0.00040921 | 2 | 1267 | 0.611389 | 0.720725 |  | 0 | 0 | 0
| 0.607758 | 643.627 | 2.15393e-05 | 2 | 1268 | 0.607422 |  |  | 0.607758 | 758.411 | 0.00040451 | 2 | 1268 | 0.607361 | 0.716758 |  | 0 | 0 | 0
| 0.60379 | 644.027 | 2.11731e-05 | 2 | 1269 | 0.603455 |  |  | 0.60379 | 758.811 | 0.000406525 | 2 | 1269 | 0.603516 | 0.71279 |  | 0 | 0 | 0
| 0.599823 | 644.427 | 2.08282e-05 | 2 | 1270 | 0.599457 |  |  | 0.599823 | 759.211 | 0.000402527 | 2 | 1270 | 0.599518 | 0.708823 |  | 0 | 0 | 0
| 0.595856 | 644.827 | 2.04895e-05 | 2 | 1271 | 0.59552 |  |  | 0.595856 | 759.611 | 0.000398621 | 2 | 1271 | 0.59549 | 0.704856 |  | 0 | 0 | 0
| 0.591888 | 645.227 | 2.0163e-05 | 2 | 1272 | 0.591583 |  |  | 0.591888 | 760.011 | 0.000402771 | 2 | 1272 | 0.591522 | 0.700888 |  | 0 | 0 | 0
| 0.587921 | 645.627 | 1.98395e-05 | 2 | 1273 | 0.587616 |  |  | 0.587921 | 760.411 | 0.000398285 | 2 | 1273 | 0.587738 | 0.696921 |  | 0 | 0 | 0
| 0.583954 | 646.027 | 1.95343e-05 | 2 | 1274 | 0.583649 |  |  | 0.583954 | 760.811 | 0.000399536 | 2 | 1274 | 0.583679 | 0.692954 |  | 0 | 0 | 0
| 0.579987 | 646.427 | 1.92261e-05 | 2 | 1275 | 0.579681 |  |  | 0.579987 | 761.211 | 0.000395996 | 2 | 1275 | 0.579742 | 0.688987 |  | 0 | 0 | 0
| 0.576019 | 646.827 | 1.89423e-05 | 2 | 1276 | 0.575714 |  |  | 0.576019 | 761.611 | 0.000392731 | 2 | 1276 | 0.575806 | 0.685019 |  | 0 | 0 | 0
| 0.572052 | 647.227 | 1.86554e-05 | 2 | 1277 | 0.571838 |  |  | 0.572052 | 762.011 | 0.000394379 | 2 | 1277 | 0.571808 | 0.681052 |  | 0 | 0 | 0
| 0.568085 | 647.627 | 1.83777e-05 | 2 | 1278 | 0.567841 |  |  | 0.568085 | 762.411 | 0.000393738 | 2 | 1278 | 0.567841 | 0.677085 |  | 0 | 0 | 0
| 0.564117 | 648.027 | 1.81061e-05 | 2 | 1279 | 0.563782 |  |  | 0.564117 | 762.811 | 0.00039209 | 2 | 1279 | 0.563843 | 0.673117 |  | 0 | 0 | 0
| 0.56015 | 648.427 | 1.78436e-05 | 2 | 1280 | 0.559784 |  |  | 0.56015 | 763.211 | 0.000393738 | 2 | 1280 | 0.559875 | 0.66915 |  | 0 | 0 | 0
| 0.556183 | 648.827 | 1.75842e-05 | 2 | 1281 | 0.555908 |  |  | 0.556183 | 763.611 | 0.000389069 | 2 | 1281 | 0.555878 | 0.665183 |  | 0 | 0 | 0
| 0.552216 | 649.227 | 1.73401e-05 | 2 | 1282 | 0.551971 |  |  | 0.552216 | 764.011 | 0.000385284 | 2 | 1282 | 0.55188 | 0.661216 |  | 0 | 0 | 0
| 0.548248 | 649.627 | 1.70959e-05 | 2 | 1283 | 0.547974 |  |  | 0.548248 | 764.411 | 0.00038623 | 2 | 1283 | 0.548096 | 0.657248 |  | 0 | 0 | 0
| 0.544281 | 650.027 | 1.68579e-05 | 2 | 1284 | 0.544067 |  |  | 0.544281 | 764.811 | 0.000381409 | 2 | 1284 | 0.544037 | 0.653281 |  | 0 | 0 | 0
| 0.540314 | 650.427 | 1.66321e-05 | 2 | 1285 | 0.54007 |  |  | 0.540314 | 765.211 | 0.000380859 | 2 | 1285 | 0.540009 | 0.649314 |  | 0 | 0 | 0
| 0.536346 | 650.827 | 1.64063e-05 | 2 | 1286 | 0.536163 |  |  | 0.536346 | 765.611 | 0.000386078 | 2 | 1286 | 0.536072 | 0.645346 |  | 0 | 0 | 0
| 0.532379 | 651.227 | 1.61835e-05 | 2 | 1287 | 0.532135 |  |  | 0.532379 | 766.011 | 0.000381256 | 2 | 1287 | 0.532043 | 0.641379 |  | 0 | 0 | 0
| 0.528412 | 651.627 | 1.59668e-05 | 2 | 1288 | 0.528168 |  |  | 0.528412 | 766.411 | 0.000378143 | 2 | 1288 | 0.528259 | 0.637412 |  | 0 | 0 | 0
| 0.524445 | 652.027 | 1.57562e-05 | 2 | 1289 | 0.524231 |  |  | 0.524445 | 766.811 | 0.000376343 | 2 | 1289 | 0.52417 | 0.633445 |  | 0 | 0 | 0
| 0.520477 | 652.427 | 1.55579e-05 | 2 | 1290 | 0.520325 |  |  | 0.520477 | 767.211 | 0.000374298 | 2 | 1290 | 0.520233 | 0.629477 |  | 0 | 0 | 0
| 0.51651 | 652.827 | 1.53564e-05 | 2 | 1291 | 0.516266 |  |  | 0.51651 | 767.611 | 0.000375549 | 2 | 1291 | 0.516266 | 0.62551 |  | 0 | 0 | 0
| 0.512543 | 653.227 | 1.51642e-05 | 2 | 1292 | 0.51236 |  |  | 0.512543 | 768.011 | 0.000372375 | 2 | 1292 | 0.51239 | 0.621543 |  | 0 | 0 | 0
| 0.508575 | 653.627 | 1.49597e-05 | 2 | 1293 | 0.508362 |  |  | 0.508575 | 768.411 | 0.000374634 | 2 | 1293 | 0.508301 | 0.617575 |  | 0 | 0 | 0
| 0.504608 | 654.027 | 1.47797e-05 | 2 | 1294 | 0.504395 |  |  | 0.504608 | 768.811 | 0.000375366 | 2 | 1294 | 0.504303 | 0.613608 |  | 0 | 0 | 0
| 0.500641 | 654.427 | 1.45996e-05 | 2 | 1295 | 0.500519 |  |  | 0.500641 | 769.211 | 0.000375427 | 2 | 1295 | 0.500336 | 0.609641 |  | 0 | 0 | 0
| 0.496674 | 654.827 | 1.44165e-05 | 2 | 1296 | 0.496521 |  |  | 0.496674 | 769.611 | 0.000372467 | 2 | 1296 | 0.49646 | 0.605674 |  | 0 | 0 | 0
| 0.492706 | 655.227 | 1.42395e-05 | 2 | 1297 | 0.492493 |  |  | 0.492706 | 770.011 | 0.00037207 | 2 | 1297 | 0.492554 | 0.601706 |  | 0 | 0 | 0
| 0.488739 | 655.627 | 1.40625e-05 | 2 | 1298 | 0.488586 |  |  | 0.488739 | 770.411 | 0.000370941 | 2 | 1298 | 0.488464 | 0.597739 |  | 0 | 0 | 0
| 0.484772 | 656.027 | 1.38977e-05 | 2 | 1299 | 0.484558 |  |  | 0.484772 | 770.811 | 0.000368469 | 2 | 1299 | 0.484528 | 0.593772 |  | 0 | 0 | 0
| 0.480804 | 656.427 | 1.3736e-05 | 2 | 1300 | 0.48056 |  |  | 0.480804 | 771.211 | 0.000367828 | 2 | 1300 | 0.480621 | 0.589804 |  | 0 | 0 | 0
| 0.476837 | 656.827 | 1.35712e-05 | 2 | 1301 | 0.476715 |  |  | 0.476837 | 771.611 | 0.000364929 | 2 | 1301 | 0.476624 | 0.585837 |  | 0 | 0 | 0
| 0.47287 | 657.227 | 1.34094e-05 | 2 | 1302 | 0.472717 |  |  | 0.47287 | 772.011 | 0.000366913 | 2 | 1302 | 0.472595 | 0.58187 |  | 0 | 0 | 0
| 0.468903 | 657.627 | 1.32538e-05 | 2 | 1303 | 0.468658 |  |  | 0.468903 | 772.411 | 0.000361938 | 2 | 1303 | 0.468628 | 0.577903 |  | 0 | 0 | 0
| 0.464935 | 658.027 | 1.31012e-05 | 2 | 1304 | 0.464783 |  |  | 0.464935 | 772.811 | 0.000364349 | 2 | 1304 | 0.464752 | 0.573935 |  | 0 | 0 | 0
| 0.460968 | 658.427 | 1.29456e-05 | 2 | 1305 | 0.460876 |  |  | 0.460968 | 773.211 | 0.000362732 | 2 | 1305 | 0.460846 | 0.569968 |  | 0 | 0 | 0
| 0.457001 | 658.827 | 1.27991e-05 | 2 | 1306 | 0.456818 |  |  | 0.457001 | 773.611 | 0.00035556 | 2 | 1306 | 0.456787 | 0.566001 |  | 0 | 0 | 0
| 0.453033 | 659.227 | 1.26465e-05 | 2 | 1307 | 0.452881 |  |  | 0.453033 | 774.011 | 0.000354004 | 2 | 1307 | 0.45282 | 0.562033 |  | 0 | 0 | 0
| 0.449066 | 659.627 | 1.25122e-05 | 2 | 1308 | 0.448914 |  |  | 0.449066 | 774.411 | 0.000359283 | 2 | 1308 | 0.448914 | 0.558066 |  | 0 | 0 | 0
| 0.445099 | 660.027 | 1.23657e-05 | 2 | 1309 | 0.444977 |  |  | 0.445099 | 774.811 | 0.000357758 | 2 | 1309 | 0.444885 | 0.554099 |  | 0 | 0 | 0
| 0.441132 | 660.427 | 1.22284e-05 | 2 | 1310 | 0.440979 |  |  | 0.441132 | 775.211 | 0.000356628 | 2 | 1310 | 0.44101 | 0.550132 |  | 0 | 0 | 0
| 0.437164 | 660.827 | 1.2088e-05 | 2 | 1311 | 0.436981 |  |  | 0.437164 | 775.611 | 0.000351959 | 2 | 1311 | 0.437012 | 0.546164 |  | 0 | 0 | 0
| 0.433197 | 661.227 | 1.19629e-05 | 2 | 1312 | 0.433044 |  |  | 0.433197 | 776.011 | 0.000352081 | 2 | 1312 | 0.432922 | 0.542197 |  | 0 | 0 | 0
| 0.42923 | 661.627 | 1.18225e-05 | 2 | 1313 | 0.429169 |  |  | 0.42923 | 776.411 | 0.000348358 | 2 | 1313 | 0.428986 | 0.53823 |  | 0 | 0 | 0
| 0.425262 | 662.027 | 1.16913e-05 | 2 | 1314 | 0.42511 |  |  | 0.425262 | 776.811 | 0.000352203 | 2 | 1314 | 0.425049 | 0.534262 |  | 0 | 0 | 0
| 0.421295 | 662.427 | 1.15662e-05 | 2 | 1315 | 0.421204 |  |  | 0.421295 | 777.211 | 0.000346924 | 2 | 1315 | 0.421173 | 0.530295 |  | 0 | 0 | 0
| 0.417328 | 662.827 | 1.1441e-05 | 2 | 1316 | 0.417236 |  |  | 0.417328 | 777.611 | 0.000346985 | 2 | 1316 | 0.417175 | 0.526328 |  | 0 | 0 | 0
| 0.413361 | 663.227 | 1.13098e-05 | 2 | 1317 | 0.4133 |  |  | 0.413361 | 778.011 | 0.000347046 | 2 | 1317 | 0.413177 | 0.522361 |  | 0 | 0 | 0
| 0.409393 | 663.627 | 1.12e-05 | 2 | 1318 | 0.409241 |  |  | 0.409393 | 778.411 | 0.000345154 | 2 | 1318 | 0.409241 | 0.518393 |  | 0 | 0 | 0
| 0.405426 | 664.027 | 1.10748e-05 | 2 | 1319 | 0.405334 |  |  | 0.405426 | 778.811 | 0.000345062 | 2 | 1319 | 0.405426 | 0.514426 |  | 0 | 0 | 0
| 0.401459 | 664.427 | 1.09528e-05 | 2 | 1320 | 0.401398 |  |  | 0.401459 | 779.211 | 0.00034201 | 2 | 1320 | 0.401276 | 0.510459 |  | 0 | 0 | 0
| 0.397491 | 664.827 | 1.08368e-05 | 2 | 1321 | 0.39743 |  |  | 0.397491 | 779.611 | 0.000338287 | 2 | 1321 | 0.397339 | 0.506491 |  | 0 | 0 | 0
| 0.393524 | 665.227 | 1.07178e-05 | 2 | 1322 | 0.393372 |  |  | 0.393524 | 780.011 | 0.000336884 | 2 | 1322 | 0.393463 | 0.502524 |  | 0 | 0 | 0
| 0.389557 | 665.627 | 1.0611e-05 | 2 | 1323 | 0.389404 |  |  | 0.389557 | 780.411 | 0.000334381 | 2 | 1323 | 0.389465 | 0.498557 |  | 0 | 0 | 0
| 0.38559 | 666.027 | 1.0498e-05 | 2 | 1324 | 0.385498 |  |  | 0.38559 | 780.811 | 0.000338196 | 2 | 1324 | 0.385376 | 0.49459 |  | 0 | 0 | 0
| 0.381622 | 666.427 | 1.03912e-05 | 2 | 1325 | 0.381531 |  |  | 0.381622 | 781.211 | 0.000336304 | 2 | 1325 | 0.3815 | 0.490622 |  | 0 | 0 | 0
| 0.377655 | 666.827 | 1.02844e-05 | 2 | 1326 | 0.377563 |  |  | 0.377655 | 781.611 | 0.000330719 | 2 | 1326 | 0.377625 | 0.486655 |  | 0 | 0 | 0
| 0.373688 | 667.227 | 1.01746e-05 | 2 | 1327 | 0.373535 |  |  | 0.373688 | 782.011 | 0.000331573 | 2 | 1327 | 0.373657 | 0.482688 |  | 0 | 0 | 0
| 0.36972 | 667.627 | 1.00739e-05 | 2 | 1328 | 0.369537 |  |  | 0.36972 | 782.411 | 0.000332489 | 2 | 1328 | 0.369507 | 0.47872 |  | 0 | 0 | 0
| 0.365753 | 668.027 | 9.97009e-06 | 2 | 1329 | 0.365662 |  |  | 0.365753 | 782.811 | 0.000330505 | 2 | 1329 | 0.365631 | 0.474753 |  | 0 | 0 | 0
| 0.361786 | 668.427 | 9.86938e-06 | 2 | 1330 | 0.361816 |  |  | 0.361786 | 783.211 | 0.000329926 | 2 | 1330 | 0.361725 | 0.470786 |  | 0 | 0 | 0
| 0.357819 | 668.827 | 9.76563e-06 | 2 | 1331 | 0.357788 |  |  | 0.357819 | 783.611 | 0.000327454 | 2 | 1331 | 0.357635 | 0.466819 |  | 0 | 0 | 0
| 0.353851 | 669.227 | 9.66797e-06 | 2 | 1332 | 0.353729 |  |  | 0.353851 | 784.011 | 0.00032132 | 2 | 1332 | 0.35376 | 0.462851 |  | 0 | 0 | 0
| 0.349884 | 669.627 | 9.57336e-06 | 2 | 1333 | 0.349884 |  |  | 0.349884 | 784.411 | 0.000325409 | 2 | 1333 | 0.349854 | 0.458884 |  | 0 | 0 | 0
| 0.345917 | 670.027 | 9.50012e-06 | 2 | 1334 | 0.345764 |  |  | 0.345917 | 784.811 | 0.000322266 | 2 | 1334 | 0.345764 | 0.454917 |  | 0 | 0 | 0
| 0.341949 | 670.427 | 9.40552e-06 | 2 | 1335 | 0.341797 |  |  | 0.341949 | 785.211 | 0.000323608 | 2 | 1335 | 0.341827 | 0.450949 |  | 0 | 0 | 0
| 0.337982 | 670.827 | 9.31396e-06 | 2 | 1336 | 0.33783 |  |  | 0.337982 | 785.611 | 0.000320007 | 2 | 1336 | 0.337952 | 0.446982 |  | 0 | 0 | 0
| 0.334015 | 671.227 | 9.22241e-06 | 2 | 1337 | 0.333954 |  |  | 0.334015 | 786.011 | 0.000319855 | 2 | 1337 | 0.333923 | 0.443015 |  | 0 | 0 | 0
| 0.330048 | 671.627 | 9.14001e-06 | 2 | 1338 | 0.329895 |  |  | 0.330048 | 786.411 | 0.000317505 | 2 | 1338 | 0.330017 | 0.439048 |  | 0 | 0 | 0
| 0.32608 | 672.027 | 9.05151e-06 | 2 | 1339 | 0.325775 |  |  | 0.32608 | 786.811 | 0.000313629 | 2 | 1339 | 0.325989 | 0.43508 |  | 0 | 0 | 0
| 0.322113 | 672.427 | 8.96301e-06 | 2 | 1340 | 0.321991 |  |  | 0.322113 | 787.211 | 0.000319611 | 2 | 1340 | 0.321991 | 0.431113 |  | 0 | 0 | 0
| 0.318146 | 672.827 | 8.87146e-06 | 2 | 1341 | 0.318237 |  |  | 0.318146 | 787.611 | 0.000313568 | 2 | 1341 | 0.318085 | 0.427146 |  | 0 | 0 | 0
| 0.314178 | 673.227 | 8.79517e-06 | 2 | 1342 | 0.313934 |  |  | 0.314178 | 788.011 | 0.000314636 | 2 | 1342 | 0.314148 | 0.423178 |  | 0 | 0 | 0
| 0.310211 | 673.627 | 8.70972e-06 | 2 | 1343 | 0.31015 |  |  | 0.310211 | 788.411 | 0.00031662 | 2 | 1343 | 0.310181 | 0.419211 |  | 0 | 0 | 0
| 0.306244 | 674.027 | 8.63037e-06 | 2 | 1344 | 0.30603 |  |  | 0.306244 | 788.811 | 0.000311829 | 2 | 1344 | 0.306183 | 0.415244 |  | 0 | 0 | 0
| 0.302277 | 674.427 | 8.55408e-06 | 2 | 1345 | 0.302002 |  |  | 0.302277 | 789.211 | 0.000315491 | 2 | 1345 | 0.302155 | 0.411277 |  | 0 | 0 | 0
| 0.298309 | 674.827 | 8.47168e-06 | 2 | 1346 | 0.298279 |  |  | 0.298309 | 789.611 | 0.000312195 | 2 | 1346 | 0.298218 | 0.407309 |  | 0 | 0 | 0
| 0.294342 | 675.227 | 8.39844e-06 | 2 | 1347 | 0.294128 |  |  | 0.294342 | 790.011 | 0.000308289 | 2 | 1347 | 0.294281 | 0.403342 |  | 0 | 0 | 0
| 0.290375 | 675.627 | 8.32825e-06 | 2 | 1348 | 0.290222 |  |  | 0.290375 | 790.411 | 0.000308868 | 2 | 1348 | 0.290344 | 0.399375 |  | 0 | 0 | 0
| 0.286407 | 676.027 | 8.25195e-06 | 2 | 1349 | 0.286285 |  |  | 0.286407 | 790.811 | 0.000306793 | 2 | 1349 | 0.286346 | 0.395407 |  | 0 | 0 | 0
| 0.28244 | 676.427 | 8.18787e-06 | 2 | 1350 | 0.282227 |  |  | 0.28244 | 791.211 | 0.000304718 | 2 | 1350 | 0.282349 | 0.39144 |  | 0 | 0 | 0
| 0.278473 | 676.827 | 8.11157e-06 | 2 | 1351 | 0.278412 |  |  | 0.278473 | 791.611 | 0.00030246 | 2 | 1351 | 0.278381 | 0.387473 |  | 0 | 0 | 0
| 0.274506 | 677.227 | 8.04443e-06 | 2 | 1352 | 0.274231 |  |  | 0.274506 | 792.011 | 0.000302185 | 2 | 1352 | 0.274475 | 0.383506 |  | 0 | 0 | 0
| 0.270538 | 677.627 | 7.9895e-06 | 2 | 1353 | 0.270477 |  |  | 0.270538 | 792.411 | 0.000296967 | 2 | 1353 | 0.270538 | 0.379538 |  | 0 | 0 | 0
| 0.266571 | 678.027 | 7.91626e-06 | 2 | 1354 | 0.266388 |  |  | 0.266571 | 792.811 | 0.000296997 | 2 | 1354 | 0.266541 | 0.375571 |  | 0 | 0 | 0
| 0.262604 | 678.427 | 7.85217e-06 | 2 | 1355 | 0.262543 |  |  | 0.262604 | 793.211 | 0.000297546 | 2 | 1355 | 0.262512 | 0.371604 |  | 0 | 0 | 0
| 0.258636 | 678.827 | 7.79419e-06 | 2 | 1356 | 0.258392 |  |  | 0.258636 | 793.611 | 0.000294861 | 2 | 1356 | 0.258575 | 0.367636 |  | 0 | 0 | 0
| 0.254669 | 679.227 | 7.73315e-06 | 2 | 1357 | 0.254333 |  |  | 0.254669 | 794.011 | 0.000294006 | 2 | 1357 | 0.254639 | 0.363669 |  | 0 | 0 | 0
| 0.250702 | 679.627 | 7.67212e-06 | 2 | 1358 | 0.250763 |  |  | 0.250702 | 794.411 | 0.000292725 | 2 | 1358 | 0.250732 | 0.359702 |  | 0 | 0 | 0
| 0.246735 | 680.027 | 7.61108e-06 | 2 | 1359 | 0.246765 |  |  | 0.246735 | 794.811 | 0.000288422 | 2 | 1359 | 0.246735 | 0.355735 |  | 0 | 0 | 0
| 0.242767 | 680.427 | 7.55615e-06 | 2 | 1360 | 0.242645 |  |  | 0.242767 | 795.211 | 0.000292786 | 2 | 1360 | 0.242798 | 0.351767 |  | 0 | 0 | 0
| 0.2388 | 680.827 | 7.50427e-06 | 2 | 1361 | 0.238739 |  |  | 0.2388 | 795.611 | 0.000288757 | 2 | 1361 | 0.238739 | 0.3478 |  | 0 | 0 | 0
| 0.234833 | 681.227 | 7.45544e-06 | 2 | 1362 | 0.234833 |  |  | 0.234833 | 796.011 | 0.000288391 | 2 | 1362 | 0.234894 | 0.343833 |  | 0 | 0 | 0
| 0.230865 | 681.627 | 7.40051e-06 | 2 | 1363 | 0.230713 |  |  | 0.230865 | 796.411 | 0.000281219 | 2 | 1363 | 0.230804 | 0.339865 |  | 0 | 0 | 0
| 0.226898 | 682.027 | 7.35474e-06 | 2 | 1364 | 0.226807 |  |  | 0.226898 | 796.811 | 0.000285004 | 2 | 1364 | 0.226868 | 0.335898 |  | 0 | 0 | 0
| 0.222931 | 682.427 | 7.30896e-06 | 2 | 1365 | 0.222931 |  |  | 0.222931 | 797.211 | 0.000284821 | 2 | 1365 | 0.2229 | 0.331931 |  | 0 | 0 | 0
| 0.218964 | 682.827 | 7.26624e-06 | 2 | 1366 | 0.218811 |  |  | 0.218964 | 797.611 | 0.00028299 | 2 | 1366 | 0.219055 | 0.327964 |  | 0 | 0 | 0
| 0.214996 | 683.227 | 7.22046e-06 | 2 | 1367 | 0.214874 |  |  | 0.214996 | 798.011 | 0.000279602 | 2 | 1367 | 0.214966 | 0.323996 |  | 0 | 0 | 0
| 0.211029 | 683.627 | 7.17468e-06 | 2 | 1368 | 0.21109 |  |  | 0.211029 | 798.411 | 0.000283875 | 2 | 1368 | 0.210999 | 0.320029 |  | 0 | 0 | 0
| 0.207062 | 684.027 | 7.13501e-06 | 2 | 1369 | 0.20694 |  |  | 0.207062 | 798.811 | 0.000278961 | 2 | 1369 | 0.207092 | 0.316062 |  | 0 | 0 | 0
| 0.203094 | 684.427 | 7.09229e-06 | 2 | 1370 | 0.203064 |  |  | 0.203094 | 799.211 | 0.000278107 | 2 | 1370 | 0.203094 | 0.312094 |  | 0 | 0 | 0
| 0.199127 | 684.827 | 7.05261e-06 | 2 | 1371 | 0.19928 |  |  | 0.199127 | 799.611 | 0.00027597 | 2 | 1371 | 0.199066 | 0.308127 |  | 0 | 0 | 0
| 0.19516 | 685.227 | 7.02209e-06 | 2 | 1372 | 0.195068 |  |  | 0.19516 | 800.011 | 0.000273682 | 2 | 1372 | 0.195282 | 0.30416 |  | 0 | 0 | 0
| 0.191193 | 685.627 | 6.97937e-06 | 2 | 1373 | 0.191223 |  |  | 0.191193 | 800.411 | 0.000276031 | 2 | 1373 | 0.191162 | 0.300193 |  | 0 | 0 | 0
| 0.187225 | 686.027 | 6.9458e-06 | 2 | 1374 | 0.187286 |  |  | 0.187225 | 800.811 | 0.000271729 | 2 | 1374 | 0.187225 | 0.296225 |  | 0 | 0 | 0
| 0.183258 | 686.427 | 6.90613e-06 | 2 | 1375 | 0.18338 |  |  | 0.183258 | 801.211 | 0.000271057 | 2 | 1375 | 0.183319 | 0.292258 |  | 0 | 0 | 0
| 0.179291 | 686.827 | 6.87561e-06 | 2 | 1376 | 0.179291 |  |  | 0.179291 | 801.611 | 0.00027063 | 2 | 1376 | 0.179352 | 0.288291 |  | 0 | 0 | 0
| 0.175323 | 687.227 | 6.84204e-06 | 2 | 1377 | 0.175232 |  |  | 0.175323 | 802.011 | 0.000269531 | 2 | 1377 | 0.175415 | 0.284323 |  | 0 | 0 | 0
| 0.171356 | 687.627 | 6.81152e-06 | 2 | 1378 | 0.171234 |  |  | 0.171356 | 802.411 | 0.000267822 | 2 | 1378 | 0.171387 | 0.280356 |  | 0 | 0 | 0
| 0.167389 | 688.027 | 6.78101e-06 | 2 | 1379 | 0.16745 |  |  | 0.167389 | 802.811 | 0.000265533 | 2 | 1379 | 0.167511 | 0.276389 |  | 0 | 0 | 0
| 0.163422 | 688.427 | 6.75354e-06 | 2 | 1380 | 0.163361 |  |  | 0.163422 | 803.211 | 0.000263763 | 2 | 1380 | 0.163574 | 0.272422 |  | 0 | 0 | 0
| 0.159454 | 688.827 | 6.71692e-06 | 2 | 1381 | 0.159393 |  |  | 0.159454 | 803.611 | 0.000262299 | 2 | 1381 | 0.159546 | 0.268454 |  | 0 | 0 | 0
| 0.155487 | 689.227 | 6.6864e-06 | 2 | 1382 | 0.155548 |  |  | 0.155487 | 804.011 | 0.000260468 | 2 | 1382 | 0.155457 | 0.264487 |  | 0 | 0 | 0
| 0.15152 | 689.627 | 6.66199e-06 | 2 | 1383 | 0.151581 |  |  | 0.15152 | 804.411 | 0.000260529 | 2 | 1383 | 0.151581 | 0.26052 |  | 0 | 0 | 0
| 0.147552 | 690.027 | 6.62537e-06 | 2 | 1384 | 0.147675 |  |  | 0.147552 | 804.811 | 0.000262573 | 2 | 1384 | 0.147583 | 0.256552 |  | 0 | 0 | 0
| 0.143585 | 690.427 | 6.59485e-06 | 2 | 1385 | 0.143494 |  |  | 0.143585 | 805.211 | 0.000258453 | 2 | 1385 | 0.143616 | 0.252585 |  | 0 | 0 | 0
| 0.139618 | 690.827 | 6.56128e-06 | 2 | 1386 | 0.139709 |  |  | 0.139618 | 805.611 | 0.000255737 | 2 | 1386 | 0.139771 | 0.248618 |  | 0 | 0 | 0
| 0.135651 | 691.227 | 6.52771e-06 | 2 | 1387 | 0.13562 |  |  | 0.135651 | 806.011 | 0.000253754 | 2 | 1387 | 0.135742 | 0.244651 |  | 0 | 0 | 0
| 0.131683 | 691.627 | 6.49109e-06 | 2 | 1388 | 0.131653 |  |  | 0.131683 | 806.411 | 0.000251068 | 2 | 1388 | 0.131744 | 0.240683 |  | 0 | 0 | 0
| 0.127716 | 692.027 | 6.45752e-06 | 2 | 1389 | 0.127716 |  |  | 0.127716 | 806.811 | 0.000253601 | 2 | 1389 | 0.12793 | 0.236716 |  | 0 | 0 | 0
| 0.123749 | 692.427 | 6.41785e-06 | 2 | 1390 | 0.123779 |  |  | 0.123749 | 807.211 | 0.000252319 | 2 | 1390 | 0.12384 | 0.232749 |  | 0 | 0 | 0
| 0.119781 | 692.827 | 6.38123e-06 | 2 | 1391 | 0.119781 |  |  | 0.119781 | 807.611 | 0.000249542 | 2 | 1391 | 0.119934 | 0.228781 |  | 0 | 0 | 0
| 0.115814 | 693.227 | 6.33545e-06 | 2 | 1392 | 0.115723 |  |  | 0.115814 | 808.011 | 0.000246368 | 2 | 1392 | 0.115936 | 0.224814 |  | 0 | 0 | 0
| 0.111847 | 693.627 | 6.29578e-06 | 2 | 1393 | 0.111877 |  |  | 0.111847 | 808.411 | 0.000245575 | 2 | 1393 | 0.111969 | 0.220847 |  | 0 | 0 | 0
| 0.10788 | 694.027 | 6.25e-06 | 2 | 1394 | 0.10788 |  |  | 0.10788 | 808.811 | 0.0002435 | 2 | 1394 | 0.107941 | 0.21688 |  | 0 | 0 | 0
| 0.103912 | 694.427 | 6.20117e-06 | 2 | 1395 | 0.10379 |  |  | 0.103912 | 809.211 | 0.000245819 | 2 | 1395 | 0.104004 | 0.212912 |  | 0 | 0 | 0
| 0.0999451 | 694.827 | 6.15234e-06 | 2 | 1396 | 0.100037 |  |  | 0.0999451 | 809.611 | 0.000241974 | 2 | 1396 | 0.0999451 | 0.2089451 |  | 0 | 0 | 0
| 0.0959778 | 695.227 | 6.09741e-06 | 2 | 1397 | 0.0961304 |  |  | 0.0959778 | 810.011 | 0.00023764 | 2 | 1397 | 0.0960083 | 0.2049778 |  | 0 | 0 | 0
| 0.0920105 | 695.627 | 6.03943e-06 | 2 | 1398 | 0.0922241 |  |  | 0.0920105 | 810.411 | 0.000238708 | 2 | 1398 | 0.0921326 | 0.2010105 |  | 0 | 0 | 0
| 0.0880432 | 696.027 | 5.98755e-06 | 2 | 1399 | 0.0881348 |  |  | 0.0880432 | 810.811 | 0.000237762 | 2 | 1399 | 0.0882263 | 0.1970432 |  | 0 | 0 | 0
| 0.0840759 | 696.427 | 5.92041e-06 | 2 | 1400 | 0.0842285 |  |  | 0.0840759 | 811.211 | 0.000232269 | 2 | 1400 | 0.0841675 | 0.1930759 |  | 0 | 0 | 0
| 0.0801086 | 696.827 | 5.84717e-06 | 2 | 1401 | 0.0801392 |  |  | 0.0801086 | 811.611 | 0.000232025 | 2 | 1401 | 0.0801697 | 0.1891086 |  | 0 | 0 | 0
| 0.0761414 | 697.227 | 5.78308e-06 | 2 | 1402 | 0.0760803 |  |  | 0.0761414 | 812.011 | 0.000228394 | 2 | 1402 | 0.0762939 | 0.1851414 |  | 0 | 0 | 0
| 0.0721741 | 697.627 | 5.70679e-06 | 2 | 1403 | 0.0722351 |  |  | 0.0721741 | 812.411 | 0.000229889 | 2 | 1403 | 0.0722961 | 0.1811741 |  | 0 | 0 | 0
| 0.0682068 | 698.027 | 5.63354e-06 | 2 | 1404 | 0.0682373 |  |  | 0.0682068 | 812.811 | 0.000228455 | 2 | 1404 | 0.0685425 | 0.1772068 |  | 0 | 0 | 0
| 0.0642395 | 698.427 | 5.54504e-06 | 2 | 1405 | 0.0642395 |  |  | 0.0642395 | 813.211 | 0.00022345 | 2 | 1405 | 0.0643311 | 0.1732395 |  | 0 | 0 | 0
| 0.0602722 | 698.827 | 5.44739e-06 | 2 | 1406 | 0.0605774 |  |  | 0.0602722 | 813.611 | 0.000224762 | 2 | 1406 | 0.0604248 | 0.1692722 |  | 0 | 0 | 0
| 0.0563049 | 699.227 | 5.36194e-06 | 2 | 1407 | 0.0561829 |  |  | 0.0563049 | 814.011 | 0.000224426 | 2 | 1407 | 0.056488 | 0.1653049 |  | 0 | 0 | 0
| 0.0523376 | 699.627 | 5.25818e-06 | 2 | 1408 | 0.0523682 |  |  | 0.0523376 | 814.411 | 0.000222443 | 2 | 1408 | 0.0526123 | 0.1613376 |  | 0 | 0 | 0
| 0.0483704 | 700.027 | 5.15747e-06 | 2 | 1409 | 0.0484741 |  |  | 0.0483704 | 814.811 | 0.000219788 | 2 | 1409 | 0.0485992 | 0.1573704 |  | 0 | 0 | 0
| 0.0444031 | 700.427 | 5.05371e-06 | 2 | 1410 | 0.0446381 |  |  | 0.0444031 | 815.211 | 0.000216431 | 2 | 1410 | 0.0446899 | 0.1534031 |  | 0 | 0 | 0
| 0.0404358 | 700.827 | 4.93469e-06 | 2 | 1411 | 0.0405518 |  |  | 0.0404358 | 815.611 | 0.000214905 | 2 | 1411 | 0.0406647 | 0.1494358 |  | 0 | 0 | 0
| 0.0364685 | 701.227 | 4.81262e-06 | 2 | 1412 | 0.0366852 |  |  | 0.0364685 | 816.011 | 0.000214081 | 2 | 1412 | 0.036615 | 0.1454685 |  | 0 | 0 | 0
| 0.0325012 | 701.627 | 4.69055e-06 | 2 | 1413 | 0.0328766 |  |  | 0.0325012 | 816.411 | 0.000209991 | 2 | 1413 | 0.0327637 | 0.1415012 |  | 0 | 0 | 0
| 0.0285339 | 702.027 | 4.55933e-06 | 2 | 1414 | 0.0287323 |  |  | 0.0285339 | 816.811 | 0.000208771 | 2 | 1414 | 0.0288788 | 0.1375339 |  | 0 | 0 | 0
| 0.0245667 | 702.427 | 4.41895e-06 | 2 | 1415 | 0.0246887 |  |  | 0.0245667 | 817.211 | 0.000207397 | 2 | 1415 | 0.0248108 | 0.1335667 |  | 0 | 0 | 0
| 0.0205994 | 702.827 | 4.27246e-06 | 2 | 1416 | 0.0209015 |  |  | 0.0205994 | 817.611 | 0.000205658 | 2 | 1416 | 0.0208069 | 0.1295994 |  | 0 | 0 | 0
| 0.0166321 | 703.227 | 4.11682e-06 | 2 | 1417 | 0.0167572 |  |  | 0.0166321 | 818.011 | 0.000201538 | 2 | 1417 | 0.0168427 | 0.1256321 |  | 0 | 0 | 0
| 0.0126648 | 703.627 | 3.96118e-06 | 2 | 1418 | 0.0128815 |  |  | 0.0126648 | 818.411 | 0.000202972 | 2 | 1418 | 0.0130371 | 0.1216648 |  | 0 | 0 | 0
| 0.00869751 | 704.027 | 3.79333e-06 | 2 | 1419 | 0.00899048 |  |  | 0.00869751 | 818.811 | 0.000201752 | 2 | 1419 | 0.00899048 | 0.11769751 |  | 0 | 0 | 0
| 0.00473022 | 704.427 | 3.60718e-06 | 2 | 1420 | 0.00493469 |  |  | 0.00473022 | 819.211 | 0.000201569 | 2 | 1420 | 0.00501404 | 0.11373022 |  | 0 | 0 | 0
| 0.000762939 | 704.827 | 3.43323e-06 | 2 | 1421 | 0.00102539 |  |  | 0.000762939 | 819.611 | 0.000196991 | 2 | 1421 | 0.000933838 | 0.109762939 |  | 0 | 0 | 0
| -0.00320435 | 705.227 | 3.23792e-06 | 2 | 1422 | -0.00301514 |  |  | -0.00320435 | 820.011 | 0.000197449 | 2 | 1422 | -0.00301208 | 0.10579565 |  | 0 | 0 | 0
| -0.00717163 | 705.627 | 3.04871e-06 | 2 | 1423 | -0.00692749 |  |  | -0.00717163 | 820.411 | 0.000191559 | 2 | 1423 | -0.00688782 | 0.10182837 |  | 0 | 0 | 0
| -0.0111389 | 706.027 | 2.82898e-06 | 2 | 1424 | -0.0108704 |  |  | -0.0111389 | 820.811 | 0.000191376 | 2 | 1424 | -0.0108002 | 0.0978611 |  | 0 | 0 | 0
| -0.0151062 | 706.427 | 2.60925e-06 | 2 | 1425 | -0.0148499 |  |  | -0.0151062 | 821.211 | 0.000188629 | 2 | 1425 | -0.0148712 | 0.0938938 |  | 0 | 0 | 0
| -0.0190735 | 706.827 | 2.37213e-06 | 2 | 1426 | -0.0188904 |  |  | -0.0190735 | 821.611 | 0.000185364 | 2 | 1426 | -0.0187347 | 0.0899265 |  | 0 | 0 | 0
| -0.0230408 | 707.227 | 2.12463e-06 | 2 | 1427 | -0.0227966 |  |  | -0.0230408 | 822.011 | 0.000185394 | 2 | 1427 | -0.0228088 | 0.0859592 |  | 0 | 0 | 0
| -0.0270081 | 707.627 | 1.86401e-06 | 2 | 1428 | -0.026767 |  |  | -0.0270081 | 822.411 | 0.000183685 | 2 | 1428 | -0.0267426 | 0.0819919 |  | 0 | 0 | 0
| -0.0309753 | 708.027 | 1.59576e-06 | 2 | 1429 | -0.0307159 |  |  | -0.0309753 | 822.811 | 0.000182709 | 2 | 1429 | -0.0306152 | 0.0780247 |  | 0 | 0 | 0
| -0.0349426 | 708.427 | 1.3031e-06 | 2 | 1430 | -0.0346191 |  |  | -0.0349426 | 823.211 | 0.000179993 | 2 | 1430 | -0.0346527 | 0.0740574 |  | 0 | 0 | 0
| -0.0389099 | 708.827 | 9.86328e-07 | 2 | 1431 | -0.0385376 |  |  | -0.0389099 | 823.611 | 0.00017804 | 2 | 1431 | -0.0385223 | 0.0700901 |  | 0 | 0 | 0
| -0.0428772 | 709.227 | 6.60095e-07 | 2 | 1432 | -0.0426422 |  |  | -0.0428772 | 824.011 | 0.000174377 | 2 | 1432 | -0.0426453 | 0.0661228 |  | 0 | 0 | 0
| -0.0468445 | 709.627 | 3.16162e-07 | 2 | 1433 | -0.0464752 |  |  | -0.0468445 | 824.411 | 0.000172974 | 2 | 1433 | -0.0464569 | 0.0621555 |  | 0 | 0 | 0
| -0.0508118 | 710.027 | -5.24902e-08 | 2 | 1434 | -0.0505981 |  |  | -0.0508118 | 824.811 | 0.000170227 | 2 | 1434 | -0.0505676 | 0.0581882 |  | 0 | 0 | 0
| -0.0547791 | 710.427 | -4.39758e-07 | 2 | 1435 | -0.0545044 |  |  | -0.0547791 | 825.211 | 0.000166962 | 2 | 1435 | -0.0543518 | 0.0542209 |  | 0 | 0 | 0
| -0.0587463 | 710.827 | -8.36182e-07 | 2 | 1436 | -0.0585022 |  |  | -0.0587463 | 825.611 | 0.000163666 | 2 | 1436 | -0.0585327 | 0.0502537 |  | 0 | 0 | 0
| -0.0627136 | 711.227 | -1.27838e-06 | 2 | 1437 | -0.0623169 |  |  | -0.0627136 | 826.011 | 0.000161804 | 2 | 1437 | -0.062439 | 0.0462864 |  | 0 | 0 | 0
| -0.0666809 | 711.627 | -1.73798e-06 | 2 | 1438 | -0.0662231 |  |  | -0.0666809 | 826.411 | 0.000160889 | 2 | 1438 | -0.0663757 | 0.0423191 |  | 0 | 0 | 0
| -0.0706482 | 712.027 | -2.23724e-06 | 2 | 1439 | -0.0698547 |  |  | -0.0706482 | 826.811 | 0.000157806 | 2 | 1439 | -0.0704346 | 0.0383518 |  | 0 | 0 | 0
| -0.0746155 | 712.427 | -2.76917e-06 | 2 | 1440 | -0.0742798 |  |  | -0.0746155 | 827.211 | 0.000153778 | 2 | 1440 | -0.0744324 | 0.0343845 |  | 0 | 0 | 0
| -0.0785828 | 712.827 | -3.33221e-06 | 2 | 1441 | -0.0776978 |  |  | -0.0785828 | 827.611 | 0.000150024 | 2 | 1441 | -0.0783997 | 0.0304172 |  | 0 | 0 | 0
| -0.08255 | 713.227 | -3.96729e-06 | 2 | 1442 | -0.0823364 |  |  | -0.08255 | 828.011 | 0.000149261 | 2 | 1442 | -0.0822144 | 0.02645 |  | 0 | 0 | 0
| -0.0865173 | 713.627 | -4.61121e-06 | 2 | 1443 | -0.0859985 |  |  | -0.0865173 | 828.411 | 0.000147827 | 2 | 1443 | -0.0861511 | 0.0224827 |  | 0 | 0 | 0
| -0.0904846 | 714.027 | -5.29175e-06 | 2 | 1444 | -0.0900269 |  |  | -0.0904846 | 828.811 | 0.000143127 | 2 | 1444 | -0.0901489 | 0.0185154 |  | 0 | 0 | 0
| -0.0944519 | 714.427 | -6.02722e-06 | 2 | 1445 | -0.0940247 |  |  | -0.0944519 | 829.211 | 0.000140289 | 2 | 1445 | -0.0940857 | 0.0145481 |  | 0 | 0 | 0
| -0.0984192 | 714.827 | -6.81458e-06 | 2 | 1446 | -0.098053 |  |  | -0.0984192 | 829.611 | 0.000137543 | 2 | 1446 | -0.0980225 | 0.0105808 |  | 0 | 0 | 0
| -0.102386 | 715.227 | -7.65991e-06 | 2 | 1447 | -0.10199 |  |  | -0.102386 | 830.011 | 0.000134247 | 2 | 1447 | -0.102051 | 0.006614 |  | 0 | 0 | 0
| -0.106354 | 715.627 | -8.56628e-06 | 2 | 1448 | -0.105988 |  |  | -0.106354 | 830.411 | 0.000129486 | 2 | 1448 | -0.106018 | 0.002646 |  | 0 | 0 | 0
| -0.110321 | 716.027 | -9.52454e-06 | 2 | 1449 | -0.109955 |  |  | -0.110321 | 830.811 | 0.000127136 | 2 | 1449 | -0.109924 | -0.001321 |  | 0 | 0 | 0
| -0.114288 | 716.427 | -1.05591e-05 | 2 | 1450 | -0.113953 |  |  | -0.114288 | 831.211 | 0.000121094 | 2 | 1450 | -0.1138 | -0.005288 |  | 0 | 0 | 0
| -0.118256 | 716.827 | -1.16882e-05 | 2 | 1451 | -0.117889 |  |  | -0.118256 | 831.611 | 0.000118378 | 2 | 1451 | -0.117889 | -0.009256 |  | 0 | 0 | 0
| -0.122223 | 717.227 | -1.28784e-05 | 2 | 1452 | -0.121552 |  |  | -0.122223 | 832.011 | 0.000113739 | 2 | 1452 | -0.121887 | -0.013223 |  | 0 | 0 | 0
| -0.12619 | 717.627 | -1.41632e-05 | 2 | 1453 | -0.125641 |  |  | -0.12619 | 832.411 | 0.000110718 | 2 | 1453 | -0.125946 | -0.01719 |  | 0 | 0 | 0
| -0.130157 | 718.027 | -1.55457e-05 | 2 | 1454 | -0.129578 |  |  | -0.130157 | 832.811 | 0.000106232 | 2 | 1454 | -0.129761 | -0.021157 |  | 0 | 0 | 0
| -0.134125 | 718.427 | -1.70227e-05 | 2 | 1455 | -0.133636 |  |  | -0.134125 | 833.211 | 0.000103027 | 2 | 1455 | -0.133789 | -0.025125 |  | 0 | 0 | 0
| -0.138092 | 718.827 | -1.86157e-05 | 2 | 1456 | -0.137543 |  |  | -0.138092 | 833.611 | 9.89075e-05 | 2 | 1456 | -0.137756 | -0.029092 |  | 0 | 0 | 0
| -0.142059 | 719.227 | -2.03217e-05 | 2 | 1457 | -0.141541 |  |  | -0.142059 | 834.011 | 9.41162e-05 | 2 | 1457 | -0.141632 | -0.033059 |  | 0 | 0 | 0
| -0.146027 | 719.627 | -2.21497e-05 | 2 | 1458 | -0.145325 |  |  | -0.146027 | 834.411 | 8.89282e-05 | 2 | 1458 | -0.145721 | -0.037027 |  | 0 | 0 | 0
| -0.149994 | 720.027 | -2.41272e-05 | 2 | 1459 | -0.149231 |  |  | -0.149994 | 834.811 | 8.39844e-05 | 2 | 1459 | -0.149719 | -0.040994 |  | 0 | 0 | 0
| -0.153961 | 720.427 | -2.62329e-05 | 2 | 1460 | -0.15332 |  |  | -0.153961 | 835.211 | 8.03223e-05 | 2 | 1460 | -0.153595 | -0.044961 |  | 0 | 0 | 0
| -0.157928 | 720.827 | -2.85004e-05 | 2 | 1461 | -0.157196 |  |  | -0.157928 | 835.611 | 7.65991e-05 | 2 | 1461 | -0.157593 | -0.048928 |  | 0 | 0 | 0
| -0.161896 | 721.227 | -3.09387e-05 | 2 | 1462 | -0.161133 |  |  | -0.161896 | 836.011 | 7.17773e-05 | 2 | 1462 | -0.161591 | -0.052896 |  | 0 | 0 | 0
| -0.165863 | 721.627 | -3.35571e-05 | 2 | 1463 | -0.165466 |  |  | -0.165863 | 836.411 | 6.52771e-05 | 2 | 1463 | -0.165558 | -0.056863 |  | 0 | 0 | 0
| -0.16983 | 722.027 | -3.63464e-05 | 2 | 1464 | -0.169373 |  |  | -0.16983 | 836.811 | 6.01501e-05 | 2 | 1464 | -0.169464 | -0.06083 |  | 0 | 0 | 0
| -0.173798 | 722.427 | -3.93463e-05 | 2 | 1465 | -0.17334 |  |  | -0.173798 | 837.211 | 5.3772e-05 | 2 | 1465 | -0.173462 | -0.064798 |  | 0 | 0 | 0
| -0.177765 | 722.827 | -4.2569e-05 | 2 | 1466 | -0.177307 |  |  | -0.177765 | 837.611 | 4.96216e-05 | 2 | 1466 | -0.177338 | -0.068765 |  | 0 | 0 | 0
| -0.181732 | 723.227 | -4.59869e-05 | 2 | 1467 | -0.181152 |  |  | -0.181732 | 838.011 | 4.26941e-05 | 2 | 1467 | -0.181427 | -0.072732 |  | 0 | 0 | 0
| -0.185699 | 723.627 | -4.96826e-05 | 2 | 1468 | -0.18512 |  |  | -0.185699 | 838.411 | 3.61298e-05 | 2 | 1468 | -0.185272 | -0.076699 |  | 0 | 0 | 0
| -0.189667 | 724.027 | -5.36194e-05 | 2 | 1469 | -0.18924 |  |  | -0.189667 | 838.811 | 3.23456e-05 | 2 | 1469 | -0.189301 | -0.080667 |  | 0 | 0 | 0
| -0.193634 | 724.427 | -5.78308e-05 | 2 | 1470 | -0.193115 |  |  | -0.193634 | 839.211 | 2.58606e-05 | 2 | 1470 | -0.193207 | -0.084634 |  | 0 | 0 | 0
| -0.197601 | 724.827 | -6.23169e-05 | 2 | 1471 | -0.197052 |  |  | -0.197601 | 839.611 | 1.83136e-05 | 2 | 1471 | -0.197144 | -0.088601 |  | 0 | 0 | 0
| -0.201569 | 725.227 | -6.71082e-05 | 2 | 1472 | -0.201172 |  |  | -0.201569 | 840.011 | 1.27594e-05 | 2 | 1472 | -0.201141 | -0.092569 |  | 0 | 0 | 0
| -0.205536 | 725.627 | -7.22046e-05 | 2 | 1473 | -0.205017 |  |  | -0.205536 | 840.411 | 4.93774e-06 | 2 | 1473 | -0.205139 | -0.096536 |  | 0 | 0 | 0
| -0.209503 | 726.027 | -7.76672e-05 | 2 | 1474 | -0.208984 |  |  | -0.209503 | 840.811 | -1.20605e-06 | 2 | 1474 | -0.209045 | -0.100503 |  | 0 | 0 | 0
| -0.21347 | 726.427 | -8.34656e-05 | 2 | 1475 | -0.212891 |  |  | -0.21347 | 841.211 | -9.93652e-06 | 2 | 1475 | -0.213043 | -0.10447 |  | 0 | 0 | 0
| -0.217438 | 726.827 | -8.96606e-05 | 2 | 1476 | -0.216949 |  |  | -0.217438 | 841.611 | -1.70166e-05 | 2 | 1476 | -0.216919 | -0.108438 |  | 0 | 0 | 0
| -0.221405 | 727.227 | -9.62219e-05 | 2 | 1477 | -0.220856 |  |  | -0.221405 | 842.011 | -2.52625e-05 | 2 | 1477 | -0.220886 | -0.112405 |  | 0 | 0 | 0
| -0.225372 | 727.627 | -0.00010321 | 2 | 1478 | -0.224792 |  |  | -0.225372 | 842.411 | -3.35693e-05 | 2 | 1478 | -0.224823 | -0.116372 |  | 0 | 0 | 0
| -0.22934 | 728.027 | -0.000110626 | 2 | 1479 | -0.228638 |  |  | -0.22934 | 842.811 | -4.14429e-05 | 2 | 1479 | -0.228821 | -0.12034 |  | 0 | 0 | 0
| -0.233307 | 728.427 | -0.000118469 | 2 | 1480 | -0.232788 |  |  | -0.233307 | 843.211 | -5.01404e-05 | 2 | 1480 | -0.232697 | -0.124307 |  | 0 | 0 | 0
| -0.237274 | 728.827 | -0.00012677 | 2 | 1481 | -0.236633 |  |  | -0.237274 | 843.611 | -5.9021e-05 | 2 | 1481 | -0.236694 | -0.128274 |  | 0 | 0 | 0
| -0.241241 | 729.227 | -0.00013562 | 2 | 1482 | -0.24054 |  |  | -0.241241 | 844.011 | -6.72913e-05 | 2 | 1482 | -0.240662 | -0.132241 |  | 0 | 0 | 0
| -0.245209 | 729.627 | -0.000144928 | 2 | 1483 | -0.244415 |  |  | -0.245209 | 844.411 | -7.6416e-05 | 2 | 1483 | -0.244568 | -0.136209 |  | 0 | 0 | 0
| -0.249176 | 730.027 | -0.000154846 | 2 | 1484 | -0.248413 |  |  | -0.249176 | 844.811 | -8.66699e-05 | 2 | 1484 | -0.248688 | -0.140176 |  | 0 | 0 | 0
| -0.253143 | 730.427 | -0.000165283 | 2 | 1485 | -0.252472 |  |  | -0.253143 | 845.211 | -9.61914e-05 | 2 | 1485 | -0.252502 | -0.144143 |  | 0 | 0 | 0
| -0.257111 | 730.827 | -0.0001763 | 2 | 1486 | -0.256409 |  |  | -0.257111 | 845.611 | -0.000106476 | 2 | 1486 | -0.256439 | -0.148111 |  | 0 | 0 | 0
| -0.261078 | 731.227 | -0.000187958 | 2 | 1487 | -0.260376 |  |  | -0.261078 | 846.011 | -0.000115906 | 2 | 1487 | -0.260468 | -0.152078 |  | 0 | 0 | 0
| -0.265045 | 731.627 | -0.000200226 | 2 | 1488 | -0.264313 |  |  | -0.265045 | 846.411 | -0.00012796 | 2 | 1488 | -0.264435 | -0.156045 |  | 0 | 0 | 0
| -0.269012 | 732.027 | -0.000213196 | 2 | 1489 | -0.268219 |  |  | -0.269012 | 846.811 | -0.000138245 | 2 | 1489 | -0.26828 | -0.160012 |  | 0 | 0 | 0
| -0.27298 | 732.427 | -0.000226807 | 2 | 1490 | -0.272217 |  |  | -0.27298 | 847.211 | -0.000149994 | 2 | 1490 | -0.272308 | -0.16398 |  | 0 | 0 | 0
| -0.276947 | 732.827 | -0.00024115 | 2 | 1491 | -0.276062 |  |  | -0.276947 | 847.611 | -0.00016095 | 2 | 1491 | -0.276306 | -0.167947 |  | 0 | 0 | 0
| -0.280914 | 733.227 | -0.000256256 | 2 | 1492 | -0.28009 |  |  | -0.280914 | 848.011 | -0.000173309 | 2 | 1492 | -0.280212 | -0.171914 |  | 0 | 0 | 0
| -0.284882 | 733.627 | -0.000272125 | 2 | 1493 | -0.284027 |  |  | -0.284882 | 848.411 | -0.000186676 | 2 | 1493 | -0.284119 | -0.175882 |  | 0 | 0 | 0
| -0.288849 | 734.027 | -0.000288879 | 2 | 1494 | -0.287933 |  |  | -0.288849 | 848.811 | -0.000199402 | 2 | 1494 | -0.288239 | -0.179849 |  | 0 | 0 | 0
| -0.292816 | 734.427 | -0.000306458 | 2 | 1495 | -0.291779 |  |  | -0.292816 | 849.211 | -0.000213959 | 2 | 1495 | -0.292023 | -0.183816 |  | 0 | 0 | 0
| -0.296783 | 734.827 | -0.000325104 | 2 | 1496 | -0.296082 |  |  | -0.296783 | 849.611 | -0.000228638 | 2 | 1496 | -0.295868 | -0.187783 |  | 0 | 0 | 0
| -0.300751 | 735.227 | -0.000344482 | 2 | 1497 | -0.30014 |  |  | -0.300751 | 850.011 | -0.000242859 | 2 | 1497 | -0.299988 | -0.191751 |  | 0 | 0 | 0
| -0.304718 | 735.627 | -0.000364868 | 2 | 1498 | -0.304077 |  |  | -0.304718 | 850.411 | -0.000258514 | 2 | 1498 | -0.303833 | -0.195718 |  | 0 | 0 | 0
| -0.308685 | 736.027 | -0.000386292 | 2 | 1499 | -0.308044 |  |  | -0.308685 | 850.811 | -0.000275146 | 2 | 1499 | -0.307739 | -0.199685 |  | 0 | 0 | 0
| -0.312653 | 736.427 | -0.000408905 | 2 | 1500 | -0.312073 |  |  | -0.312653 | 851.211 | -0.000292877 | 2 | 1500 | -0.311829 | -0.203653 |  | 0 | 0 | 0
| -0.31662 | 736.827 | -0.000432465 | 2 | 1501 | -0.316071 |  |  | -0.31662 | 851.611 | -0.000311188 | 2 | 1501 | -0.315643 | -0.20762 |  | 0 | 0 | 0
| -0.320587 | 737.227 | -0.000457214 | 2 | 1502 | -0.320038 |  |  | -0.320587 | 852.011 | -0.000330048 | 2 | 1502 | -0.320068 | -0.211587 |  | 0 | 0 | 0
| -0.324554 | 737.627 | -0.000483154 | 2 | 1503 | -0.324005 |  |  | -0.324554 | 852.411 | -0.000350433 | 2 | 1503 | -0.323883 | -0.215554 |  | 0 | 0 | 0
| -0.328522 | 738.027 | -0.000510864 | 2 | 1504 | -0.327911 |  |  | -0.328522 | 852.811 | -0.000371887 | 2 | 1504 | -0.327942 | -0.219522 |  | 0 | 0 | 0
| -0.332489 | 738.427 | -0.000539246 | 2 | 1505 | -0.33194 |  |  | -0.332489 | 853.211 | -0.000394592 | 2 | 1505 | -0.331909 | -0.223489 |  | 0 | 0 | 0
| -0.336456 | 738.827 | -0.000569153 | 2 | 1506 | -0.335815 |  |  | -0.336456 | 853.611 | -0.000417694 | 2 | 1506 | -0.335754 | -0.227456 |  | 0 | 0 | 0
| -0.340424 | 739.227 | -0.000600586 | 2 | 1507 | -0.339722 |  |  | -0.340424 | 854.011 | -0.00044339 | 2 | 1507 | -0.339813 | -0.231424 |  | 0 | 0 | 0
| -0.344391 | 739.627 | -0.00063385 | 2 | 1508 | -0.343781 |  |  | -0.344391 | 854.411 | -0.000469818 | 2 | 1508 | -0.343781 | -0.235391 |  | 0 | 0 | 0
| -0.348358 | 740.027 | -0.000668335 | 2 | 1509 | -0.347748 |  |  | -0.348358 | 854.811 | -0.000497955 | 2 | 1509 | -0.347595 | -0.239358 |  | 0 | 0 | 0
| -0.352325 | 740.427 | -0.000704651 | 2 | 1510 | -0.351563 |  |  | -0.352325 | 855.211 | -0.000527954 | 2 | 1510 | -0.351746 | -0.243325 |  | 0 | 0 | 0
| -0.356293 | 740.827 | -0.000742798 | 2 | 1511 | -0.355621 |  |  | -0.356293 | 855.611 | -0.000559387 | 2 | 1511 | -0.355652 | -0.247293 |  | 0 | 0 | 0
| -0.36026 | 741.227 | -0.000782471 | 2 | 1512 | -0.359619 |  |  | -0.36026 | 856.011 | -0.000592651 | 2 | 1512 | -0.359589 | -0.25126 |  | 0 | 0 | 0
| -0.364227 | 741.627 | -0.000823975 | 2 | 1513 | -0.363617 |  |  | -0.364227 | 856.411 | -0.000628052 | 2 | 1513 | -0.363617 | -0.255227 |  | 0 | 0 | 0
| -0.368195 | 742.027 | -0.00086792 | 2 | 1514 | -0.367493 |  |  | -0.368195 | 856.811 | -0.000664978 | 2 | 1514 | -0.367493 | -0.259195 |  | 0 | 0 | 0
| -0.372162 | 742.427 | -0.000913696 | 2 | 1515 | -0.37146 |  |  | -0.372162 | 857.211 | -0.000704346 | 2 | 1515 | -0.371582 | -0.263162 |  | 0 | 0 | 0
| -0.376129 | 742.827 | -0.000961609 | 2 | 1516 | -0.375397 |  |  | -0.376129 | 857.611 | -0.00074585 | 2 | 1516 | -0.375488 | -0.267129 |  | 0 | 0 | 0
| -0.380096 | 743.227 | -0.00101166 | 2 | 1517 | -0.379456 |  |  | -0.380096 | 858.011 | -0.000789795 | 2 | 1517 | -0.379364 | -0.271096 |  | 0 | 0 | 0
| -0.384064 | 743.627 | -0.00106415 | 2 | 1518 | -0.383362 |  |  | -0.384064 | 858.411 | -0.000836182 | 2 | 1518 | -0.383453 | -0.275064 |  | 0 | 0 | 0
| -0.388031 | 744.027 | -0.00111908 | 2 | 1519 | -0.387238 |  |  | -0.388031 | 858.811 | -0.000884705 | 2 | 1519 | -0.387451 | -0.279031 |  | 0 | 0 | 0
| -0.391998 | 744.427 | -0.00117645 | 2 | 1520 | -0.391144 |  |  | -0.391998 | 859.211 | -0.000936279 | 2 | 1520 | -0.391174 | -0.282998 |  | 0 | 0 | 0
| -0.395966 | 744.827 | -0.00123627 | 2 | 1521 | -0.395172 |  |  | -0.395966 | 859.611 | -0.000990295 | 2 | 1521 | -0.395294 | -0.286966 |  | 0 | 0 | 0
| -0.399933 | 745.227 | -0.00129913 | 2 | 1522 | -0.399109 |  |  | -0.399933 | 860.011 | -0.00104736 | 2 | 1522 | -0.399231 | -0.290933 |  | 0 | 0 | 0
| -0.4039 | 745.627 | -0.00136444 | 2 | 1523 | -0.403076 |  |  | -0.4039 | 860.411 | -0.00110687 | 2 | 1523 | -0.403107 | -0.2949 |  | 0 | 0 | 0
| -0.407867 | 746.027 | -0.00143311 | 2 | 1524 | -0.407013 |  |  | -0.407867 | 860.811 | -0.00116974 | 2 | 1524 | -0.407166 | -0.298867 |  | 0 | 0 | 0
| -0.411835 | 746.427 | -0.00150421 | 2 | 1525 | -0.411041 |  |  | -0.411835 | 861.211 | -0.00123566 | 2 | 1525 | -0.41098 | -0.302835 |  | 0 | 0 | 0
| -0.407867 | 746.827 | -0.00141602 | 2 | 1526 | -0.406952 |  |  | -0.407867 | 861.611 | -0.00115906 | 2 | 1526 | -0.407074 | -0.298867 |  | 0 | 0 | 0
| -0.4039 | 747.227 | -0.00133392 | 2 | 1527 | -0.403107 |  |  | -0.4039 | 862.011 | -0.00108734 | 2 | 1527 | -0.403107 | -0.2949 |  | 0 | 0 | 0
| -0.399933 | 747.627 | -0.00125671 | 2 | 1528 | -0.399139 |  |  | -0.399933 | 862.411 | -0.0010202 | 2 | 1528 | -0.399261 | -0.290933 |  | 0 | 0 | 0

## OCP
| OCP vs SHE |  | Time (s) | WE(1).Potential (V) | OCP value (V) | Potential vs SHE | Potential vs SHE | Time (s) | WE(1).Potential (V) | OCP value (V) | Potential vs SHE | Potential vs SHE
Solution | Dark | Light | 0.147015 | -0.0509338 | -0.0509338 | 0.0580662 | 0.0580662 | 0.132013 | -0.201538 | -0.204767 | -0.092538 | -0.095767
1M NaOH | 0.0580662 | -0.095767 | 0.393039 | -0.0509338 |  | 0.0580662 |  | 0.40004 | -0.201721 |  | -0.092721
|  |  | 0.646065 | -0.0509338 |  | 0.0580662 |  | 0.645065 | -0.201782 |  | -0.092782
|  |  | 0.927093 | -0.0509338 |  | 0.0580662 |  | 0.89509 | -0.202087 |  | -0.093087
|  |  | 1.17112 | -0.0509338 |  | 0.0580662 |  | 1.14711 | -0.201263 |  | -0.092263
|  |  | 1.47315 | -0.0509338 |  | 0.0580662 |  | 1.39314 | -0.201904 |  | -0.092904
|  |  | 1.71717 | -0.0509338 |  | 0.0580662 |  | 1.67617 | -0.20163 |  | -0.09263
|  |  | 1.9722 | -0.0509338 |  | 0.0580662 |  | 1.94419 | -0.201355 |  | -0.092355
|  |  | 2.24822 | -0.0509338 |  | 0.0580662 |  | 2.19122 | -0.202057 |  | -0.093057
|  |  | 2.49925 | -0.0509338 |  | 0.0580662 |  | 2.47425 | -0.201355 |  | -0.092355
|  |  | 2.76728 | -0.0509338 |  | 0.0580662 |  | 2.73727 | -0.20166 |  | -0.09266
|  |  | 3.0123 | -0.0509338 |  | 0.0580662 |  | 3.0173 | -0.201691 |  | -0.092691
|  |  | 3.27933 | -0.0509338 |  | 0.0580662 |  | 3.28333 | -0.201691 |  | -0.092691
|  |  | 3.57436 | -0.0509338 |  | 0.0580662 |  | 3.53535 | -0.201843 |  | -0.092843
|  |  | 3.82638 | -0.0509338 |  | 0.0580662 |  | 3.81138 | -0.201752 |  | -0.092752
|  |  | 4.07441 | -0.0509338 |  | 0.0580662 |  | 4.06241 | -0.201599 |  | -0.092599
|  |  | 4.33843 | -0.0509338 |  | 0.0580662 |  | 4.31243 | -0.201721 |  | -0.092721
|  |  | 4.58946 | -0.0509338 |  | 0.0580662 |  | 4.58046 | -0.201569 |  | -0.092569
|  |  | 4.86849 | -0.0509338 |  | 0.0580662 |  | 4.84348 | -0.201752 |  | -0.092752
|  |  | 5.12051 | -0.0509338 |  | 0.0580662 |  | 5.12551 | -0.201691 |  | -0.092691
|  |  | 5.38854 | -0.0509338 |  | 0.0580662 |  | 5.37454 | -0.201813 |  | -0.092813
[6 empty] | 0.109 |  | 5.64056 | -0.20163 |  | -0.09263
[6 empty] | 0.109 |  | 5.90659 | -0.201599 |  | -0.092599
[6 empty] | 0.109 |  | 6.15162 | -0.201965 |  | -0.092965
[6 empty] | 0.109 |  | 6.41664 | -0.201782 |  | -0.092782
[6 empty] | 0.109 |  | 6.68467 | -0.201752 |  | -0.092752
[6 empty] | 0.109 |  | 6.93369 | -0.202026 |  | -0.093026
[6 empty] | 0.109 |  | 7.20072 | -0.201538 |  | -0.092538
[6 empty] | 0.109 |  | 7.44674 | -0.201874 |  | -0.092874
[6 empty] | 0.109 |  | 7.71677 | -0.201477 |  | -0.092477
[6 empty] | 0.109 |  | 7.9608 | -0.201294 |  | -0.092294
[6 empty] | 0.109 |  | 8.21282 | -0.202179 |  | -0.093179
[6 empty] | 0.109 |  | 8.47685 | -0.201721 |  | -0.092721
[6 empty] | 0.109 |  | 8.72787 | -0.20166 |  | -0.09266
[6 empty] | 0.109 |  | 8.9909 | -0.201355 |  | -0.092355
[6 empty] | 0.109 |  | 9.24092 | -0.201599 |  | -0.092599
[6 empty] | 0.109 |  | 9.49095 | -0.201752 |  | -0.092752
[6 empty] | 0.109 |  | 9.77198 | -0.201599 |  | -0.092599
[6 empty] | 0.109 |  | 10.021 | -0.201416 |  | -0.092416
[6 empty] | 0.109 |  | 10.27 | -0.201965 |  | -0.092965
[6 empty] | 0.109 |  | 10.5521 | -0.201447 |  | -0.092447
[6 empty] | 0.109 |  | 10.8061 | -0.201752 |  | -0.092752
[6 empty] | 0.109 |  | 11.0521 | -0.201477 |  | -0.092477
[6 empty] | 0.109 |  | 11.3361 | -0.201782 |  | -0.092782
[6 empty] | 0.109 |  | 11.5822 | -0.201843 |  | -0.092843
[6 empty] | 0.109 |  | 11.8312 | -0.201416 |  | -0.092416
[6 empty] | 0.109 |  | 12.0962 | -0.201965 |  | -0.092965
[6 empty] | 0.109 |  | 12.3472 | -0.201752 |  | -0.092752
[6 empty] | 0.109 |  | 12.6283 | -0.201965 |  | -0.092965
[6 empty] | 0.109 |  | 12.8763 | -0.202271 |  | -0.093271
[6 empty] | 0.109 |  | 13.1423 | -0.20224 |  | -0.09324
[6 empty] | 0.109 |  | 13.3953 | -0.202118 |  | -0.093118
[6 empty] | 0.109 |  | 13.6394 | -0.201447 |  | -0.092447
[6 empty] | 0.109 |  | 13.9264 | -0.201569 |  | -0.092569
[6 empty] | 0.109 |  | 14.1704 | -0.201965 |  | -0.092965
[6 empty] | 0.109 |  | 14.4544 | -0.202148 |  | -0.093148
[6 empty] | 0.109 |  | 14.7015 | -0.202179 |  | -0.093179
[6 empty] | 0.109 |  | 14.9505 | -0.202026 |  | -0.093026
[6 empty] | 0.109 |  | 15.2355 | -0.201935 |  | -0.092935
[6 empty] | 0.109 |  | 15.4815 | -0.201538 |  | -0.092538
[6 empty] | 0.109 |  | 15.7326 | -0.201935 |  | -0.092935
[6 empty] | 0.109 |  | 16.0146 | -0.202484 |  | -0.093484
[6 empty] | 0.109 |  | 16.2616 | -0.201996 |  | -0.092996
[6 empty] | 0.109 |  | 16.5267 | -0.202026 |  | -0.093026
[6 empty] | 0.109 |  | 16.7807 | -0.201782 |  | -0.092782
[6 empty] | 0.109 |  | 17.0247 | -0.202087 |  | -0.093087
[6 empty] | 0.109 |  | 17.3097 | -0.201721 |  | -0.092721
[6 empty] | 0.109 |  | 17.5558 | -0.201782 |  | -0.092782
[6 empty] | 0.109 |  | 17.8098 | -0.20282 |  | -0.09382
[6 empty] | 0.109 |  | 18.0728 | -0.20163 |  | -0.09263
[6 empty] | 0.109 |  | 18.3358 | -0.202026 |  | -0.093026
[6 empty] | 0.109 |  | 18.5879 | -0.202087 |  | -0.093087
[6 empty] | 0.109 |  | 18.8409 | -0.202545 |  | -0.093545
[6 empty] | 0.109 |  | 19.1049 | -0.202087 |  | -0.093087
[6 empty] | 0.109 |  | 19.3809 | -0.201935 |  | -0.092935
[6 empty] | 0.109 |  | 19.632 | -0.20166 |  | -0.09266
[6 empty] | 0.109 |  | 19.897 | -0.201843 |  | -0.092843
[6 empty] | 0.109 |  | 20.149 | -0.20166 |  | -0.09266
[6 empty] | 0.109 |  | 20.395 | -0.201691 |  | -0.092691
[6 empty] | 0.109 |  | 20.6771 | -0.202057 |  | -0.093057
[6 empty] | 0.109 |  | 20.9431 | -0.201447 |  | -0.092447
[6 empty] | 0.109 |  | 21.1921 | -0.201996 |  | -0.092996
[6 empty] | 0.109 |  | 21.4401 | -0.201904 |  | -0.092904
[6 empty] | 0.109 |  | 21.6922 | -0.202087 |  | -0.093087
[6 empty] | 0.109 |  | 21.9702 | -0.202484 |  | -0.093484
[6 empty] | 0.109 |  | 22.2242 | -0.20224 |  | -0.09324
[6 empty] | 0.109 |  | 22.4712 | -0.202484 |  | -0.093484
[6 empty] | 0.109 |  | 22.7693 | -0.202423 |  | -0.093423
[6 empty] | 0.109 |  | 23.0173 | -0.202454 |  | -0.093454
[6 empty] | 0.109 |  | 23.2663 | -0.201385 |  | -0.092385
[6 empty] | 0.109 |  | 23.5344 | -0.202332 |  | -0.093332
[6 empty] | 0.109 |  | 23.7824 | -0.201813 |  | -0.092813
[6 empty] | 0.109 |  | 24.0614 | -0.201813 |  | -0.092813
[6 empty] | 0.109 |  | 24.3114 | -0.20224 |  | -0.09324
[6 empty] | 0.109 |  | 24.5755 | -0.201538 |  | -0.092538
[6 empty] | 0.109 |  | 24.8415 | -0.201538 |  | -0.092538
[6 empty] | 0.109 |  | 25.0905 | -0.202118 |  | -0.093118
[6 empty] | 0.109 |  | 25.3555 | -0.202209 |  | -0.093209
[6 empty] | 0.109 |  | 25.6096 | -0.202454 |  | -0.093454
[6 empty] | 0.109 |  | 25.8586 | -0.202209 |  | -0.093209
[6 empty] | 0.109 |  | 26.1416 | -0.202515 |  | -0.093515
[6 empty] | 0.109 |  | 26.3876 | -0.202423 |  | -0.093423
[6 empty] | 0.109 |  | 26.6507 | -0.202332 |  | -0.093332
[6 empty] | 0.109 |  | 26.9027 | -0.202393 |  | -0.093393
[6 empty] | 0.109 |  | 27.1687 | -0.202515 |  | -0.093515
[6 empty] | 0.109 |  | 27.4487 | -0.202667 |  | -0.093667
[6 empty] | 0.109 |  | 27.6978 | -0.202118 |  | -0.093118
[6 empty] | 0.109 |  | 27.9638 | -0.201935 |  | -0.092935
[6 empty] | 0.109 |  | 28.2298 | -0.202087 |  | -0.093087
[6 empty] | 0.109 |  | 28.4778 | -0.202484 |  | -0.093484
[6 empty] | 0.109 |  | 28.7939 | -0.202118 |  | -0.093118
[6 empty] | 0.109 |  | 29.0379 | -0.202332 |  | -0.093332
[6 empty] | 0.109 |  | 29.2869 | -0.202271 |  | -0.093271
[6 empty] | 0.109 |  | 29.537 | -0.202148 |  | -0.093148
[6 empty] | 0.109 |  | 29.787 | -0.202271 |  | -0.093271
[6 empty] | 0.109 |  | 30.073 | -0.201965 |  | -0.092965
[6 empty] | 0.109 |  | 30.317 | -0.202545 |  | -0.093545
[6 empty] | 0.109 |  | 30.5881 | -0.202423 |  | -0.093423
[6 empty] | 0.109 |  | 30.8481 | -0.202484 |  | -0.093484
[6 empty] | 0.109 |  | 31.0971 | -0.201904 |  | -0.092904
[6 empty] | 0.109 |  | 31.3821 | -0.202393 |  | -0.093393
[6 empty] | 0.109 |  | 31.6292 | -0.202301 |  | -0.093301
[6 empty] | 0.109 |  | 31.8792 | -0.202728 |  | -0.093728
[6 empty] | 0.109 |  | 32.1612 | -0.202454 |  | -0.093454
[6 empty] | 0.109 |  | 32.4092 | -0.20224 |  | -0.09324
[6 empty] | 0.109 |  | 32.6783 | -0.202362 |  | -0.093362
[6 empty] | 0.109 |  | 32.9233 | -0.202271 |  | -0.093271
[6 empty] | 0.109 |  | 33.1753 | -0.201813 |  | -0.092813
[6 empty] | 0.109 |  | 33.4573 | -0.202911 |  | -0.093911
[6 empty] | 0.109 |  | 33.7034 | -0.202393 |  | -0.093393
[6 empty] | 0.109 |  | 33.9534 | -0.202179 |  | -0.093179
[6 empty] | 0.109 |  | 34.2074 | -0.202301 |  | -0.093301
[6 empty] | 0.109 |  | 34.4694 | -0.202057 |  | -0.093057
[6 empty] | 0.109 |  | 34.8125 | -0.201843 |  | -0.092843
[6 empty] | 0.109 |  | 35.0655 | -0.202454 |  | -0.093454
[6 empty] | 0.109 |  | 35.3115 | -0.202972 |  | -0.093972
[6 empty] | 0.109 |  | 35.5936 | -0.202118 |  | -0.093118
[6 empty] | 0.109 |  | 35.8586 | -0.202606 |  | -0.093606
[6 empty] | 0.109 |  | 36.1416 | -0.202606 |  | -0.093606
[6 empty] | 0.109 |  | 36.4196 | -0.202301 |  | -0.093301
[6 empty] | 0.109 |  | 36.6717 | -0.202515 |  | -0.093515
[6 empty] | 0.109 |  | 36.9177 | -0.202545 |  | -0.093545
[6 empty] | 0.109 |  | 37.1997 | -0.202087 |  | -0.093087
[6 empty] | 0.109 |  | 37.4827 | -0.202454 |  | -0.093454
[6 empty] | 0.109 |  | 37.7288 | -0.202606 |  | -0.093606
[6 empty] | 0.109 |  | 37.9948 | -0.202423 |  | -0.093423
[6 empty] | 0.109 |  | 38.2628 | -0.202454 |  | -0.093454
[6 empty] | 0.109 |  | 38.5089 | -0.202423 |  | -0.093423
[6 empty] | 0.109 |  | 38.8249 | -0.202728 |  | -0.093728
[6 empty] | 0.109 |  | 39.0849 | -0.202698 |  | -0.093698
[6 empty] | 0.109 |  | 39.3529 | -0.202667 |  | -0.093667
[6 empty] | 0.109 |  | 39.601 | -0.202332 |  | -0.093332
[6 empty] | 0.109 |  | 39.852 | -0.202423 |  | -0.093423
[6 empty] | 0.109 |  | 40.132 | -0.202667 |  | -0.093667
[6 empty] | 0.109 |  | 40.379 | -0.202515 |  | -0.093515
[6 empty] | 0.109 |  | 40.6291 | -0.202179 |  | -0.093179
[6 empty] | 0.109 |  | 40.8941 | -0.202454 |  | -0.093454
[6 empty] | 0.109 |  | 41.1641 | -0.202789 |  | -0.093789
[6 empty] | 0.109 |  | 41.4451 | -0.202362 |  | -0.093362
[6 empty] | 0.109 |  | 41.6902 | -0.202698 |  | -0.093698
[6 empty] | 0.109 |  | 41.9392 | -0.202423 |  | -0.093423
[6 empty] | 0.109 |  | 42.1892 | -0.202057 |  | -0.093057
[6 empty] | 0.109 |  | 42.4452 | -0.202332 |  | -0.093332
[6 empty] | 0.109 |  | 42.7223 | -0.202484 |  | -0.093484
[6 empty] | 0.109 |  | 42.9713 | -0.202087 |  | -0.093087
[6 empty] | 0.109 |  | 43.2223 | -0.202148 |  | -0.093148
[6 empty] | 0.109 |  | 43.4873 | -0.202087 |  | -0.093087
[6 empty] | 0.109 |  | 43.7344 | -0.202484 |  | -0.093484
[6 empty] | 0.109 |  | 43.9864 | -0.20285 |  | -0.09385
[6 empty] | 0.109 |  | 44.2334 | -0.202393 |  | -0.093393
[6 empty] | 0.109 |  | 44.4874 | -0.20224 |  | -0.09324
[6 empty] | 0.109 |  | 44.7815 | -0.202179 |  | -0.093179
[6 empty] | 0.109 |  | 45.0325 | -0.202484 |  | -0.093484
[6 empty] | 0.109 |  | 45.2805 | -0.201874 |  | -0.092874
[6 empty] | 0.109 |  | 45.5646 | -0.201904 |  | -0.092904
[6 empty] | 0.109 |  | 45.8096 | -0.202423 |  | -0.093423
[6 empty] | 0.109 |  | 46.0626 | -0.202423 |  | -0.093423
[6 empty] | 0.109 |  | 46.3236 | -0.202362 |  | -0.093362
[6 empty] | 0.109 |  | 46.5727 | -0.201874 |  | -0.092874
[6 empty] | 0.109 |  | 46.8847 | -0.201996 |  | -0.092996
[6 empty] | 0.109 |  | 47.1347 | -0.202637 |  | -0.093637
[6 empty] | 0.109 |  | 47.3847 | -0.202484 |  | -0.093484
[6 empty] | 0.109 |  | 47.6568 | -0.202148 |  | -0.093148
[6 empty] | 0.109 |  | 47.9018 | -0.20224 |  | -0.09324
[6 empty] | 0.109 |  | 48.1688 | -0.20282 |  | -0.09382
[6 empty] | 0.109 |  | 48.4138 | -0.201965 |  | -0.092965
[6 empty] | 0.109 |  | 48.6649 | -0.202362 |  | -0.093362
[6 empty] | 0.109 |  | 48.9599 | -0.202545 |  | -0.093545
[6 empty] | 0.109 |  | 49.2169 | -0.202362 |  | -0.093362
[6 empty] | 0.109 |  | 49.4909 | -0.202759 |  | -0.093759
[6 empty] | 0.109 |  | 49.74 | -0.202484 |  | -0.093484
[6 empty] | 0.109 |  | 49.992 | -0.202698 |  | -0.093698
[6 empty] | 0.109 |  | 50.272 | -0.202972 |  | -0.093972
[6 empty] | 0.109 |  | 50.5201 | -0.203156 |  | -0.094156
[6 empty] | 0.109 |  | 50.7741 | -0.202881 |  | -0.093881
[6 empty] | 0.109 |  | 51.0711 | -0.202972 |  | -0.093972
[6 empty] | 0.109 |  | 51.3331 | -0.202301 |  | -0.093301
[6 empty] | 0.109 |  | 51.5822 | -0.202972 |  | -0.093972
[6 empty] | 0.109 |  | 51.8512 | -0.202698 |  | -0.093698
[6 empty] | 0.109 |  | 52.1022 | -0.202881 |  | -0.093881
[6 empty] | 0.109 |  | 52.3772 | -0.202576 |  | -0.093576
[6 empty] | 0.109 |  | 52.6323 | -0.202332 |  | -0.093332
[6 empty] | 0.109 |  | 52.8963 | -0.202545 |  | -0.093545
[6 empty] | 0.109 |  | 53.1733 | -0.202637 |  | -0.093637
[6 empty] | 0.109 |  | 53.4223 | -0.202637 |  | -0.093637
[6 empty] | 0.109 |  | 53.6914 | -0.202667 |  | -0.093667
[6 empty] | 0.109 |  | 53.9364 | -0.203094 |  | -0.094094
[6 empty] | 0.109 |  | 54.1914 | -0.202972 |  | -0.093972
[6 empty] | 0.109 |  | 54.4694 | -0.202637 |  | -0.093637
[6 empty] | 0.109 |  | 54.7175 | -0.202667 |  | -0.093667
[6 empty] | 0.109 |  | 54.9725 | -0.202576 |  | -0.093576
[6 empty] | 0.109 |  | 55.2315 | -0.20282 |  | -0.09382
[6 empty] | 0.109 |  | 55.4815 | -0.202454 |  | -0.093454
[6 empty] | 0.109 |  | 55.7666 | -0.202545 |  | -0.093545
[6 empty] | 0.109 |  | 56.0126 | -0.202759 |  | -0.093759
[6 empty] | 0.109 |  | 56.2786 | -0.202423 |  | -0.093423
[6 empty] | 0.109 |  | 56.5437 | -0.202271 |  | -0.093271
[6 empty] | 0.109 |  | 56.7977 | -0.202332 |  | -0.093332
[6 empty] | 0.109 |  | 57.0787 | -0.202179 |  | -0.093179
[6 empty] | 0.109 |  | 57.3267 | -0.203247 |  | -0.094247
[6 empty] | 0.109 |  | 57.5718 | -0.202759 |  | -0.093759
[6 empty] | 0.109 |  | 57.8568 | -0.202362 |  | -0.093362
[6 empty] | 0.109 |  | 58.1018 | -0.202881 |  | -0.093881
[6 empty] | 0.109 |  | 58.3518 | -0.202881 |  | -0.093881
[6 empty] | 0.109 |  | 58.6019 | -0.202911 |  | -0.093911
[6 empty] | 0.109 |  | 58.8539 | -0.202789 |  | -0.093789
[6 empty] | 0.109 |  | 59.1319 | -0.203125 |  | -0.094125
[6 empty] | 0.109 |  | 59.3819 | -0.202606 |  | -0.093606
[6 empty] | 0.109 |  | 59.652 | -0.203278 |  | -0.094278
[6 empty] | 0.109 |  | 59.927 | -0.20343 |  | -0.09443
[6 empty] | 0.109 |  | 60.181 | -0.203094 |  | -0.094094
[6 empty] | 0.109 |  | 60.427 | -0.203064 |  | -0.094064
[6 empty] | 0.109 |  | 60.6781 | -0.203217 |  | -0.094217
[6 empty] | 0.109 |  | 60.9591 | -0.203552 |  | -0.094552
[6 empty] | 0.109 |  | 61.2561 | -0.20343 |  | -0.09443
[6 empty] | 0.109 |  | 61.5031 | -0.202393 |  | -0.093393
[6 empty] | 0.109 |  | 61.7552 | -0.203094 |  | -0.094094
[6 empty] | 0.109 |  | 62.0182 | -0.20343 |  | -0.09443
[6 empty] | 0.109 |  | 62.2852 | -0.203766 |  | -0.094766
[6 empty] | 0.109 |  | 62.5663 | -0.203186 |  | -0.094186
[6 empty] | 0.109 |  | 62.8193 | -0.20401 |  | -0.09501
[6 empty] | 0.109 |  | 63.0653 | -0.203796 |  | -0.094796
[6 empty] | 0.109 |  | 63.3293 | -0.20343 |  | -0.09443
[6 empty] | 0.109 |  | 63.5974 | -0.203186 |  | -0.094186
[6 empty] | 0.109 |  | 63.8594 | -0.2034 |  | -0.0944
[6 empty] | 0.109 |  | 64.1104 | -0.203674 |  | -0.094674
[6 empty] | 0.109 |  | 64.3584 | -0.203857 |  | -0.094857
[6 empty] | 0.109 |  | 64.6405 | -0.203796 |  | -0.094796
[6 empty] | 0.109 |  | 64.8895 | -0.203461 |  | -0.094461
[6 empty] | 0.109 |  | 65.1385 | -0.203857 |  | -0.094857
[6 empty] | 0.109 |  | 65.4195 | -0.203644 |  | -0.094644
[6 empty] | 0.109 |  | 65.6696 | -0.20343 |  | -0.09443
[6 empty] | 0.109 |  | 65.9366 | -0.203705 |  | -0.094705
[6 empty] | 0.109 |  | 66.1996 | -0.203827 |  | -0.094827
[6 empty] | 0.109 |  | 66.4486 | -0.20343 |  | -0.09443
[6 empty] | 0.109 |  | 66.7587 | -0.203491 |  | -0.094491
[6 empty] | 0.109 |  | 67.0427 | -0.203888 |  | -0.094888
[6 empty] | 0.109 |  | 67.3227 | -0.203217 |  | -0.094217
[6 empty] | 0.109 |  | 67.5738 | -0.203674 |  | -0.094674
[6 empty] | 0.109 |  | 67.8208 | -0.203491 |  | -0.094491
[6 empty] | 0.109 |  | 68.1018 | -0.203735 |  | -0.094735
[6 empty] | 0.109 |  | 68.3538 | -0.203644 |  | -0.094644
[6 empty] | 0.109 |  | 68.6189 | -0.203156 |  | -0.094156
[6 empty] | 0.109 |  | 68.8859 | -0.204163 |  | -0.095163
[6 empty] | 0.109 |  | 69.1339 | -0.203674 |  | -0.094674
[6 empty] | 0.109 |  | 69.4159 | -0.203156 |  | -0.094156
[6 empty] | 0.109 |  | 69.662 | -0.203705 |  | -0.094705
[6 empty] | 0.109 |  | 69.918 | -0.203583 |  | -0.094583
[6 empty] | 0.109 |  | 70.197 | -0.203796 |  | -0.094796
[6 empty] | 0.109 |  | 70.442 | -0.203888 |  | -0.094888
[6 empty] | 0.109 |  | 70.6931 | -0.204132 |  | -0.095132
[6 empty] | 0.109 |  | 70.9461 | -0.203491 |  | -0.094491
[6 empty] | 0.109 |  | 71.1961 | -0.203308 |  | -0.094308
[6 empty] | 0.109 |  | 71.4721 | -0.2034 |  | -0.0944
[6 empty] | 0.109 |  | 71.7222 | -0.203735 |  | -0.094735
[6 empty] | 0.109 |  | 71.9712 | -0.203613 |  | -0.094613
[6 empty] | 0.109 |  | 72.2572 | -0.20401 |  | -0.09501
[6 empty] | 0.109 |  | 72.5012 | -0.203827 |  | -0.094827
[6 empty] | 0.109 |  | 72.7843 | -0.203674 |  | -0.094674
[6 empty] | 0.109 |  | 73.0343 | -0.203247 |  | -0.094247
[6 empty] | 0.109 |  | 73.2853 | -0.203308 |  | -0.094308
[6 empty] | 0.109 |  | 73.5664 | -0.203339 |  | -0.094339
[6 empty] | 0.109 |  | 73.8314 | -0.203156 |  | -0.094156
[6 empty] | 0.109 |  | 74.0974 | -0.203491 |  | -0.094491
[6 empty] | 0.109 |  | 74.3434 | -0.203644 |  | -0.094644
[6 empty] | 0.109 |  | 74.5935 | -0.203461 |  | -0.094461
[6 empty] | 0.109 |  | 74.8735 | -0.203186 |  | -0.094186
[6 empty] | 0.109 |  | 75.1285 | -0.203461 |  | -0.094461
[6 empty] | 0.109 |  | 75.3885 | -0.203613 |  | -0.094613
[6 empty] | 0.109 |  | 75.6526 | -0.203522 |  | -0.094522
[6 empty] | 0.109 |  | 75.9046 | -0.203735 |  | -0.094735
[6 empty] | 0.109 |  | 76.1526 | -0.203796 |  | -0.094796
[6 empty] | 0.109 |  | 76.4036 | -0.203857 |  | -0.094857
[6 empty] | 0.109 |  | 76.6867 | -0.203766 |  | -0.094766
[6 empty] | 0.109 |  | 76.9657 | -0.203857 |  | -0.094857
[6 empty] | 0.109 |  | 77.2327 | -0.203491 |  | -0.094491
[6 empty] | 0.109 |  | 77.4787 | -0.204163 |  | -0.095163
[6 empty] | 0.109 |  | 77.7628 | -0.204102 |  | -0.095102
[6 empty] | 0.109 |  | 78.0088 | -0.203613 |  | -0.094613
[6 empty] | 0.109 |  | 78.3088 | -0.204102 |  | -0.095102
[6 empty] | 0.109 |  | 78.5549 | -0.203949 |  | -0.094949
[6 empty] | 0.109 |  | 78.8199 | -0.20343 |  | -0.09443
[6 empty] | 0.109 |  | 79.0719 | -0.204071 |  | -0.095071
[6 empty] | 0.109 |  | 79.3219 | -0.203918 |  | -0.094918
[6 empty] | 0.109 |  | 79.601 | -0.204346 |  | -0.095346
[6 empty] | 0.109 |  | 79.867 | -0.203552 |  | -0.094552
[6 empty] | 0.109 |  | 80.116 | -0.203644 |  | -0.094644
[6 empty] | 0.109 |  | 80.385 | -0.203918 |  | -0.094918
[6 empty] | 0.109 |  | 80.6291 | -0.203796 |  | -0.094796
[6 empty] | 0.109 |  | 80.8791 | -0.203857 |  | -0.094857
[6 empty] | 0.109 |  | 81.1501 | -0.20401 |  | -0.09501
[6 empty] | 0.109 |  | 81.3951 | -0.204102 |  | -0.095102
[6 empty] | 0.109 |  | 81.6802 | -0.204041 |  | -0.095041
[6 empty] | 0.109 |  | 81.9242 | -0.203918 |  | -0.094918
[6 empty] | 0.109 |  | 82.1952 | -0.204346 |  | -0.095346
[6 empty] | 0.109 |  | 82.4592 | -0.203552 |  | -0.094552
[6 empty] | 0.109 |  | 82.7243 | -0.203979 |  | -0.094979
[6 empty] | 0.109 |  | 82.9863 | -0.203949 |  | -0.094949
[6 empty] | 0.109 |  | 83.2373 | -0.203552 |  | -0.094552
[6 empty] | 0.109 |  | 83.5364 | -0.203857 |  | -0.094857
[6 empty] | 0.109 |  | 83.7814 | -0.20401 |  | -0.09501
[6 empty] | 0.109 |  | 84.0504 | -0.20282 |  | -0.09382
[6 empty] | 0.109 |  | 84.3134 | -0.204437 |  | -0.095437
[6 empty] | 0.109 |  | 84.5775 | -0.203583 |  | -0.094583
[6 empty] | 0.109 |  | 84.8415 | -0.203644 |  | -0.094644
[6 empty] | 0.109 |  | 85.0915 | -0.203552 |  | -0.094552
[6 empty] | 0.109 |  | 85.3585 | -0.203674 |  | -0.094674
[6 empty] | 0.109 |  | 85.6406 | -0.20401 |  | -0.09501
[6 empty] | 0.109 |  | 85.8876 | -0.203857 |  | -0.094857
[6 empty] | 0.109 |  | 86.1556 | -0.204468 |  | -0.095468
[6 empty] | 0.109 |  | 86.4206 | -0.204193 |  | -0.095193
[6 empty] | 0.109 |  | 86.6667 | -0.203949 |  | -0.094949
[6 empty] | 0.109 |  | 86.9497 | -0.203766 |  | -0.094766
[6 empty] | 0.109 |  | 87.2157 | -0.204071 |  | -0.095071
[6 empty] | 0.109 |  | 87.4627 | -0.203796 |  | -0.094796
[6 empty] | 0.109 |  | 87.7328 | -0.204102 |  | -0.095102
[6 empty] | 0.109 |  | 87.9968 | -0.204102 |  | -0.095102
[6 empty] | 0.109 |  | 88.2738 | -0.204041 |  | -0.095041
[6 empty] | 0.109 |  | 88.5249 | -0.203979 |  | -0.094979
[6 empty] | 0.109 |  | 88.7939 | -0.204254 |  | -0.095254
[6 empty] | 0.109 |  | 89.0749 | -0.204132 |  | -0.095132
[6 empty] | 0.109 |  | 89.3419 | -0.203674 |  | -0.094674
[6 empty] | 0.109 |  | 89.616 | -0.204315 |  | -0.095315
[6 empty] | 0.109 |  | 89.883 | -0.203461 |  | -0.094461
[6 empty] | 0.109 |  | 90.135 | -0.203827 |  | -0.094827
[6 empty] | 0.109 |  | 90.433 | -0.203522 |  | -0.094522
[6 empty] | 0.109 |  | 90.6771 | -0.203735 |  | -0.094735
[6 empty] | 0.109 |  | 90.9421 | -0.204224 |  | -0.095224
[6 empty] | 0.109 |  | 91.1961 | -0.203888 |  | -0.094888
[6 empty] | 0.109 |  | 91.4421 | -0.204041 |  | -0.095041
[6 empty] | 0.109 |  | 91.7372 | -0.204071 |  | -0.095071
[6 empty] | 0.109 |  | 91.9922 | -0.203888 |  | -0.094888
[6 empty] | 0.109 |  | 92.2392 | -0.203796 |  | -0.094796
[6 empty] | 0.109 |  | 92.4902 | -0.203827 |  | -0.094827
[6 empty] | 0.109 |  | 92.7533 | -0.203888 |  | -0.094888
[6 empty] | 0.109 |  | 93.0323 | -0.204468 |  | -0.095468
[6 empty] | 0.109 |  | 93.2843 | -0.203888 |  | -0.094888
[6 empty] | 0.109 |  | 93.5514 | -0.204346 |  | -0.095346
[6 empty] | 0.109 |  | 93.8314 | -0.204071 |  | -0.095071
[6 empty] | 0.109 |  | 94.0824 | -0.204041 |  | -0.095041
[6 empty] | 0.109 |  | 94.3274 | -0.204163 |  | -0.095163
[6 empty] | 0.109 |  | 94.5935 | -0.203979 |  | -0.094979
[6 empty] | 0.109 |  | 94.8445 | -0.204346 |  | -0.095346
[6 empty] | 0.109 |  | 95.1575 | -0.203949 |  | -0.094949
[6 empty] | 0.109 |  | 95.4045 | -0.203674 |  | -0.094674
[6 empty] | 0.109 |  | 95.6526 | -0.204132 |  | -0.095132
[6 empty] | 0.109 |  | 95.9236 | -0.203888 |  | -0.094888
[6 empty] | 0.109 |  | 96.2036 | -0.204193 |  | -0.095193
[6 empty] | 0.109 |  | 96.4796 | -0.203827 |  | -0.094827
[6 empty] | 0.109 |  | 96.7297 | -0.203949 |  | -0.094949
[6 empty] | 0.109 |  | 96.9967 | -0.204437 |  | -0.095437
[6 empty] | 0.109 |  | 97.2447 | -0.204529 |  | -0.095529
[6 empty] | 0.109 |  | 97.5298 | -0.204407 |  | -0.095407
[6 empty] | 0.109 |  | 97.8108 | -0.204834 |  | -0.095834
[6 empty] | 0.109 |  | 98.0718 | -0.204315 |  | -0.095315
[6 empty] | 0.109 |  | 98.3208 | -0.204254 |  | -0.095254
[6 empty] | 0.109 |  | 98.5749 | -0.203979 |  | -0.094979
[6 empty] | 0.109 |  | 98.8379 | -0.203644 |  | -0.094644
[6 empty] | 0.109 |  | 99.1169 | -0.204193 |  | -0.095193
[6 empty] | 0.109 |  | 99.3659 | -0.204468 |  | -0.095468
[6 empty] | 0.109 |  | 99.62 | -0.204193 |  | -0.095193
[6 empty] | 0.109 |  | 99.897 | -0.204071 |  | -0.095071
[6 empty] | 0.109 |  | 100.165 | -0.204193 |  | -0.095193
[6 empty] | 0.109 |  | 100.416 | -0.204041 |  | -0.095041
[6 empty] | 0.109 |  | 100.679 | -0.204071 |  | -0.095071
[6 empty] | 0.109 |  | 100.928 | -0.204254 |  | -0.095254
[6 empty] | 0.109 |  | 101.212 | -0.203674 |  | -0.094674
[6 empty] | 0.109 |  | 101.458 | -0.204315 |  | -0.095315
[6 empty] | 0.109 |  | 101.706 | -0.204498 |  | -0.095498
[6 empty] | 0.109 |  | 101.974 | -0.204437 |  | -0.095437
[6 empty] | 0.109 |  | 102.257 | -0.204193 |  | -0.095193
[6 empty] | 0.109 |  | 102.536 | -0.20462 |  | -0.09562
[6 empty] | 0.109 |  | 102.784 | -0.204224 |  | -0.095224
[6 empty] | 0.109 |  | 103.038 | -0.204193 |  | -0.095193
[6 empty] | 0.109 |  | 103.299 | -0.204407 |  | -0.095407
[6 empty] | 0.109 |  | 103.565 | -0.204437 |  | -0.095437
[6 empty] | 0.109 |  | 103.828 | -0.204163 |  | -0.095163
[6 empty] | 0.109 |  | 104.082 | -0.204224 |  | -0.095224
[6 empty] | 0.109 |  | 104.329 | -0.20462 |  | -0.09562
[6 empty] | 0.109 |  | 104.623 | -0.204041 |  | -0.095041
[6 empty] | 0.109 |  | 104.875 | -0.204285 |  | -0.095285
[6 empty] | 0.109 |  | 105.188 | -0.204407 |  | -0.095407
[6 empty] | 0.109 |  | 105.435 | -0.204376 |  | -0.095376
[6 empty] | 0.109 |  | 105.691 | -0.204224 |  | -0.095224
[6 empty] | 0.109 |  | 105.969 | -0.204529 |  | -0.095529
[6 empty] | 0.109 |  | 106.216 | -0.204529 |  | -0.095529
[6 empty] | 0.109 |  | 106.482 | -0.20459 |  | -0.09559
[6 empty] | 0.109 |  | 106.735 | -0.204742 |  | -0.095742
[6 empty] | 0.109 |  | 106.998 | -0.20459 |  | -0.09559
[6 empty] | 0.109 |  | 107.278 | -0.20462 |  | -0.09562
[6 empty] | 0.109 |  | 107.541 | -0.20462 |  | -0.09562
[6 empty] | 0.109 |  | 107.823 | -0.20462 |  | -0.09562
[6 empty] | 0.109 |  | 108.088 | -0.204437 |  | -0.095437
[6 empty] | 0.109 |  | 108.357 | -0.204498 |  | -0.095498
[6 empty] | 0.109 |  | 108.633 | -0.204956 |  | -0.095956
[6 empty] | 0.109 |  | 108.902 | -0.204651 |  | -0.095651
[6 empty] | 0.109 |  | 109.179 | -0.204742 |  | -0.095742
[6 empty] | 0.109 |  | 109.435 | -0.204803 |  | -0.095803
[6 empty] | 0.109 |  | 109.699 | -0.205048 |  | -0.096048
[6 empty] | 0.109 |  | 109.98 | -0.205383 |  | -0.096383
[6 empty] | 0.109 |  | 110.226 | -0.204865 |  | -0.095865
[6 empty] | 0.109 |  | 110.491 | -0.204224 |  | -0.095224
[6 empty] | 0.109 |  | 110.742 | -0.204712 |  | -0.095712
[6 empty] | 0.109 |  | 110.988 | -0.204254 |  | -0.095254
[6 empty] | 0.109 |  | 111.286 | -0.204468 |  | -0.095468
[6 empty] | 0.109 |  | 111.535 | -0.204681 |  | -0.095681
[6 empty] | 0.109 |  | 111.82 | -0.2052 |  | -0.0962
[6 empty] | 0.109 |  | 112.081 | -0.204376 |  | -0.095376
[6 empty] | 0.109 |  | 112.33 | -0.2052 |  | -0.0962
[6 empty] | 0.109 |  | 112.611 | -0.204651 |  | -0.095651
[6 empty] | 0.109 |  | 112.866 | -0.204651 |  | -0.095651
[6 empty] | 0.109 |  | 113.11 | -0.20459 |  | -0.09559
[6 empty] | 0.109 |  | 113.394 | -0.204376 |  | -0.095376
[6 empty] | 0.109 |  | 113.64 | -0.204285 |  | -0.095285
[6 empty] | 0.109 |  | 113.906 | -0.20459 |  | -0.09559
[6 empty] | 0.109 |  | 114.157 | -0.204529 |  | -0.095529
[6 empty] | 0.109 |  | 114.407 | -0.204437 |  | -0.095437
[6 empty] | 0.109 |  | 114.717 | -0.205017 |  | -0.096017
[6 empty] | 0.109 |  | 114.968 | -0.204773 |  | -0.095773
[6 empty] | 0.109 |  | 115.238 | -0.20462 |  | -0.09562
[6 empty] | 0.109 |  | 115.514 | -0.204559 |  | -0.095559
[6 empty] | 0.109 |  | 115.765 | -0.204559 |  | -0.095559
[6 empty] | 0.109 |  | 116.048 | -0.204773 |  | -0.095773
[6 empty] | 0.109 |  | 116.293 | -0.204865 |  | -0.095865
[6 empty] | 0.109 |  | 116.547 | -0.204529 |  | -0.095529
[6 empty] | 0.109 |  | 116.828 | -0.204712 |  | -0.095712
[6 empty] | 0.109 |  | 117.074 | -0.204559 |  | -0.095559
[6 empty] | 0.109 |  | 117.324 | -0.204712 |  | -0.095712
[6 empty] | 0.109 |  | 117.572 | -0.204926 |  | -0.095926
[6 empty] | 0.109 |  | 117.822 | -0.204834 |  | -0.095834
[6 empty] | 0.109 |  | 118.105 | -0.204865 |  | -0.095865
[6 empty] | 0.109 |  | 118.356 | -0.205078 |  | -0.096078
[6 empty] | 0.109 |  | 118.604 | -0.20459 |  | -0.09559
[6 empty] | 0.109 |  | 118.867 | -0.204865 |  | -0.095865
[6 empty] | 0.109 |  | 119.117 | -0.204559 |  | -0.095559
[6 empty] | 0.109 |  | 119.371 | -0.204987 |  | -0.095987
[6 empty] | 0.109 |  | 119.618 | -0.204865 |  | -0.095865
[6 empty] | 0.109 |  | 119.883 | -0.204803 |  | -0.095803
[6 empty] | 0.109 |  | 120.194 | -0.205078 |  | -0.096078
[6 empty] | 0.109 |  |  |  |  | 0.109
[6 empty] | 0.109 |  |  |  |  | 0.109
[6 empty] | 0.109 |  |  |  |  | 0.109
[6 empty] | 0.109 |  |  |  |  | 0.109
[6 empty] | 0.109 |  |  |  |  | 0.109
[6 empty] | 0.109 |  |  |  |  | 0.109
[6 empty] | 0.109 |  |  |  |  | 0.109
[6 empty] | 0.109 |  |  |  |  | 0.109
[6 empty] | 0.109 |  |  |  |  | 0.109
[6 empty] | 0.109 |  |  |  |  | 0.109
[6 empty] | 0.109 |  |  |  |  | 0.109
[6 empty] | 0.109 |  |  |  |  | 0.109
[6 empty] | 0.109 |  |  |  |  | 0.109
[6 empty] | 0.109 |  |  |  |  | 0.109
[6 empty] | 0.109 |  |  |  |  | 0.109
[6 empty] | 0.109 |  |  |  |  | 0.109
[6 empty] | 0.109 |  |  |  |  | 0.109
[6 empty] | 0.109 |  |  |  |  | 0.109
[6 empty] | 0.109 |  |  |  |  | 0.109
[6 empty] | 0.109 |  |  |  |  | 0.109
[6 empty] | 0.109 |  |  |  |  | 0.109
[6 empty] | 0.109 |  |  |  |  | 0.109
[6 empty] | 0.109 |  |  |  |  | 0.109
[6 empty] | 0.109 |  |  |  |  | 0.109
[6 empty] | 0.109 |  |  |  |  | 0.109
[6 empty] | 0.109 |  |  |  |  | 0.109
[6 empty] | 0.109 |  |  |  |  | 0.109
[6 empty] | 0.109 |  |  |  |  | 0.109
[6 empty] | 0.109 |  |  |  |  | 0.109
[6 empty] | 0.109 |  |  |  |  | 0.109
[6 empty] | 0.109 |  |  |  |  | 0.109
[6 empty] | 0.109 |  |  |  |  | 0.109
[6 empty] | 0.109 |  |  |  |  | 0.109
[6 empty] | 0.109 |  |  |  |  | 0.109
[6 empty] | 0.109 |  |  |  |  | 0.109
[6 empty] | 0.109 |  |  |  |  | 0.109
[6 empty] | 0.109 |  |  |  |  | 0.109
[6 empty] | 0.109 |  |  |  |  | 0.109
[6 empty] | 0.109 |  |  |  |  | 0.109
[6 empty] | 0.109 |  |  |  |  | 0.109
[6 empty] | 0.109 |  |  |  |  | 0.109
[6 empty] | 0.109 |  |  |  |  | 0.109
[6 empty] | 0.109 |  |  |  |  | 0.109
[6 empty] | 0.109 |  |  |  |  | 0.109
[6 empty] | 0.109 |  |  |  |  | 0.109
[6 empty] | 0.109 |  |  |  |  | 0.109
[6 empty] | 0.109 |  |  |  |  | 0.109
[6 empty] | 0.109 |  |  |  |  | 0.109
[6 empty] | 0.109 |  |  |  |  | 0.109
[6 empty] | 0.109 |  |  |  |  | 0.109
[6 empty] | 0.109 |  |  |  |  | 0.109
[6 empty] | 0.109 |  |  |  |  | 0.109
[6 empty] | 0.109 |  |  |  |  | 0.109
[6 empty] | 0.109 |  |  |  |  | 0.109
[6 empty] | 0.109 |  |  |  |  | 0.109
[6 empty] | 0.109 |  |  |  |  | 0.109
[6 empty] | 0.109 |  |  |  |  | 0.109
[6 empty] | 0.109 |  |  |  |  | 0.109
[6 empty] | 0.109 |  |  |  |  | 0.109
[6 empty] | 0.109 |  |  |  |  | 0.109
[6 empty] | 0.109 |  |  |  |  | 0.109
[6 empty] | 0.109 |  |  |  |  | 0.109
[6 empty] | 0.109 |  |  |  |  | 0.109
[6 empty] | 0.109 |  |  |  |  | 0.109
[6 empty] | 0.109 |  |  |  |  | 0.109
[6 empty] | 0.109 |  |  |  |  | 0.109
[6 empty] | 0.109 |  |  |  |  | 0.109
[6 empty] | 0.109 |  |  |  |  | 0.109
[6 empty] | 0.109 |  |  |  |  | 0.109
[6 empty] | 0.109 |  |  |  |  | 0.109
[6 empty] | 0.109 |  |  |  |  | 0.109
[6 empty] | 0.109 |  |  |  |  | 0.109
[6 empty] | 0.109 |  |  |  |  | 0.109
[6 empty] | 0.109 |  |  |  |  | 0.109
[6 empty] | 0.109 |  |  |  |  | 0.109
[6 empty] | 0.109 |  |  |  |  | 0.109
[6 empty] | 0.109 |  |  |  |  | 0.109
[6 empty] | 0.109 |  |  |  |  | 0.109
[6 empty] | 0.109 |  |  |  |  | 0.109
[6 empty] | 0.109 |  |  |  |  | 0.109
[6 empty] | 0.109 |  |  |  |  | 0.109
[6 empty] | 0.109 |  |  |  |  | 0.109
[6 empty] | 0.109 |  |  |  |  | 0.109
[6 empty] | 0.109 |  |  |  |  | 0.109
[6 empty] | 0.109 |  |  |  |  | 0.109
[6 empty] | 0.109 |  |  |  |  | 0.109
[6 empty] | 0.109 |  |  |  |  | 0.109
[6 empty] | 0.109 |  |  |  |  | 0.109
[6 empty] | 0.109 |  |  |  |  | 0.109
[6 empty] | 0.109 |  |  |  |  | 0.109
[6 empty] | 0.109 |  |  |  |  | 0.109
[6 empty] | 0.109 |  |  |  |  | 0.109
[6 empty] | 0.109 |  |  |  |  | 0.109
[6 empty] | 0.109 |  |  |  |  | 0.109
[6 empty] | 0.109 |  |  |  |  | 0.109
[6 empty] | 0.109 |  |  |  |  | 0.109
[6 empty] | 0.109 |  |  |  |  | 0.109
[6 empty] | 0.109 |  |  |  |  | 0.109
[6 empty] | 0.109 |  |  |  |  | 0.109
[6 empty] | 0.109 |  |  |  |  | 0.109
[6 empty] | 0.109 |  |  |  |  | 0.109
[6 empty] | 0.109 |  |  |  |  | 0.109
[6 empty] | 0.109 |  |  |  |  | 0.109
[6 empty] | 0.109 |  |  |  |  | 0.109
[6 empty] | 0.109 |  |  |  |  | 0.109
[6 empty] | 0.109 |  |  |  |  | 0.109
[6 empty] | 0.109 |  |  |  |  | 0.109
[6 empty] | 0.109 |  |  |  |  | 0.109
[6 empty] | 0.109 |  |  |  |  | 0.109
[6 empty] | 0.109 |  |  |  |  | 0.109
[6 empty] | 0.109 |  |  |  |  | 0.109
[6 empty] | 0.109 |  |  |  |  | 0.109
[6 empty] | 0.109 |  |  |  |  | 0.109
[6 empty] | 0.109 |  |  |  |  | 0.109
[6 empty] | 0.109 |  |  |  |  | 0.109
[6 empty] | 0.109 |  |  |  |  | 0.109
[6 empty] | 0.109 |  |  |  |  | 0.109
[6 empty] | 0.109 |  |  |  |  | 0.109
[6 empty] | 0.109 |  |  |  |  | 0.109
[6 empty] | 0.109 |  |  |  |  | 0.109
[6 empty] | 0.109 |  |  |  |  | 0.109
[6 empty] | 0.109 |  |  |  |  | 0.109
[6 empty] | 0.109 |  |  |  |  | 0.109
[6 empty] | 0.109 |  |  |  |  | 0.109
[6 empty] | 0.109 |  |  |  |  | 0.109
[6 empty] | 0.109 |  |  |  |  | 0.109
[6 empty] | 0.109 |  |  |  |  | 0.109
[6 empty] | 0.109 |  |  |  |  | 0.109
[6 empty] | 0.109 |  |  |  |  | 0.109
[6 empty] | 0.109 |  |  |  |  | 0.109
[6 empty] | 0.109 |  |  |  |  | 0.109
[6 empty] | 0.109 |  |  |  |  | 0.109
[6 empty] | 0.109 |  |  |  |  | 0.109
[6 empty] | 0.109 |  |  |  |  | 0.109
[6 empty] | 0.109 |  |  |  |  | 0.109
[6 empty] | 0.109 |  |  |  |  | 0.109
[6 empty] | 0.109 |  |  |  |  | 0.109
[6 empty] | 0.109 |  |  |  |  | 0.109
[6 empty] | 0.109 |  |  |  |  | 0.109
[6 empty] | 0.109 |  |  |  |  | 0.109
[6 empty] | 0.109 |  |  |  |  | 0.109
[6 empty] | 0.109 |  |  |  |  | 0.109
[6 empty] | 0.109 |  |  |  |  | 0.109
[6 empty] | 0.109 |  |  |  |  | 0.109
[6 empty] | 0.109 |  |  |  |  | 0.109
[6 empty] | 0.109 |  |  |  |  | 0.109
[6 empty] | 0.109 |  |  |  |  | 0.109
[6 empty] | 0.109 |  |  |  |  | 0.109
[6 empty] | 0.109 |  |  |  |  | 0.109
[6 empty] | 0.109 |  |  |  |  | 0.109
[6 empty] | 0.109 |  |  |  |  | 0.109
[6 empty] | 0.109 |  |  |  |  | 0.109
[6 empty] | 0.109 |  |  |  |  | 0.109
[6 empty] | 0.109 |  |  |  |  | 0.109
[6 empty] | 0.109 |  |  |  |  | 0.109
[6 empty] | 0.109 |  |  |  |  | 0.109
[6 empty] | 0.109 |  |  |  |  | 0.109
[6 empty] | 0.109 |  |  |  |  | 0.109
[6 empty] | 0.109 |  |  |  |  | 0.109
[6 empty] | 0.109 |  |  |  |  | 0.109
[6 empty] | 0.109 |  |  |  |  | 0.109
[6 empty] | 0.109 |  |  |  |  | 0.109
[6 empty] | 0.109 |  |  |  |  | 0.109
[6 empty] | 0.109 |  |  |  |  | 0.109
[6 empty] | 0.109 |  |  |  |  | 0.109
[6 empty] | 0.109 |  |  |  |  | 0.109
[6 empty] | 0.109 |  |  |  |  | 0.109
[6 empty] | 0.109 |  |  |  |  | 0.109
[6 empty] | 0.109 |  |  |  |  | 0.109
[6 empty] | 0.109 |  |  |  |  | 0.109
[6 empty] | 0.109 |  |  |  |  | 0.109
[6 empty] | 0.109 |  |  |  |  | 0.109
[6 empty] | 0.109 |  |  |  |  | 0.109
[6 empty] | 0.109 |  |  |  |  | 0.109
[6 empty] | 0.109 |  |  |  |  | 0.109
[6 empty] | 0.109 |  |  |  |  | 0.109
[6 empty] | 0.109 |  |  |  |  | 0.109
[6 empty] | 0.109 |  |  |  |  | 0.109
[6 empty] | 0.109 |  |  |  |  | 0.109
[6 empty] | 0.109 |  |  |  |  | 0.109
[6 empty] | 0.109 |  |  |  |  | 0.109
[6 empty] | 0.109 |  |  |  |  | 0.109
[6 empty] | 0.109 |  |  |  |  | 0.109
[6 empty] | 0.109 |  |  |  |  | 0.109
[6 empty] | 0.109 |  |  |  |  | 0.109
[6 empty] | 0.109 |  |  |  |  | 0.109
[6 empty] | 0.109 |  |  |  |  | 0.109
[6 empty] | 0.109 |  |  |  |  | 0.109
[6 empty] | 0.109 |  |  |  |  | 0.109
[6 empty] | 0.109 |  |  |  |  | 0.109
[6 empty] | 0.109 |  |  |  |  | 0.109
[6 empty] | 0.109 |  |  |  |  | 0.109
[6 empty] | 0.109 |  |  |  |  | 0.109
[6 empty] | 0.109 |  |  |  |  | 0.109
[6 empty] | 0.109 |  |  |  |  | 0.109
[6 empty] | 0.109 |  |  |  |  | 0.109
[6 empty] | 0.109 |  |  |  |  | 0.109
[6 empty] | 0.109 |  |  |  |  | 0.109
[6 empty] | 0.109 |  |  |  |  | 0.109
[6 empty] | 0.109 |  |  |  |  | 0.109
[6 empty] | 0.109 |  |  |  |  | 0.109
[6 empty] | 0.109 |  |  |  |  | 0.109
[6 empty] | 0.109 |  |  |  |  | 0.109
[6 empty] | 0.109 |  |  |  |  | 0.109
[6 empty] | 0.109 |  |  |  |  | 0.109
[6 empty] | 0.109 |  |  |  |  | 0.109
[6 empty] | 0.109 |  |  |  |  | 0.109
[6 empty] | 0.109 |  |  |  |  | 0.109
[6 empty] | 0.109 |  |  |  |  | 0.109
[6 empty] | 0.109 |  |  |  |  | 0.109
[6 empty] | 0.109 |  |  |  |  | 0.109
[6 empty] | 0.109 |  |  |  |  | 0.109
[6 empty] | 0.109 |  |  |  |  | 0.109
[6 empty] | 0.109 |  |  |  |  | 0.109
[6 empty] | 0.109 |  |  |  |  | 0.109
[6 empty] | 0.109 |  |  |  |  | 0.109
[6 empty] | 0.109 |  |  |  |  | 0.109
[6 empty] | 0.109 |  |  |  |  | 0.109
[6 empty] | 0.109 |  |  |  |  | 0.109
[6 empty] | 0.109 |  |  |  |  | 0.109
[6 empty] | 0.109 |  |  |  |  | 0.109
[6 empty] | 0.109 |  |  |  |  | 0.109
[6 empty] | 0.109 |  |  |  |  | 0.109
[6 empty] | 0.109 |  |  |  |  | 0.109
[6 empty] | 0.109 |  |  |  |  | 0.109
[6 empty] | 0.109 |  |  |  |  | 0.109
[6 empty] | 0.109 |  |  |  |  | 0.109
[6 empty] | 0.109 |  |  |  |  | 0.109
[6 empty] | 0.109 |  |  |  |  | 0.109
[6 empty] | 0.109 |  |  |  |  | 0.109
[6 empty] | 0.109 |  |  |  |  | 0.109
[6 empty] | 0.109 |  |  |  |  | 0.109
[6 empty] | 0.109 |  |  |  |  | 0.109
[6 empty] | 0.109 |  |  |  |  | 0.109
[6 empty] | 0.109 |  |  |  |  | 0.109
[6 empty] | 0.109 |  |  |  |  | 0.109
[6 empty] | 0.109 |  |  |  |  | 0.109
[6 empty] | 0.109 |  |  |  |  | 0.109
[6 empty] | 0.109 |  |  |  |  | 0.109
[6 empty] | 0.109 |  |  |  |  | 0.109
[6 empty] | 0.109 |  |  |  |  | 0.109
[6 empty] | 0.109 |  |  |  |  | 0.109
[6 empty] | 0.109 |  |  |  |  | 0.109
[6 empty] | 0.109 |  |  |  |  | 0.109
[6 empty] | 0.109 |  |  |  |  | 0.109
[6 empty] | 0.109 |  |  |  |  | 0.109
[6 empty] | 0.109 |  |  |  |  | 0.109
[6 empty] | 0.109 |  |  |  |  | 0.109
[6 empty] | 0.109 |  |  |  |  | 0.109
[6 empty] | 0.109 |  |  |  |  | 0.109
[6 empty] | 0.109 |  |  |  |  | 0.109
[6 empty] | 0.109 |  |  |  |  | 0.109
[6 empty] | 0.109 |  |  |  |  | 0.109
[6 empty] | 0.109 |  |  |  |  | 0.109
[6 empty] | 0.109 |  |  |  |  | 0.109
[6 empty] | 0.109 |  |  |  |  | 0.109
[6 empty] | 0.109 |  |  |  |  | 0.109
[6 empty] | 0.109 |  |  |  |  | 0.109
[6 empty] | 0.109 |  |  |  |  | 0.109
[6 empty] | 0.109 |  |  |  |  | 0.109
[6 empty] | 0.109 |  |  |  |  | 0.109
[6 empty] | 0.109 |  |  |  |  | 0.109
[6 empty] | 0.109 |  |  |  |  | 0.109
[6 empty] | 0.109 |  |  |  |  | 0.109
[6 empty] | 0.109 |  |  |  |  | 0.109
[6 empty] | 0.109 |  |  |  |  | 0.109
[6 empty] | 0.109 |  |  |  |  | 0.109
[6 empty] | 0.109 |  |  |  |  | 0.109
[6 empty] | 0.109 |  |  |  |  | 0.109
[6 empty] | 0.109 |  |  |  |  | 0.109
[6 empty] | 0.109 |  |  |  |  | 0.109
[6 empty] | 0.109 |  |  |  |  | 0.109
[6 empty] | 0.109 |  |  |  |  | 0.109
[6 empty] | 0.109 |  |  |  |  | 0.109
[6 empty] | 0.109 |  |  |  |  | 0.109
[6 empty] | 0.109 |  |  |  |  | 0.109
[6 empty] | 0.109 |  |  |  |  | 0.109
[6 empty] | 0.109 |  |  |  |  | 0.109
[6 empty] | 0.109 |  |  |  |  | 0.109
[6 empty] | 0.109 |  |  |  |  | 0.109
[6 empty] | 0.109 |  |  |  |  | 0.109
[6 empty] | 0.109 |  |  |  |  | 0.109
[6 empty] | 0.109 |  |  |  |  | 0.109
[6 empty] | 0.109 |  |  |  |  | 0.109
[6 empty] | 0.109 |  |  |  |  | 0.109
[6 empty] | 0.109 |  |  |  |  | 0.109
[6 empty] | 0.109 |  |  |  |  | 0.109
[6 empty] | 0.109 |  |  |  |  | 0.109
[6 empty] | 0.109 |  |  |  |  | 0.109
[6 empty] | 0.109 |  |  |  |  | 0.109
[6 empty] | 0.109 |  |  |  |  | 0.109
[6 empty] | 0.109 |  |  |  |  | 0.109
[6 empty] | 0.109 |  |  |  |  | 0.109
[6 empty] | 0.109 |  |  |  |  | 0.109
[6 empty] | 0.109 |  |  |  |  | 0.109
[6 empty] | 0.109 |  |  |  |  | 0.109
[6 empty] | 0.109 |  |  |  |  | 0.109
[6 empty] | 0.109 |  |  |  |  | 0.109
[6 empty] | 0.109 |  |  |  |  | 0.109
[6 empty] | 0.109 |  |  |  |  | 0.109
[6 empty] | 0.109 |  |  |  |  | 0.109
[6 empty] | 0.109 |  |  |  |  | 0.109
[6 empty] | 0.109 |  |  |  |  | 0.109
[6 empty] | 0.109 |  |  |  |  | 0.109
[6 empty] | 0.109 |  |  |  |  | 0.109
[6 empty] | 0.109 |  |  |  |  | 0.109
[6 empty] | 0.109 |  |  |  |  | 0.109
[6 empty] | 0.109 |  |  |  |  | 0.109
[6 empty] | 0.109 |  |  |  |  | 0.109
[6 empty] | 0.109 |  |  |  |  | 0.109
[6 empty] | 0.109 |  |  |  |  | 0.109
[6 empty] | 0.109 |  |  |  |  | 0.109
[6 empty] | 0.109 |  |  |  |  | 0.109
[6 empty] | 0.109 |  |  |  |  | 0.109
[6 empty] | 0.109 |  |  |  |  | 0.109
[6 empty] | 0.109 |  |  |  |  | 0.109
[6 empty] | 0.109 |  |  |  |  | 0.109
[6 empty] | 0.109 |  |  |  |  | 0.109
[6 empty] | 0.109 |  |  |  |  | 0.109
[6 empty] | 0.109 |  |  |  |  | 0.109
[6 empty] | 0.109 |  |  |  |  | 0.109
[6 empty] | 0.109 |  |  |  |  | 0.109
[6 empty] | 0.109 |  |  |  |  | 0.109
[6 empty] | 0.109 |  |  |  |  | 0.109
[6 empty] | 0.109 |  |  |  |  | 0.109
[6 empty] | 0.109 |  |  |  |  | 0.109
[6 empty] | 0.109 |  |  |  |  | 0.109
[6 empty] | 0.109 |  |  |  |  | 0.109
[6 empty] | 0.109 |  |  |  |  | 0.109
[6 empty] | 0.109 |  |  |  |  | 0.109
[6 empty] | 0.109 |  |  |  |  | 0.109
[6 empty] | 0.109 |  |  |  |  | 0.109
[6 empty] | 0.109 |  |  |  |  | 0.109
[6 empty] | 0.109 |  |  |  |  | 0.109
[6 empty] | 0.109 |  |  |  |  | 0.109
[6 empty] | 0.109 |  |  |  |  | 0.109
[6 empty] | 0.109 |  |  |  |  | 0.109
[6 empty] | 0.109 |  |  |  |  | 0.109
[6 empty] | 0.109 |  |  |  |  | 0.109
[6 empty] | 0.109 |  |  |  |  | 0.109
[6 empty] | 0.109 |  |  |  |  | 0.109
[6 empty] | 0.109 |  |  |  |  | 0.109
[6 empty] | 0.109 |  |  |  |  | 0.109
[6 empty] | 0.109 |  |  |  |  | 0.109
[6 empty] | 0.109 |  |  |  |  | 0.109
[6 empty] | 0.109 |  |  |  |  | 0.109
[6 empty] | 0.109 |  |  |  |  | 0.109
[6 empty] | 0.109 |  |  |  |  | 0.109
[6 empty] | 0.109 |  |  |  |  | 0.109
[6 empty] | 0.109 |  |  |  |  | 0.109
[6 empty] | 0.109 |  |  |  |  | 0.109
[6 empty] | 0.109 |  |  |  |  | 0.109
[6 empty] | 0.109 |  |  |  |  | 0.109
[6 empty] | 0.109 |  |  |  |  | 0.109
[6 empty] | 0.109 |  |  |  |  | 0.109
[6 empty] | 0.109 |  |  |  |  | 0.109
[6 empty] | 0.109 |  |  |  |  | 0.109
[6 empty] | 0.109 |  |  |  |  | 0.109
[6 empty] | 0.109 |  |  |  |  | 0.109
[6 empty] | 0.109 |  |  |  |  | 0.109
[6 empty] | 0.109 |  |  |  |  | 0.109
[6 empty] | 0.109 |  |  |  |  | 0.109
[6 empty] | 0.109 |  |  |  |  | 0.109
[6 empty] | 0.109 |  |  |  |  | 0.109
[6 empty] | 0.109 |  |  |  |  | 0.109
[6 empty] | 0.109 |  |  |  |  | 0.109
[6 empty] | 0.109 |  |  |  |  | 0.109
[6 empty] | 0.109 |  |  |  |  | 0.109
[6 empty] | 0.109 |  |  |  |  | 0.109
[6 empty] | 0.109 |  |  |  |  | 0.109
[6 empty] | 0.109 |  |  |  |  | 0.109
[6 empty] | 0.109 |  |  |  |  | 0.109
[6 empty] | 0.109 |  |  |  |  | 0.109
[6 empty] | 0.109 |  |  |  |  | 0.109
[6 empty] | 0.109 |  |  |  |  | 0.109
[6 empty] | 0.109 |  |  |  |  | 0.109
[6 empty] | 0.109 |  |  |  |  | 0.109
[6 empty] | 0.109 |  |  |  |  | 0.109
[6 empty] | 0.109 |  |  |  |  | 0.109
[6 empty] | 0.109 |  |  |  |  | 0.109
[6 empty] | 0.109 |  |  |  |  | 0.109
[6 empty] | 0.109 |  |  |  |  | 0.109
[6 empty] | 0.109 |  |  |  |  | 0.109
[6 empty] | 0.109 |  |  |  |  | 0.109
[6 empty] | 0.109 |  |  |  |  | 0.109
[6 empty] | 0.109 |  |  |  |  | 0.109
[6 empty] | 0.109 |  |  |  |  | 0.109
[6 empty] | 0.109 |  |  |  |  | 0.109
[6 empty] | 0.109 |  |  |  |  | 0.109
[6 empty] | 0.109 |  |  |  |  | 0.109
[6 empty] | 0.109 |  |  |  |  | 0.109
[6 empty] | 0.109 |  |  |  |  | 0.109
[6 empty] | 0.109 |  |  |  |  | 0.109
[6 empty] | 0.109 |  |  |  |  | 0.109
[6 empty] | 0.109 |  |  |  |  | 0.109
[6 empty] | 0.109 |  |  |  |  | 0.109
[6 empty] | 0.109 |  |  |  |  | 0.109
[6 empty] | 0.109 |  |  |  |  | 0.109
[6 empty] | 0.109 |  |  |  |  | 0.109
[6 empty] | 0.109 |  |  |  |  | 0.109
[6 empty] | 0.109 |  |  |  |  | 0.109
[6 empty] | 0.109 |  |  |  |  | 0.109
[6 empty] | 0.109 |  |  |  |  | 0.109
[6 empty] | 0.109 |  |  |  |  | 0.109
[6 empty] | 0.109 |  |  |  |  | 0.109
[6 empty] | 0.109 |  |  |  |  | 0.109
[6 empty] | 0.109 |  |  |  |  | 0.109
[6 empty] | 0.109 |  |  |  |  | 0.109
[6 empty] | 0.109 |  |  |  |  | 0.109
[6 empty] | 0.109 |  |  |  |  | 0.109
[6 empty] | 0.109 |  |  |  |  | 0.109
[6 empty] | 0.109 |  |  |  |  | 0.109
[6 empty] | 0.109 |  |  |  |  | 0.109
[6 empty] | 0.109 |  |  |  |  | 0.109
[6 empty] | 0.109 |  |  |  |  | 0.109
[6 empty] | 0.109 |  |  |  |  | 0.109
[6 empty] | 0.109 |  |  |  |  | 0.109
[6 empty] | 0.109 |  |  |  |  | 0.109
[6 empty] | 0.109 |  |  |  |  | 0.109
[6 empty] | 0.109 |  |  |  |  | 0.109
[6 empty] | 0.109 |  |  |  |  | 0.109
[6 empty] | 0.109 |  |  |  |  | 0.109
[6 empty] | 0.109 |  |  |  |  | 0.109
[6 empty] | 0.109 |  |  |  |  | 0.109
[6 empty] | 0.109 |  |  |  |  | 0.109
[6 empty] | 0.109 |  |  |  |  | 0.109
[6 empty] | 0.109 |  |  |  |  | 0.109
[6 empty] | 0.109 |  |  |  |  | 0.109
[6 empty] | 0.109 |  |  |  |  | 0.109
[6 empty] | 0.109 |  |  |  |  | 0.109
[6 empty] | 0.109 |  |  |  |  | 0.109
[6 empty] | 0.109 |  |  |  |  | 0.109
[6 empty] | 0.109 |  |  |  |  | 0.109
[6 empty] | 0.109 |  |  |  |  | 0.109
[6 empty] | 0.109 |  |  |  |  | 0.109
[6 empty] | 0.109 |  |  |  |  | 0.109
[6 empty] | 0.109 |  |  |  |  | 0.109
[6 empty] | 0.109 |  |  |  |  | 0.109
[6 empty] | 0.109 |  |  |  |  | 0.109
[6 empty] | 0.109 |  |  |  |  | 0.109
[6 empty] | 0.109 |  |  |  |  | 0.109
[6 empty] | 0.109 |  |  |  |  | 0.109
[6 empty] | 0.109 |  |  |  |  | 0.109
[6 empty] | 0.109 |  |  |  |  | 0.109
[6 empty] | 0.109 |  |  |  |  | 0.109
[6 empty] | 0.109 |  |  |  |  | 0.109
[6 empty] | 0.109 |  |  |  |  | 0.109
[6 empty] | 0.109 |  |  |  |  | 0.109
[6 empty] | 0.109 |  |  |  |  | 0.109
[6 empty] | 0.109 |  |  |  |  | 0.109
[6 empty] | 0.109 |  |  |  |  | 0.109
[6 empty] | 0.109 |  |  |  |  | 0.109
[6 empty] | 0.109 |  |  |  |  | 0.109
[6 empty] | 0.109 |  |  |  |  | 0.109
[6 empty] | 0.109 |  |  |  |  | 0.109
[6 empty] | 0.109 |  |  |  |  | 0.109
[6 empty] | 0.109 |  |  |  |  | 0.109
[6 empty] | 0.109 |  |  |  |  | 0.109
[6 empty] | 0.109 |  |  |  |  | 0.109
[6 empty] | 0.109 |  |  |  |  | 0.109
[6 empty] | 0.109 |  |  |  |  | 0.109
[6 empty] | 0.109 |  |  |  |  | 0.109
[6 empty] | 0.109 |  |  |  |  | 0.109
[6 empty] | 0.109 |  |  |  |  | 0.109
[6 empty] | 0.109 |  |  |  |  | 0.109
[6 empty] | 0.109 |  |  |  |  | 0.109
[6 empty] | 0.109 |  |  |  |  | 0.109
[6 empty] | 0.109 |  |  |  |  | 0.109
[6 empty] | 0.109 |  |  |  |  | 0.109
[6 empty] | 0.109 |  |  |  |  | 0.109
[6 empty] | 0.109 |  |  |  |  | 0.109
[6 empty] | 0.109 |  |  |  |  | 0.109
[6 empty] | 0.109 |  |  |  |  | 0.109
[6 empty] | 0.109 |  |  |  |  | 0.109
[6 empty] | 0.109 |  |  |  |  | 0.109
[6 empty] | 0.109 |  |  |  |  | 0.109
[6 empty] | 0.109 |  |  |  |  | 0.109
[6 empty] | 0.109 |  |  |  |  | 0.109
[6 empty] | 0.109 |  |  |  |  | 0.109
[6 empty] | 0.109 |  |  |  |  | 0.109
[6 empty] | 0.109 |  |  |  |  | 0.109
[6 empty] | 0.109 |  |  |  |  | 0.109
[6 empty] | 0.109 |  |  |  |  | 0.109
[6 empty] | 0.109 |  |  |  |  | 0.109
[6 empty] | 0.109 |  |  |  |  | 0.109
[6 empty] | 0.109 |  |  |  |  | 0.109
[6 empty] | 0.109 |  |  |  |  | 0.109
[6 empty] | 0.109 |  |  |  |  | 0.109
[6 empty] | 0.109 |  |  |  |  | 0.109
[6 empty] | 0.109 |  |  |  |  | 0.109
[6 empty] | 0.109 |  |  |  |  | 0.109
[6 empty] | 0.109 |  |  |  |  | 0.109
[6 empty] | 0.109 |  |  |  |  | 0.109
[6 empty] | 0.109 |  |  |  |  | 0.109
[6 empty] | 0.109 |  |  |  |  | 0.109
[6 empty] | 0.109 |  |  |  |  | 0.109
[6 empty] | 0.109 |  |  |  |  | 0.109
[6 empty] | 0.109 |  |  |  |  | 0.109
[6 empty] | 0.109 |  |  |  |  | 0.109
[6 empty] | 0.109 |  |  |  |  | 0.109
[6 empty] | 0.109 |  |  |  |  | 0.109
[6 empty] | 0.109 |  |  |  |  | 0.109
[6 empty] | 0.109 |  |  |  |  | 0.109
[6 empty] | 0.109 |  |  |  |  | 0.109
[6 empty] | 0.109 |  |  |  |  | 0.109
[6 empty] | 0.109 |  |  |  |  | 0.109
[6 empty] | 0.109 |  |  |  |  | 0.109
[6 empty] | 0.109 |  |  |  |  | 0.109
[6 empty] | 0.109 |  |  |  |  | 0.109
[6 empty] | 0.109 |  |  |  |  | 0.109
[6 empty] | 0.109 |  |  |  |  | 0.109
[6 empty] | 0.109 |  |  |  |  | 0.109
[6 empty] | 0.109 |  |  |  |  | 0.109
[6 empty] | 0.109 |  |  |  |  | 0.109
[6 empty] | 0.109 |  |  |  |  | 0.109
[6 empty] | 0.109 |  |  |  |  | 0.109
[6 empty] | 0.109 |  |  |  |  | 0.109
[6 empty] | 0.109 |  |  |  |  | 0.109
[6 empty] | 0.109 |  |  |  |  | 0.109
[6 empty] | 0.109 |  |  |  |  | 0.109
[6 empty] | 0.109 |  |  |  |  | 0.109
[6 empty] | 0.109 |  |  |  |  | 0.109
[6 empty] | 0.109 |  |  |  |  | 0.109
[6 empty] | 0.109 |  |  |  |  | 0.109
[6 empty] | 0.109 |  |  |  |  | 0.109
[6 empty] | 0.109 |  |  |  |  | 0.109
[6 empty] | 0.109 |  |  |  |  | 0.109
[6 empty] | 0.109 |  |  |  |  | 0.109
[6 empty] | 0.109 |  |  |  |  | 0.109
[6 empty] | 0.109 |  |  |  |  | 0.109
[6 empty] | 0.109 |  |  |  |  | 0.109
[6 empty] | 0.109 |  |  |  |  | 0.109
[6 empty] | 0.109 |  |  |  |  | 0.109
[6 empty] | 0.109 |  |  |  |  | 0.109
[6 empty] | 0.109 |  |  |  |  | 0.109
[6 empty] | 0.109 |  |  |  |  | 0.109
[6 empty] | 0.109 |  |  |  |  | 0.109
[6 empty] | 0.109 |  |  |  |  | 0.109
[6 empty] | 0.109 |  |  |  |  | 0.109
[6 empty] | 0.109 |  |  |  |  | 0.109
[6 empty] | 0.109 |  |  |  |  | 0.109
[6 empty] | 0.109 |  |  |  |  | 0.109
[6 empty] | 0.109 |  |  |  |  | 0.109
[6 empty] | 0.109 |  |  |  |  | 0.109
[6 empty] | 0.109 |  |  |  |  | 0.109
[6 empty] | 0.109 |  |  |  |  | 0.109
[6 empty] | 0.109 |  |  |  |  | 0.109
[6 empty] | 0.109 |  |  |  |  | 0.109
[6 empty] | 0.109 |  |  |  |  | 0.109
[6 empty] | 0.109 |  |  |  |  | 0.109
[6 empty] | 0.109 |  |  |  |  | 0.109
[6 empty] | 0.109 |  |  |  |  | 0.109
[6 empty] | 0.109 |  |  |  |  | 0.109
[6 empty] | 0.109 |  |  |  |  | 0.109
[6 empty] | 0.109 |  |  |  |  | 0.109
[6 empty] | 0.109 |  |  |  |  | 0.109
[6 empty] | 0.109 |  |  |  |  | 0.109
[6 empty] | 0.109 |  |  |  |  | 0.109
[6 empty] | 0.109 |  |  |  |  | 0.109
[6 empty] | 0.109 |  |  |  |  | 0.109
[6 empty] | 0.109 |  |  |  |  | 0.109
[6 empty] | 0.109 |  |  |  |  | 0.109
[6 empty] | 0.109 |  |  |  |  | 0.109
[6 empty] | 0.109 |  |  |  |  | 0.109
[6 empty] | 0.109 |  |  |  |  | 0.109
[6 empty] | 0.109 |  |  |  |  | 0.109
[6 empty] | 0.109 |  |  |  |  | 0.109
[6 empty] | 0.109 |  |  |  |  | 0.109
[6 empty] | 0.109 |  |  |  |  | 0.109
[6 empty] | 0.109 |  |  |  |  | 0.109
[6 empty] | 0.109 |  |  |  |  | 0.109
[6 empty] | 0.109 |  |  |  |  | 0.109
[6 empty] | 0.109 |  |  |  |  | 0.109
[6 empty] | 0.109 |  |  |  |  | 0.109
[6 empty] | 0.109 |  |  |  |  | 0.109
[6 empty] | 0.109 |  |  |  |  | 0.109
[6 empty] | 0.109 |  |  |  |  | 0.109
[6 empty] | 0.109 |  |  |  |  | 0.109
[6 empty] | 0.109 |  |  |  |  | 0.109
[6 empty] | 0.109 |  |  |  |  | 0.109
[6 empty] | 0.109 |  |  |  |  | 0.109
[6 empty] | 0.109 |  |  |  |  | 0.109
[6 empty] | 0.109 |  |  |  |  | 0.109
[6 empty] | 0.109 |  |  |  |  | 0.109
[6 empty] | 0.109 |  |  |  |  | 0.109
[6 empty] | 0.109 |  |  |  |  | 0.109
[6 empty] | 0.109 |  |  |  |  | 0.109
[6 empty] | 0.109 |  |  |  |  | 0.109
[6 empty] | 0.109 |  |  |  |  | 0.109
[6 empty] | 0.109 |  |  |  |  | 0.109
[6 empty] | 0.109 |  |  |  |  | 0.109
[6 empty] | 0.109 |  |  |  |  | 0.109
[6 empty] | 0.109 |  |  |  |  | 0.109
[6 empty] | 0.109 |  |  |  |  | 0.109
[6 empty] | 0.109 |  |  |  |  | 0.109
[6 empty] | 0.109 |  |  |  |  | 0.109
[6 empty] | 0.109 |  |  |  |  | 0.109
[6 empty] | 0.109 |  |  |  |  | 0.109
[6 empty] | 0.109 |  |  |  |  | 0.109
[6 empty] | 0.109 |  |  |  |  | 0.109
[6 empty] | 0.109 |  |  |  |  | 0.109
[6 empty] | 0.109 |  |  |  |  | 0.109
[6 empty] | 0.109 |  |  |  |  | 0.109
[6 empty] | 0.109 |  |  |  |  | 0.109
[6 empty] | 0.109 |  |  |  |  | 0.109
[6 empty] | 0.109 |  |  |  |  | 0.109
[6 empty] | 0.109 |  |  |  |  | 0.109
[6 empty] | 0.109 |  |  |  |  | 0.109
[6 empty] | 0.109 |  |  |  |  | 0.109
[6 empty] | 0.109 |  |  |  |  | 0.109
[6 empty] | 0.109 |  |  |  |  | 0.109
[6 empty] | 0.109 |  |  |  |  | 0.109
[6 empty] | 0.109 |  |  |  |  | 0.109
[6 empty] | 0.109 |  |  |  |  | 0.109
[6 empty] | 0.109 |  |  |  |  | 0.109
[6 empty] | 0.109 |  |  |  |  | 0.109
[6 empty] | 0.109 |  |  |  |  | 0.109
[6 empty] | 0.109 |  |  |  |  | 0.109
[6 empty] | 0.109 |  |  |  |  | 0.109
[6 empty] | 0.109 |  |  |  |  | 0.109
[6 empty] | 0.109 |  |  |  |  | 0.109
[6 empty] | 0.109 |  |  |  |  | 0.109
[6 empty] | 0.109 |  |  |  |  | 0.109
[6 empty] | 0.109 |  |  |  |  | 0.109
[6 empty] | 0.109 |  |  |  |  | 0.109
[6 empty] | 0.109 |  |  |  |  | 0.109
[6 empty] | 0.109 |  |  |  |  | 0.109
[6 empty] | 0.109 |  |  |  |  | 0.109
[6 empty] | 0.109 |  |  |  |  | 0.109
[6 empty] | 0.109 |  |  |  |  | 0.109
[6 empty] | 0.109 |  |  |  |  | 0.109
[6 empty] | 0.109 |  |  |  |  | 0.109
[6 empty] | 0.109 |  |  |  |  | 0.109
[6 empty] | 0.109 |  |  |  |  | 0.109
[6 empty] | 0.109 |  |  |  |  | 0.109
[6 empty] | 0.109 |  |  |  |  | 0.109
[6 empty] | 0.109 |  |  |  |  | 0.109
[6 empty] | 0.109 |  |  |  |  | 0.109
[6 empty] | 0.109 |  |  |  |  | 0.109
[6 empty] | 0.109 |  |  |  |  | 0.109
[6 empty] | 0.109 |  |  |  |  | 0.109
[6 empty] | 0.109 |  |  |  |  | 0.109
[6 empty] | 0.109 |  |  |  |  | 0.109
[6 empty] | 0.109 |  |  |  |  | 0.109
[6 empty] | 0.109 |  |  |  |  | 0.109
[6 empty] | 0.109 |  |  |  |  | 0.109
[6 empty] | 0.109 |  |  |  |  | 0.109
[6 empty] | 0.109 |  |  |  |  | 0.109
[6 empty] | 0.109 |  |  |  |  | 0.109
[6 empty] | 0.109 |  |  |  |  | 0.109
[6 empty] | 0.109 |  |  |  |  | 0.109
[6 empty] | 0.109 |  |  |  |  | 0.109
[6 empty] | 0.109 |  |  |  |  | 0.109
[6 empty] | 0.109 |  |  |  |  | 0.109
[6 empty] | 0.109 |  |  |  |  | 0.109
[6 empty] | 0.109 |  |  |  |  | 0.109
[6 empty] | 0.109 |  |  |  |  | 0.109
[6 empty] | 0.109 |  |  |  |  | 0.109
[6 empty] | 0.109 |  |  |  |  | 0.109
[6 empty] | 0.109 |  |  |  |  | 0.109
[6 empty] | 0.109 |  |  |  |  | 0.109
[6 empty] | 0.109 |  |  |  |  | 0.109
[6 empty] | 0.109 |  |  |  |  | 0.109
[6 empty] | 0.109 |  |  |  |  | 0.109
[6 empty] | 0.109 |  |  |  |  | 0.109
[6 empty] | 0.109 |  |  |  |  | 0.109
[6 empty] | 0.109 |  |  |  |  | 0.109
[6 empty] | 0.109 |  |  |  |  | 0.109
[6 empty] | 0.109 |  |  |  |  | 0.109
[6 empty] | 0.109 |  |  |  |  | 0.109
[6 empty] | 0.109 |  |  |  |  | 0.109
[6 empty] | 0.109 |  |  |  |  | 0.109
[6 empty] | 0.109 |  |  |  |  | 0.109
[6 empty] | 0.109 |  |  |  |  | 0.109
[6 empty] | 0.109 |  |  |  |  | 0.109
[6 empty] | 0.109 |  |  |  |  | 0.109
[6 empty] | 0.109 |  |  |  |  | 0.109
[6 empty] | 0.109 |  |  |  |  | 0.109
[6 empty] | 0.109 |  |  |  |  | 0.109
[6 empty] | 0.109 |  |  |  |  | 0.109
[6 empty] | 0.109 |  |  |  |  | 0.109
[6 empty] | 0.109 |  |  |  |  | 0.109
[6 empty] | 0.109 |  |  |  |  | 0.109
[6 empty] | 0.109 |  |  |  |  | 0.109
[6 empty] | 0.109 |  |  |  |  | 0.109
[6 empty] | 0.109 |  |  |  |  | 0.109
[6 empty] | 0.109 |  |  |  |  | 0.109
[6 empty] | 0.109 |  |  |  |  | 0.109
[6 empty] | 0.109 |  |  |  |  | 0.109
[6 empty] | 0.109 |  |  |  |  | 0.109
[6 empty] | 0.109 |  |  |  |  | 0.109
[6 empty] | 0.109 |  |  |  |  | 0.109
[6 empty] | 0.109 |  |  |  |  | 0.109
[6 empty] | 0.109 |  |  |  |  | 0.109
[6 empty] | 0.109 |  |  |  |  | 0.109
[6 empty] | 0.109 |  |  |  |  | 0.109
[6 empty] | 0.109 |  |  |  |  | 0.109
[6 empty] | 0.109 |  |  |  |  | 0.109
[6 empty] | 0.109 |  |  |  |  | 0.109
[6 empty] | 0.109 |  |  |  |  | 0.109
[6 empty] | 0.109 |  |  |  |  | 0.109
[6 empty] | 0.109 |  |  |  |  | 0.109
[6 empty] | 0.109 |  |  |  |  | 0.109
[6 empty] | 0.109 |  |  |  |  | 0.109
[6 empty] | 0.109 |  |  |  |  | 0.109
[6 empty] | 0.109 |  |  |  |  | 0.109
[6 empty] | 0.109 |  |  |  |  | 0.109
[6 empty] | 0.109 |  |  |  |  | 0.109
[6 empty] | 0.109 |  |  |  |  | 0.109
[6 empty] | 0.109 |  |  |  |  | 0.109
[6 empty] | 0.109 |  |  |  |  | 0.109
[6 empty] | 0.109 |  |  |  |  | 0.109
[6 empty] | 0.109 |  |  |  |  | 0.109
[6 empty] | 0.109 |  |  |  |  | 0.109
[6 empty] | 0.109 |  |  |  |  | 0.109
[6 empty] | 0.109 |  |  |  |  | 0.109
[6 empty] | 0.109 |  |  |  |  | 0.109
[6 empty] | 0.109 |  |  |  |  | 0.109
[6 empty] | 0.109 |  |  |  |  | 0.109
[6 empty] | 0.109 |  |  |  |  | 0.109
[6 empty] | 0.109 |  |  |  |  | 0.109
[6 empty] | 0.109 |  |  |  |  | 0.109
[6 empty] | 0.109 |  |  |  |  | 0.109
[6 empty] | 0.109 |  |  |  |  | 0.109
[6 empty] | 0.109 |  |  |  |  | 0.109
[6 empty] | 0.109 |  |  |  |  | 0.109
[6 empty] | 0.109 |  |  |  |  | 0.109
[6 empty] | 0.109 |  |  |  |  | 0.109
[6 empty] | 0.109 |  |  |  |  | 0.109
[6 empty] | 0.109 |  |  |  |  | 0.109
[6 empty] | 0.109 |  |  |  |  | 0.109
[6 empty] | 0.109 |  |  |  |  | 0.109
[6 empty] | 0.109 |  |  |  |  | 0.109
[6 empty] | 0.109 |  |  |  |  | 0.109
[6 empty] | 0.109 |  |  |  |  | 0.109
[6 empty] | 0.109 |  |  |  |  | 0.109
[6 empty] | 0.109 |  |  |  |  | 0.109
[6 empty] | 0.109 |  |  |  |  | 0.109
[6 empty] | 0.109 |  |  |  |  | 0.109
[6 empty] | 0.109 |  |  |  |  | 0.109
[6 empty] | 0.109 |  |  |  |  | 0.109
[6 empty] | 0.109 |  |  |  |  | 0.109
[6 empty] | 0.109 |  |  |  |  | 0.109
[6 empty] | 0.109 |  |  |  |  | 0.109
[6 empty] | 0.109 |  |  |  |  | 0.109
[6 empty] | 0.109 |  |  |  |  | 0.109
[6 empty] | 0.109 |  |  |  |  | 0.109
[6 empty] | 0.109 |  |  |  |  | 0.109
[6 empty] | 0.109 |  |  |  |  | 0.109
[6 empty] | 0.109 |  |  |  |  | 0.109
[6 empty] | 0.109 |  |  |  |  | 0.109
[6 empty] | 0.109 |  |  |  |  | 0.109
[6 empty] | 0.109 |  |  |  |  | 0.109
[6 empty] | 0.109 |  |  |  |  | 0.109
[6 empty] | 0.109 |  |  |  |  | 0.109
[6 empty] | 0.109 |  |  |  |  | 0.109
[6 empty] | 0.109 |  |  |  |  | 0.109
[6 empty] | 0.109 |  |  |  |  | 0.109
[6 empty] | 0.109 |  |  |  |  | 0.109
[6 empty] | 0.109 |  |  |  |  | 0.109
[6 empty] | 0.109 |  |  |  |  | 0.109
[6 empty] | 0.109 |  |  |  |  | 0.109
[6 empty] | 0.109 |  |  |  |  | 0.109
[6 empty] | 0.109 |  |  |  |  | 0.109
[6 empty] | 0.109 |  |  |  |  | 0.109
[6 empty] | 0.109 |  |  |  |  | 0.109
[6 empty] | 0.109 |  |  |  |  | 0.109
[6 empty] | 0.109 |  |  |  |  | 0.109
[6 empty] | 0.109 |  |  |  |  | 0.109
[6 empty] | 0.109 |  |  |  |  | 0.109
[6 empty] | 0.109 |  |  |  |  | 0.109
[6 empty] | 0.109 |  |  |  |  | 0.109
[6 empty] | 0.109 |  |  |  |  | 0.109
[6 empty] | 0.109 |  |  |  |  | 0.109
[6 empty] | 0.109 |  |  |  |  | 0.109
[6 empty] | 0.109 |  |  |  |  | 0.109
[6 empty] | 0.109 |  |  |  |  | 0.109
[6 empty] | 0.109 |  |  |  |  | 0.109
[6 empty] | 0.109 |  |  |  |  | 0.109
[6 empty] | 0.109 |  |  |  |  | 0.109
[6 empty] | 0.109 |  |  |  |  | 0.109
[6 empty] | 0.109 |  |  |  |  | 0.109
[6 empty] | 0.109 |  |  |  |  | 0.109
[6 empty] | 0.109 |  |  |  |  | 0.109
[6 empty] | 0.109 |  |  |  |  | 0.109
[6 empty] | 0.109 |  |  |  |  | 0.109
[6 empty] | 0.109 |  |  |  |  | 0.109
[6 empty] | 0.109 |  |  |  |  | 0.109
[6 empty] | 0.109 |  |  |  |  | 0.109
[6 empty] | 0.109 |  |  |  |  | 0.109
[6 empty] | 0.109 |  |  |  |  | 0.109
[6 empty] | 0.109 |  |  |  |  | 0.109
[6 empty] | 0.109 |  |  |  |  | 0.109
[6 empty] | 0.109 |  |  |  |  | 0.109
[6 empty] | 0.109 |  |  |  |  | 0.109
[6 empty] | 0.109 |  |  |  |  | 0.109
[6 empty] | 0.109 |  |  |  |  | 0.109
[6 empty] | 0.109 |  |  |  |  | 0.109
[6 empty] | 0.109 |  |  |  |  | 0.109
[6 empty] | 0.109 |  |  |  |  | 0.109
[6 empty] | 0.109 |  |  |  |  | 0.109
[6 empty] | 0.109 |  |  |  |  | 0.109
[6 empty] | 0.109 |  |  |  |  | 0.109
[6 empty] | 0.109 |  |  |  |  | 0.109
[6 empty] | 0.109 |  |  |  |  | 0.109
[6 empty] | 0.109 |  |  |  |  | 0.109
[6 empty] | 0.109 |  |  |  |  | 0.109
[6 empty] | 0.109 |  |  |  |  | 0.109
[6 empty] | 0.109 |  |  |  |  | 0.109
[6 empty] | 0.109 |  |  |  |  | 0.109
[6 empty] | 0.109 |  |  |  |  | 0.109
[6 empty] | 0.109 |  |  |  |  | 0.109
[6 empty] | 0.109 |  |  |  |  | 0.109
[6 empty] | 0.109 |  |  |  |  | 0.109
[6 empty] | 0.109 |  |  |  |  | 0.109
[6 empty] | 0.109 |  |  |  |  | 0.109
[6 empty] | 0.109 |  |  |  |  | 0.109
[6 empty] | 0.109 |  |  |  |  | 0.109
[6 empty] | 0.109 |  |  |  |  | 0.109
[6 empty] | 0.109 |  |  |  |  | 0.109
[6 empty] | 0.109 |  |  |  |  | 0.109
[6 empty] | 0.109 |  |  |  |  | 0.109
[6 empty] | 0.109 |  |  |  |  | 0.109
[6 empty] | 0.109 |  |  |  |  | 0.109
[6 empty] | 0.109 |  |  |  |  | 0.109
[6 empty] | 0.109 |  |  |  |  | 0.109
[6 empty] | 0.109 |  |  |  |  | 0.109
[6 empty] | 0.109 |  |  |  |  | 0.109
[6 empty] | 0.109 |  |  |  |  | 0.109
[6 empty] | 0.109 |  |  |  |  | 0.109
[6 empty] | 0.109 |  |  |  |  | 0.109
[6 empty] | 0.109 |  |  |  |  | 0.109
[6 empty] | 0.109 |  |  |  |  | 0.109
[6 empty] | 0.109 |  |  |  |  | 0.109
[6 empty] | 0.109 |  |  |  |  | 0.109
[6 empty] | 0.109 |  |  |  |  | 0.109
[6 empty] | 0.109 |  |  |  |  | 0.109
[6 empty] | 0.109 |  |  |  |  | 0.109
[6 empty] | 0.109 |  |  |  |  | 0.109
[6 empty] | 0.109 |  |  |  |  | 0.109
[6 empty] | 0.109 |  |  |  |  | 0.109
[6 empty] | 0.109 |  |  |  |  | 0.109
[6 empty] | 0.109 |  |  |  |  | 0.109
[6 empty] | 0.109 |  |  |  |  | 0.109
[6 empty] | 0.109 |  |  |  |  | 0.109
[6 empty] | 0.109 |  |  |  |  | 0.109
[6 empty] | 0.109 |  |  |  |  | 0.109
[6 empty] | 0.109 |  |  |  |  | 0.109
[6 empty] | 0.109 |  |  |  |  | 0.109
[6 empty] | 0.109 |  |  |  |  | 0.109
[6 empty] | 0.109 |  |  |  |  | 0.109
[6 empty] | 0.109 |  |  |  |  | 0.109
[6 empty] | 0.109 |  |  |  |  | 0.109
[6 empty] | 0.109 |  |  |  |  | 0.109
[6 empty] | 0.109 |  |  |  |  | 0.109
[6 empty] | 0.109 |  |  |  |  | 0.109
[6 empty] | 0.109 |  |  |  |  | 0.109
[6 empty] | 0.109 |  |  |  |  | 0.109
[6 empty] | 0.109 |  |  |  |  | 0.109
[6 empty] | 0.109 |  |  |  |  | 0.109
[6 empty] | 0.109 |  |  |  |  | 0.109
[6 empty] | 0.109 |  |  |  |  | 0.109
[6 empty] | 0.109 |  |  |  |  | 0.109
[6 empty] | 0.109 |  |  |  |  | 0.109
[6 empty] | 0.109 |  |  |  |  | 0.109
[6 empty] | 0.109 |  |  |  |  | 0.109
[6 empty] | 0.109 |  |  |  |  | 0.109
[6 empty] | 0.109 |  |  |  |  | 0.109
[6 empty] | 0.109 |  |  |  |  | 0.109
[6 empty] | 0.109 |  |  |  |  | 0.109
[6 empty] | 0.109 |  |  |  |  | 0.109
[6 empty] | 0.109 |  |  |  |  | 0.109
[6 empty] | 0.109 |  |  |  |  | 0.109
[6 empty] | 0.109 |  |  |  |  | 0.109
[6 empty] | 0.109 |  |  |  |  | 0.109
[6 empty] | 0.109 |  |  |  |  | 0.109
[6 empty] | 0.109 |  |  |  |  | 0.109
[6 empty] | 0.109 |  |  |  |  | 0.109
[6 empty] | 0.109 |  |  |  |  | 0.109
[6 empty] | 0.109 |  |  |  |  | 0.109
[6 empty] | 0.109 |  |  |  |  | 0.109
[6 empty] | 0.109 |  |  |  |  | 0.109
[6 empty] | 0.109 |  |  |  |  | 0.109
[6 empty] | 0.109 |  |  |  |  | 0.109
[6 empty] | 0.109 |  |  |  |  | 0.109
[6 empty] | 0.109 |  |  |  |  | 0.109
[6 empty] | 0.109 |  |  |  |  | 0.109
[6 empty] | 0.109 |  |  |  |  | 0.109
[6 empty] | 0.109 |  |  |  |  | 0.109
[6 empty] | 0.109 |  |  |  |  | 0.109
[6 empty] | 0.109 |  |  |  |  | 0.109
[6 empty] | 0.109 |  |  |  |  | 0.109
[6 empty] | 0.109 |  |  |  |  | 0.109
[6 empty] | 0.109 |  |  |  |  | 0.109
[6 empty] | 0.109 |  |  |  |  | 0.109
[6 empty] | 0.109 |  |  |  |  | 0.109
[6 empty] | 0.109 |  |  |  |  | 0.109
[6 empty] | 0.109 |  |  |  |  | 0.109
[6 empty] | 0.109 |  |  |  |  | 0.109
[6 empty] | 0.109 |  |  |  |  | 0.109
[6 empty] | 0.109 |  |  |  |  | 0.109
[6 empty] | 0.109 |  |  |  |  | 0.109
[6 empty] | 0.109 |  |  |  |  | 0.109
[6 empty] | 0.109 |  |  |  |  | 0.109
[6 empty] | 0.109 |  |  |  |  | 0.109
[6 empty] | 0.109 |  |  |  |  | 0.109
[6 empty] | 0.109 |  |  |  |  | 0.109
[6 empty] | 0.109 |  |  |  |  | 0.109
[6 empty] | 0.109 |  |  |  |  | 0.109
[6 empty] | 0.109 |  |  |  |  | 0.109
[6 empty] | 0.109 |  |  |  |  | 0.109
[6 empty] | 0.109 |  |  |  |  | 0.109
[6 empty] | 0.109 |  |  |  |  | 0.109
[6 empty] | 0.109 |  |  |  |  | 0.109
[6 empty] | 0.109 |  |  |  |  | 0.109
[6 empty] | 0.109 |  |  |  |  | 0.109
[6 empty] | 0.109 |  |  |  |  | 0.109
[6 empty] | 0.109 |  |  |  |  | 0.109
[6 empty] | 0.109 |  |  |  |  | 0.109
[6 empty] | 0.109 |  |  |  |  | 0.109
[6 empty] | 0.109 |  |  |  |  | 0.109
[6 empty] | 0.109 |  |  |  |  | 0.109
[6 empty] | 0.109 |  |  |  |  | 0.109
[6 empty] | 0.109 |  |  |  |  | 0.109
[6 empty] | 0.109 |  |  |  |  | 0.109
[6 empty] | 0.109 |  |  |  |  | 0.109
[6 empty] | 0.109 |  |  |  |  | 0.109
[6 empty] | 0.109 |  |  |  |  | 0.109
[6 empty] | 0.109 |  |  |  |  | 0.109
[6 empty] | 0.109 |  |  |  |  | 0.109
[6 empty] | 0.109 |  |  |  |  | 0.109
[6 empty] | 0.109 |  |  |  |  | 0.109
[6 empty] | 0.109 |  |  |  |  | 0.109
[6 empty] | 0.109 |  |  |  |  | 0.109
[6 empty] | 0.109 |  |  |  |  | 0.109
[6 empty] | 0.109 |  |  |  |  | 0.109
[6 empty] | 0.109 |  |  |  |  | 0.109
[6 empty] | 0.109 |  |  |  |  | 0.109
[6 empty] | 0.109 |  |  |  |  | 0.109
[6 empty] | 0.109 |  |  |  |  | 0.109
[6 empty] | 0.109 |  |  |  |  | 0.109
[6 empty] | 0.109 |  |  |  |  | 0.109
[6 empty] | 0.109 |  |  |  |  | 0.109
[6 empty] | 0.109 |  |  |  |  | 0.109
[6 empty] | 0.109 |  |  |  |  | 0.109
[6 empty] | 0.109 |  |  |  |  | 0.109
[6 empty] | 0.109 |  |  |  |  | 0.109
[6 empty] | 0.109 |  |  |  |  | 0.109
[6 empty] | 0.109 |  |  |  |  | 0.109
[6 empty] | 0.109 |  |  |  |  | 0.109
[6 empty] | 0.109 |  |  |  |  | 0.109
[6 empty] | 0.109 |  |  |  |  | 0.109
[6 empty] | 0.109 |  |  |  |  | 0.109
[6 empty] | 0.109 |  |  |  |  | 0.109
[6 empty] | 0.109 |  |  |  |  | 0.109
[6 empty] | 0.109 |  |  |  |  | 0.109
[6 empty] | 0.109 |  |  |  |  | 0.109
[6 empty] | 0.109 |  |  |  |  | 0.109
[6 empty] | 0.109 |  |  |  |  | 0.109
[6 empty] | 0.109 |  |  |  |  | 0.109
[6 empty] | 0.109 |  |  |  |  | 0.109
[6 empty] | 0.109 |  |  |  |  | 0.109
[6 empty] | 0.109 |  |  |  |  | 0.109
[6 empty] | 0.109 |  |  |  |  | 0.109
[6 empty] | 0.109 |  |  |  |  | 0.109
[6 empty] | 0.109 |  |  |  |  | 0.109
[6 empty] | 0.109 |  |  |  |  | 0.109
[6 empty] | 0.109 |  |  |  |  | 0.109
[6 empty] | 0.109 |  |  |  |  | 0.109
[6 empty] | 0.109 |  |  |  |  | 0.109
[6 empty] | 0.109 |  |  |  |  | 0.109
[6 empty] | 0.109 |  |  |  |  | 0.109
[6 empty] | 0.109 |  |  |  |  | 0.109
[6 empty] | 0.109 |  |  |  |  | 0.109
[6 empty] | 0.109 |  |  |  |  | 0.109
[6 empty] | 0.109 |  |  |  |  | 0.109
[6 empty] | 0.109 |  |  |  |  | 0.109
[6 empty] | 0.109 |  |  |  |  | 0.109
[6 empty] | 0.109 |  |  |  |  | 0.109
[6 empty] | 0.109 |  |  |  |  | 0.109
[6 empty] | 0.109 |  |  |  |  | 0.109
[6 empty] | 0.109 |  |  |  |  | 0.109
[6 empty] | 0.109 |  |  |  |  | 0.109
[6 empty] | 0.109 |  |  |  |  | 0.109
[6 empty] | 0.109 |  |  |  |  | 0.109
[6 empty] | 0.109 |  |  |  |  | 0.109
[6 empty] | 0.109 |  |  |  |  | 0.109
[6 empty] | 0.109 |  |  |  |  | 0.109
[6 empty] | 0.109 |  |  |  |  | 0.109
[6 empty] | 0.109 |  |  |  |  | 0.109
[6 empty] | 0.109 |  |  |  |  | 0.109
[6 empty] | 0.109 |  |  |  |  | 0.109
[6 empty] | 0.109 |  |  |  |  | 0.109
[6 empty] | 0.109 |  |  |  |  | 0.109
[6 empty] | 0.109 |  |  |  |  | 0.109
[6 empty] | 0.109 |  |  |  |  | 0.109
[6 empty] | 0.109 |  |  |  |  | 0.109
[6 empty] | 0.109 |  |  |  |  | 0.109
[6 empty] | 0.109 |  |  |  |  | 0.109
[6 empty] | 0.109 |  |  |  |  | 0.109
[6 empty] | 0.109 |  |  |  |  | 0.109
[6 empty] | 0.109 |  |  |  |  | 0.109
[6 empty] | 0.109 |  |  |  |  | 0.109
[6 empty] | 0.109 |  |  |  |  | 0.109
[6 empty] | 0.109 |  |  |  |  | 0.109
[6 empty] | 0.109 |  |  |  |  | 0.109
[6 empty] | 0.109 |  |  |  |  | 0.109
[6 empty] | 0.109 |  |  |  |  | 0.109
[6 empty] | 0.109 |  |  |  |  | 0.109
[6 empty] | 0.109 |  |  |  |  | 0.109
[6 empty] | 0.109 |  |  |  |  | 0.109
[6 empty] | 0.109 |  |  |  |  | 0.109
[6 empty] | 0.109 |  |  |  |  | 0.109
[6 empty] | 0.109 |  |  |  |  | 0.109
[6 empty] | 0.109 |  |  |  |  | 0.109
[6 empty] | 0.109 |  |  |  |  | 0.109
[6 empty] | 0.109 |  |  |  |  | 0.109
[6 empty] | 0.109 |  |  |  |  | 0.109
[6 empty] | 0.109 |  |  |  |  | 0.109
[6 empty] | 0.109 |  |  |  |  | 0.109
[6 empty] | 0.109 |  |  |  |  | 0.109
[6 empty] | 0.109 |  |  |  |  | 0.109
[6 empty] | 0.109 |  |  |  |  | 0.109
[6 empty] | 0.109 |  |  |  |  | 0.109
[6 empty] | 0.109 |  |  |  |  | 0.109
[6 empty] | 0.109 |  |  |  |  | 0.109
[6 empty] | 0.109 |  |  |  |  | 0.109
[6 empty] | 0.109 |  |  |  |  | 0.109
[6 empty] | 0.109 |  |  |  |  | 0.109
[6 empty] | 0.109 |  |  |  |  | 0.109
[6 empty] | 0.109 |  |  |  |  | 0.109
[6 empty] | 0.109 |  |  |  |  | 0.109
[6 empty] | 0.109 |  |  |  |  | 0.109
[6 empty] | 0.109 |  |  |  |  | 0.109
[6 empty] | 0.109 |  |  |  |  | 0.109
[6 empty] | 0.109 |  |  |  |  | 0.109
[6 empty] | 0.109 |  |  |  |  | 0.109
[6 empty] | 0.109 |  |  |  |  | 0.109
[6 empty] | 0.109 |  |  |  |  | 0.109
[6 empty] | 0.109 |  |  |  |  | 0.109
[6 empty] | 0.109 |  |  |  |  | 0.109
[6 empty] | 0.109 |  |  |  |  | 0.109
[6 empty] | 0.109 |  |  |  |  | 0.109
[6 empty] | 0.109 |  |  |  |  | 0.109
[6 empty] | 0.109 |  |  |  |  | 0.109
[6 empty] | 0.109 |  |  |  |  | 0.109
[6 empty] | 0.109 |  |  |  |  | 0.109
[6 empty] | 0.109 |  |  |  |  | 0.109
[6 empty] | 0.109 |  |  |  |  | 0.109
[6 empty] | 0.109 |  |  |  |  | 0.109
[6 empty] | 0.109 |  |  |  |  | 0.109
[6 empty] | 0.109 |  |  |  |  | 0.109
[6 empty] | 0.109 |  |  |  |  | 0.109
[6 empty] | 0.109 |  |  |  |  | 0.109
[6 empty] | 0.109 |  |  |  |  | 0.109
[6 empty] | 0.109 |  |  |  |  | 0.109
[6 empty] | 0.109 |  |  |  |  | 0.109
[6 empty] | 0.109 |  |  |  |  | 0.109
[6 empty] | 0.109 |  |  |  |  | 0.109
[6 empty] | 0.109 |  |  |  |  | 0.109
[6 empty] | 0.109 |  |  |  |  | 0.109
[6 empty] | 0.109 |  |  |  |  | 0.109
[6 empty] | 0.109 |  |  |  |  | 0.109
[6 empty] | 0.109 |  |  |  |  | 0.109
[6 empty] | 0.109 |  |  |  |  | 0.109
[6 empty] | 0.109 |  |  |  |  | 0.109
[6 empty] | 0.109 |  |  |  |  | 0.109
[6 empty] | 0.109 |  |  |  |  | 0.109
[6 empty] | 0.109 |  |  |  |  | 0.109
[6 empty] | 0.109 |  |  |  |  | 0.109
[6 empty] | 0.109 |  |  |  |  | 0.109
[6 empty] | 0.109 |  |  |  |  | 0.109
[6 empty] | 0.109 |  |  |  |  | 0.109
[6 empty] | 0.109 |  |  |  |  | 0.109
[6 empty] | 0.109 |  |  |  |  | 0.109
[6 empty] | 0.109 |  |  |  |  | 0.109
[6 empty] | 0.109 |  |  |  |  | 0.109
[6 empty] | 0.109 |  |  |  |  | 0.109
[6 empty] | 0.109 |  |  |  |  | 0.109
[6 empty] | 0.109 |  |  |  |  | 0.109
[6 empty] | 0.109 |  |  |  |  | 0.109
[6 empty] | 0.109 |  |  |  |  | 0.109
[6 empty] | 0.109 |  |  |  |  | 0.109
[6 empty] | 0.109 |  |  |  |  | 0.109
[6 empty] | 0.109 |  |  |  |  | 0.109
[6 empty] | 0.109 |  |  |  |  | 0.109
[6 empty] | 0.109 |  |  |  |  | 0.109
[6 empty] | 0.109 |  |  |  |  | 0.109
[6 empty] | 0.109 |  |  |  |  | 0.109
[6 empty] | 0.109 |  |  |  |  | 0.109
[6 empty] | 0.109 |  |  |  |  | 0.109
[6 empty] | 0.109 |  |  |  |  | 0.109
[6 empty] | 0.109 |  |  |  |  | 0.109
[6 empty] | 0.109 |  |  |  |  | 0.109
[6 empty] | 0.109 |  |  |  |  | 0.109
[6 empty] | 0.109 |  |  |  |  | 0.109
[6 empty] | 0.109 |  |  |  |  | 0.109
[6 empty] | 0.109 |  |  |  |  | 0.109
[6 empty] | 0.109 |  |  |  |  | 0.109
[6 empty] | 0.109 |  |  |  |  | 0.109
[6 empty] | 0.109 |  |  |  |  | 0.109
[6 empty] | 0.109 |  |  |  |  | 0.109
[6 empty] | 0.109 |  |  |  |  | 0.109
[6 empty] | 0.109 |  |  |  |  | 0.109
[6 empty] | 0.109 |  |  |  |  | 0.109
[6 empty] | 0.109 |  |  |  |  | 0.109
[6 empty] | 0.109 |  |  |  |  | 0.109
[6 empty] | 0.109 |  |  |  |  | 0.109
[6 empty] | 0.109 |  |  |  |  | 0.109
[6 empty] | 0.109 |  |  |  |  | 0.109
[6 empty] | 0.109 |  |  |  |  | 0.109
[6 empty] | 0.109 |  |  |  |  | 0.109
[6 empty] | 0.109 |  |  |  |  | 0.109
[6 empty] | 0.109 |  |  |  |  | 0.109
[6 empty] | 0.109 |  |  |  |  | 0.109
[6 empty] | 0.109 |  |  |  |  | 0.109
[6 empty] | 0.109 |  |  |  |  | 0.109
[6 empty] | 0.109 |  |  |  |  | 0.109
[6 empty] | 0.109 |  |  |  |  | 0.109
[6 empty] | 0.109 |  |  |  |  | 0.109
[6 empty] | 0.109 |  |  |  |  | 0.109
[6 empty] | 0.109 |  |  |  |  | 0.109
[6 empty] | 0.109 |  |  |  |  | 0.109
[6 empty] | 0.109 |  |  |  |  | 0.109
[6 empty] | 0.109 |  |  |  |  | 0.109
[6 empty] | 0.109 |  |  |  |  | 0.109
[6 empty] | 0.109 |  |  |  |  | 0.109
[6 empty] | 0.109 |  |  |  |  | 0.109
[6 empty] | 0.109 |  |  |  |  | 0.109
[6 empty] | 0.109 |  |  |  |  | 0.109
[6 empty] | 0.109 |  |  |  |  | 0.109
[6 empty] | 0.109 |  |  |  |  | 0.109
[6 empty] | 0.109 |  |  |  |  | 0.109
[6 empty] | 0.109 |  |  |  |  | 0.109
[6 empty] | 0.109 |  |  |  |  | 0.109
[6 empty] | 0.109 |  |  |  |  | 0.109
[6 empty] | 0.109 |  |  |  |  | 0.109
[6 empty] | 0.109 |  |  |  |  | 0.109
[6 empty] | 0.109 |  |  |  |  | 0.109
[6 empty] | 0.109 |  |  |  |  | 0.109
[6 empty] | 0.109 |  |  |  |  | 0.109
[6 empty] | 0.109 |  |  |  |  | 0.109
[6 empty] | 0.109 |  |  |  |  | 0.109
[6 empty] | 0.109 |  |  |  |  | 0.109
[6 empty] | 0.109 |  |  |  |  | 0.109
[6 empty] | 0.109 |  |  |  |  | 0.109
[6 empty] | 0.109 |  |  |  |  | 0.109
[6 empty] | 0.109 |  |  |  |  | 0.109
[6 empty] | 0.109 |  |  |  |  | 0.109
[6 empty] | 0.109 |  |  |  |  | 0.109
[6 empty] | 0.109 |  |  |  |  | 0.109
[6 empty] | 0.109 |  |  |  |  | 0.109
[6 empty] | 0.109 |  |  |  |  | 0.109
[6 empty] | 0.109 |  |  |  |  | 0.109
[6 empty] | 0.109 |  |  |  |  | 0.109
[6 empty] | 0.109 |  |  |  |  | 0.109
[6 empty] | 0.109 |  |  |  |  | 0.109
[6 empty] | 0.109 |  |  |  |  | 0.109
[6 empty] | 0.109 |  |  |  |  | 0.109
[6 empty] | 0.109 |  |  |  |  | 0.109
[6 empty] | 0.109 |  |  |  |  | 0.109
[6 empty] | 0.109 |  |  |  |  | 0.109
[6 empty] | 0.109 |  |  |  |  | 0.109
[6 empty] | 0.109 |  |  |  |  | 0.109
[6 empty] | 0.109 |  |  |  |  | 0.109
[6 empty] | 0.109 |  |  |  |  | 0.109
[6 empty] | 0.109 |  |  |  |  | 0.109
[6 empty] | 0.109 |  |  |  |  | 0.109
[6 empty] | 0.109 |  |  |  |  | 0.109
[6 empty] | 0.109 |  |  |  |  | 0.109
[6 empty] | 0.109 |  |  |  |  | 0.109
[6 empty] | 0.109 |  |  |  |  | 0.109
[6 empty] | 0.109 |  |  |  |  | 0.109
[6 empty] | 0.109 |  |  |  |  | 0.109
[6 empty] | 0.109 |  |  |  |  | 0.109
[6 empty] | 0.109 |  |  |  |  | 0.109
[6 empty] | 0.109 |  |  |  |  | 0.109
[6 empty] | 0.109 |  |  |  |  | 0.109
[6 empty] | 0.109 |  |  |  |  | 0.109
[6 empty] | 0.109 |  |  |  |  | 0.109
[6 empty] | 0.109 |  |  |  |  | 0.109
[6 empty] | 0.109 |  |  |  |  | 0.109
[6 empty] | 0.109 |  |  |  |  | 0.109
[6 empty] | 0.109 |  |  |  |  | 0.109
[6 empty] | 0.109 |  |  |  |  | 0.109
[6 empty] | 0.109 |  |  |  |  | 0.109
[6 empty] | 0.109 |  |  |  |  | 0.109
[6 empty] | 0.109 |  |  |  |  | 0.109
[6 empty] | 0.109 |  |  |  |  | 0.109
[6 empty] | 0.109 |  |  |  |  | 0.109
[6 empty] | 0.109 |  |  |  |  | 0.109
[6 empty] | 0.109 |  |  |  |  | 0.109
[6 empty] | 0.109 |  |  |  |  | 0.109
[6 empty] | 0.109 |  |  |  |  | 0.109
[6 empty] | 0.109 |  |  |  |  | 0.109
[6 empty] | 0.109 |  |  |  |  | 0.109
[6 empty] | 0.109 |  |  |  |  | 0.109
[6 empty] | 0.109 |  |  |  |  | 0.109
[6 empty] | 0.109 |  |  |  |  | 0.109
[6 empty] | 0.109 |  |  |  |  | 0.109
[6 empty] | 0.109 |  |  |  |  | 0.109
[6 empty] | 0.109 |  |  |  |  | 0.109
[6 empty] | 0.109 |  |  |  |  | 0.109
[6 empty] | 0.109 |  |  |  |  | 0.109
[6 empty] | 0.109 |  |  |  |  | 0.109
[6 empty] | 0.109 |  |  |  |  | 0.109
[6 empty] | 0.109 |  |  |  |  | 0.109
[6 empty] | 0.109 |  |  |  |  | 0.109
[6 empty] | 0.109 |  |  |  |  | 0.109
[6 empty] | 0.109 |  |  |  |  | 0.109
[6 empty] | 0.109 |  |  |  |  | 0.109
[6 empty] | 0.109 |  |  |  |  | 0.109
[6 empty] | 0.109 |  |  |  |  | 0.109
[6 empty] | 0.109 |  |  |  |  | 0.109
[6 empty] | 0.109 |  |  |  |  | 0.109
[6 empty] | 0.109 |  |  |  |  | 0.109
[6 empty] | 0.109 |  |  |  |  | 0.109
[6 empty] | 0.109 |  |  |  |  | 0.109
[6 empty] | 0.109 |  |  |  |  | 0.109
[6 empty] | 0.109 |  |  |  |  | 0.109
[6 empty] | 0.109 |  |  |  |  | 0.109
[6 empty] | 0.109 |  |  |  |  | 0.109
[6 empty] | 0.109 |  |  |  |  | 0.109
[6 empty] | 0.109 |  |  |  |  | 0.109
[6 empty] | 0.109 |  |  |  |  | 0.109
[6 empty] | 0.109 |  |  |  |  | 0.109
[6 empty] | 0.109 |  |  |  |  | 0.109
[6 empty] | 0.109 |  |  |  |  | 0.109
[6 empty] | 0.109 |  |  |  |  | 0.109
[6 empty] | 0.109 |  |  |  |  | 0.109
[6 empty] | 0.109 |  |  |  |  | 0.109
[6 empty] | 0.109 |  |  |  |  | 0.109
[6 empty] | 0.109 |  |  |  |  | 0.109
[6 empty] | 0.109 |  |  |  |  | 0.109
[6 empty] | 0.109 |  |  |  |  | 0.109
[6 empty] | 0.109 |  |  |  |  | 0.109
[6 empty] | 0.109 |  |  |  |  | 0.109
[6 empty] | 0.109 |  |  |  |  | 0.109
[6 empty] | 0.109 |  |  |  |  | 0.109
[6 empty] | 0.109 |  |  |  |  | 0.109
[6 empty] | 0.109 |  |  |  |  | 0.109
[6 empty] | 0.109 |  |  |  |  | 0.109
[6 empty] | 0.109 |  |  |  |  | 0.109
[6 empty] | 0.109 |  |  |  |  | 0.109
[6 empty] | 0.109 |  |  |  |  | 0.109
[6 empty] | 0.109 |  |  |  |  | 0.109
[6 empty] | 0.109 |  |  |  |  | 0.109
[6 empty] | 0.109 |  |  |  |  | 0.109
[6 empty] | 0.109 |  |  |  |  | 0.109
[6 empty] | 0.109 |  |  |  |  | 0.109
[6 empty] | 0.109 |  |  |  |  | 0.109
[6 empty] | 0.109 |  |  |  |  | 0.109
[6 empty] | 0.109 |  |  |  |  | 0.109
[6 empty] | 0.109 |  |  |  |  | 0.109
[6 empty] | 0.109 |  |  |  |  | 0.109
[6 empty] | 0.109 |  |  |  |  | 0.109
[6 empty] | 0.109 |  |  |  |  | 0.109
[6 empty] | 0.109 |  |  |  |  | 0.109
[6 empty] | 0.109 |  |  |  |  | 0.109
[6 empty] | 0.109 |  |  |  |  | 0.109
[6 empty] | 0.109 |  |  |  |  | 0.109
[6 empty] | 0.109 |  |  |  |  | 0.109
[6 empty] | 0.109 |  |  |  |  | 0.109
[6 empty] | 0.109 |  |  |  |  | 0.109
[6 empty] | 0.109 |  |  |  |  | 0.109
[6 empty] | 0.109 |  |  |  |  | 0.109
[6 empty] | 0.109 |  |  |  |  | 0.109
[6 empty] | 0.109 |  |  |  |  | 0.109
[6 empty] | 0.109 |  |  |  |  | 0.109
[6 empty] | 0.109 |  |  |  |  | 0.109
[6 empty] | 0.109 |  |  |  |  | 0.109
[6 empty] | 0.109 |  |  |  |  | 0.109
[6 empty] | 0.109 |  |  |  |  | 0.109
[6 empty] | 0.109 |  |  |  |  | 0.109
[6 empty] | 0.109 |  |  |  |  | 0.109
[6 empty] | 0.109 |  |  |  |  | 0.109
[6 empty] | 0.109 |  |  |  |  | 0.109
[6 empty] | 0.109 |  |  |  |  | 0.109
[6 empty] | 0.109 |  |  |  |  | 0.109
[6 empty] | 0.109 |  |  |  |  | 0.109
[6 empty] | 0.109 |  |  |  |  | 0.109
[6 empty] | 0.109 |  |  |  |  | 0.109
[6 empty] | 0.109 |  |  |  |  | 0.109
[6 empty] | 0.109 |  |  |  |  | 0.109
[6 empty] | 0.109 |  |  |  |  | 0.109
[6 empty] | 0.109 |  |  |  |  | 0.109
[6 empty] | 0.109 |  |  |  |  | 0.109
[6 empty] | 0.109 |  |  |  |  | 0.109
[6 empty] | 0.109 |  |  |  |  | 0.109
[6 empty] | 0.109 |  |  |  |  | 0.109
[6 empty] | 0.109 |  |  |  |  | 0.109
[6 empty] | 0.109 |  |  |  |  | 0.109
[6 empty] | 0.109 |  |  |  |  | 0.109
[6 empty] | 0.109 |  |  |  |  | 0.109
[6 empty] | 0.109 |  |  |  |  | 0.109
[6 empty] | 0.109 |  |  |  |  | 0.109
[6 empty] | 0.109 |  |  |  |  | 0.109
[6 empty] | 0.109 |  |  |  |  | 0.109
[6 empty] | 0.109 |  |  |  |  | 0.109
[6 empty] | 0.109 |  |  |  |  | 0.109
[6 empty] | 0.109 |  |  |  |  | 0.109
[6 empty] | 0.109 |  |  |  |  | 0.109
[6 empty] | 0.109 |  |  |  |  | 0.109
[6 empty] | 0.109 |  |  |  |  | 0.109
[6 empty] | 0.109 |  |  |  |  | 0.109
[6 empty] | 0.109 |  |  |  |  | 0.109
[6 empty] | 0.109 |  |  |  |  | 0.109
[6 empty] | 0.109 |  |  |  |  | 0.109
[6 empty] | 0.109 |  |  |  |  | 0.109
[6 empty] | 0.109 |  |  |  |  | 0.109
[6 empty] | 0.109 |  |  |  |  | 0.109
[6 empty] | 0.109 |  |  |  |  | 0.109
[6 empty] | 0.109 |  |  |  |  | 0.109
[6 empty] | 0.109 |  |  |  |  | 0.109
[6 empty] | 0.109 |  |  |  |  | 0.109
[6 empty] | 0.109 |  |  |  |  | 0.109
[6 empty] | 0.109 |  |  |  |  | 0.109
[6 empty] | 0.109 |  |  |  |  | 0.109
[6 empty] | 0.109 |  |  |  |  | 0.109
[6 empty] | 0.109 |  |  |  |  | 0.109
[6 empty] | 0.109 |  |  |  |  | 0.109
[6 empty] | 0.109 |  |  |  |  | 0.109
[6 empty] | 0.109 |  |  |  |  | 0.109
[6 empty] | 0.109 |  |  |  |  | 0.109
[6 empty] | 0.109 |  |  |  |  | 0.109
[6 empty] | 0.109 |  |  |  |  | 0.109
[6 empty] | 0.109 |  |  |  |  | 0.109
[6 empty] | 0.109 |  |  |  |  | 0.109
[6 empty] | 0.109 |  |  |  |  | 0.109
[6 empty] | 0.109 |  |  |  |  | 0.109
[6 empty] | 0.109 |  |  |  |  | 0.109
[6 empty] | 0.109 |  |  |  |  | 0.109
[6 empty] | 0.109 |  |  |  |  | 0.109
[6 empty] | 0.109 |  |  |  |  | 0.109
[6 empty] | 0.109 |  |  |  |  | 0.109
[6 empty] | 0.109 |  |  |  |  | 0.109
[6 empty] | 0.109 |  |  |  |  | 0.109
[6 empty] | 0.109 |  |  |  |  | 0.109
[6 empty] | 0.109 |  |  |  |  | 0.109
[6 empty] | 0.109 |  |  |  |  | 0.109
[6 empty] | 0.109 |  |  |  |  | 0.109
[6 empty] | 0.109 |  |  |  |  | 0.109
[6 empty] | 0.109 |  |  |  |  | 0.109
[6 empty] | 0.109 |  |  |  |  | 0.109
[6 empty] | 0.109 |  |  |  |  | 0.109
[6 empty] | 0.109 |  |  |  |  | 0.109
[6 empty] | 0.109 |  |  |  |  | 0.109
[6 empty] | 0.109 |  |  |  |  | 0.109
[6 empty] | 0.109 |  |  |  |  | 0.109
[6 empty] | 0.109 |  |  |  |  | 0.109
[6 empty] | 0.109 |  |  |  |  | 0.109
[6 empty] | 0.109 |  |  |  |  | 0.109
[6 empty] | 0.109 |  |  |  |  | 0.109
[6 empty] | 0.109 |  |  |  |  | 0.109
[6 empty] | 0.109 |  |  |  |  | 0.109
[6 empty] | 0.109 |  |  |  |  | 0.109
[6 empty] | 0.109 |  |  |  |  | 0.109
[6 empty] | 0.109 |  |  |  |  | 0.109
[6 empty] | 0.109 |  |  |  |  | 0.109
[6 empty] | 0.109 |  |  |  |  | 0.109
[6 empty] | 0.109 |  |  |  |  | 0.109
[6 empty] | 0.109 |  |  |  |  | 0.109
[6 empty] | 0.109 |  |  |  |  | 0.109
[6 empty] | 0.109 |  |  |  |  | 0.109
[6 empty] | 0.109 |  |  |  |  | 0.109
[6 empty] | 0.109 |  |  |  |  | 0.109
[6 empty] | 0.109 |  |  |  |  | 0.109
[6 empty] | 0.109 |  |  |  |  | 0.109
[6 empty] | 0.109 |  |  |  |  | 0.109
[6 empty] | 0.109 |  |  |  |  | 0.109
[6 empty] | 0.109 |  |  |  |  | 0.109
[6 empty] | 0.109 |  |  |  |  | 0.109
[6 empty] | 0.109 |  |  |  |  | 0.109
[6 empty] | 0.109 |  |  |  |  | 0.109
[6 empty] | 0.109 |  |  |  |  | 0.109
[6 empty] | 0.109 |  |  |  |  | 0.109
[6 empty] | 0.109 |  |  |  |  | 0.109
[6 empty] | 0.109 |  |  |  |  | 0.109
[6 empty] | 0.109 |  |  |  |  | 0.109
[6 empty] | 0.109 |  |  |  |  | 0.109
[6 empty] | 0.109 |  |  |  |  | 0.109
[6 empty] | 0.109 |  |  |  |  | 0.109
[6 empty] | 0.109 |  |  |  |  | 0.109
[6 empty] | 0.109 |  |  |  |  | 0.109
[6 empty] | 0.109 |  |  |  |  | 0.109
[6 empty] | 0.109 |  |  |  |  | 0.109
[6 empty] | 0.109 |  |  |  |  | 0.109
[6 empty] | 0.109 |  |  |  |  | 0.109
[6 empty] | 0.109 |  |  |  |  | 0.109
[6 empty] | 0.109 |  |  |  |  | 0.109
[6 empty] | 0.109 |  |  |  |  | 0.109
[6 empty] | 0.109 |  |  |  |  | 0.109
[6 empty] | 0.109 |  |  |  |  | 0.109
[6 empty] | 0.109 |  |  |  |  | 0.109
[6 empty] | 0.109 |  |  |  |  | 0.109
[6 empty] | 0.109 |  |  |  |  | 0.109
[6 empty] | 0.109 |  |  |  |  | 0.109
[6 empty] | 0.109 |  |  |  |  | 0.109
[6 empty] | 0.109 |  |  |  |  | 0.109
[6 empty] | 0.109 |  |  |  |  | 0.109
[6 empty] | 0.109 |  |  |  |  | 0.109
[6 empty] | 0.109 |  |  |  |  | 0.109
[6 empty] | 0.109 |  |  |  |  | 0.109
[6 empty] | 0.109 |  |  |  |  | 0.109
[6 empty] | 0.109 |  |  |  |  | 0.109
[6 empty] | 0.109 |  |  |  |  | 0.109
[6 empty] | 0.109 |  |  |  |  | 0.109
[6 empty] | 0.109 |  |  |  |  | 0.109
[6 empty] | 0.109 |  |  |  |  | 0.109
[6 empty] | 0.109 |  |  |  |  | 0.109
[6 empty] | 0.109 |  |  |  |  | 0.109
[6 empty] | 0.109 |  |  |  |  | 0.109
[6 empty] | 0.109 |  |  |  |  | 0.109
[6 empty] | 0.109 |  |  |  |  | 0.109
[6 empty] | 0.109 |  |  |  |  | 0.109
[6 empty] | 0.109 |  |  |  |  | 0.109
[6 empty] | 0.109 |  |  |  |  | 0.109
[6 empty] | 0.109 |  |  |  |  | 0.109
[6 empty] | 0.109 |  |  |  |  | 0.109
[6 empty] | 0.109 |  |  |  |  | 0.109
[6 empty] | 0.109 |  |  |  |  | 0.109
[6 empty] | 0.109 |  |  |  |  | 0.109
[6 empty] | 0.109 |  |  |  |  | 0.109
[6 empty] | 0.109 |  |  |  |  | 0.109
[6 empty] | 0.109 |  |  |  |  | 0.109
[6 empty] | 0.109 |  |  |  |  | 0.109
[6 empty] | 0.109 |  |  |  |  | 0.109
[6 empty] | 0.109 |  |  |  |  | 0.109
[6 empty] | 0.109 |  |  |  |  | 0.109
[6 empty] | 0.109 |  |  |  |  | 0.109
[6 empty] | 0.109 |  |  |  |  | 0.109
[6 empty] | 0.109 |  |  |  |  | 0.109
[6 empty] | 0.109 |  |  |  |  | 0.109
[6 empty] | 0.109 |  |  |  |  | 0.109
[6 empty] | 0.109 |  |  |  |  | 0.109
[6 empty] | 0.109 |  |  |  |  | 0.109
[6 empty] | 0.109 |  |  |  |  | 0.109
[6 empty] | 0.109 |  |  |  |  | 0.109
[6 empty] | 0.109 |  |  |  |  | 0.109
[6 empty] | 0.109 |  |  |  |  | 0.109
[6 empty] | 0.109 |  |  |  |  | 0.109
[6 empty] | 0.109 |  |  |  |  | 0.109
[6 empty] | 0.109 |  |  |  |  | 0.109
[6 empty] | 0.109 |  |  |  |  | 0.109
[6 empty] | 0.109 |  |  |  |  | 0.109
[6 empty] | 0.109 |  |  |  |  | 0.109
[6 empty] | 0.109 |  |  |  |  | 0.109
[6 empty] | 0.109 |  |  |  |  | 0.109
[6 empty] | 0.109 |  |  |  |  | 0.109
[6 empty] | 0.109 |  |  |  |  | 0.109
[6 empty] | 0.109 |  |  |  |  | 0.109
[6 empty] | 0.109 |  |  |  |  | 0.109
[6 empty] | 0.109 |  |  |  |  | 0.109
[6 empty] | 0.109 |  |  |  |  | 0.109
[6 empty] | 0.109 |  |  |  |  | 0.109
[6 empty] | 0.109 |  |  |  |  | 0.109
[6 empty] | 0.109 |  |  |  |  | 0.109
[6 empty] | 0.109 |  |  |  |  | 0.109
[6 empty] | 0.109 |  |  |  |  | 0.109
[6 empty] | 0.109 |  |  |  |  | 0.109
[6 empty] | 0.109 |  |  |  |  | 0.109
[6 empty] | 0.109 |  |  |  |  | 0.109
[6 empty] | 0.109 |  |  |  |  | 0.109
[6 empty] | 0.109 |  |  |  |  | 0.109
[6 empty] | 0.109 |  |  |  |  | 0.109
[6 empty] | 0.109 |  |  |  |  | 0.109
[6 empty] | 0.109 |  |  |  |  | 0.109
[6 empty] | 0.109 |  |  |  |  | 0.109
[6 empty] | 0.109 |  |  |  |  | 0.109
[6 empty] | 0.109 |  |  |  |  | 0.109
[6 empty] | 0.109 |  |  |  |  | 0.109
[6 empty] | 0.109 |  |  |  |  | 0.109
[6 empty] | 0.109 |  |  |  |  | 0.109
[6 empty] | 0.109 |  |  |  |  | 0.109
[6 empty] | 0.109 |  |  |  |  | 0.109
[6 empty] | 0.109 |  |  |  |  | 0.109
[6 empty] | 0.109 |  |  |  |  | 0.109
[6 empty] | 0.109 |  |  |  |  | 0.109
[6 empty] | 0.109 |  |  |  |  | 0.109
[6 empty] | 0.109 |  |  |  |  | 0.109
[6 empty] | 0.109 |  |  |  |  | 0.109
[6 empty] | 0.109 |  |  |  |  | 0.109
[6 empty] | 0.109 |  |  |  |  | 0.109
[6 empty] | 0.109 |  |  |  |  | 0.109
[6 empty] | 0.109 |  |  |  |  | 0.109
[6 empty] | 0.109 |  |  |  |  | 0.109
[6 empty] | 0.109 |  |  |  |  | 0.109
[6 empty] | 0.109 |  |  |  |  | 0.109
[6 empty] | 0.109 |  |  |  |  | 0.109
[6 empty] | 0.109 |  |  |  |  | 0.109
[6 empty] | 0.109 |  |  |  |  | 0.109
[6 empty] | 0.109 |  |  |  |  | 0.109
[6 empty] | 0.109 |  |  |  |  | 0.109
[6 empty] | 0.109 |  |  |  |  | 0.109
[6 empty] | 0.109 |  |  |  |  | 0.109
[6 empty] | 0.109 |  |  |  |  | 0.109
[6 empty] | 0.109 |  |  |  |  | 0.109
[6 empty] | 0.109 |  |  |  |  | 0.109
[6 empty] | 0.109 |  |  |  |  | 0.109
[6 empty] | 0.109 |  |  |  |  | 0.109
[6 empty] | 0.109 |  |  |  |  | 0.109
[6 empty] | 0.109 |  |  |  |  | 0.109
[6 empty] | 0.109 |  |  |  |  | 0.109
[6 empty] | 0.109 |  |  |  |  | 0.109
[6 empty] | 0.109 |  |  |  |  | 0.109
[6 empty] | 0.109 |  |  |  |  | 0.109
[6 empty] | 0.109 |  |  |  |  | 0.109
[6 empty] | 0.109 |  |  |  |  | 0.109
[6 empty] | 0.109 |  |  |  |  | 0.109
[6 empty] | 0.109 |  |  |  |  | 0.109
[6 empty] | 0.109 |  |  |  |  | 0.109
[6 empty] | 0.109 |  |  |  |  | 0.109
[6 empty] | 0.109 |  |  |  |  | 0.109
[6 empty] | 0.109 |  |  |  |  | 0.109
[6 empty] | 0.109 |  |  |  |  | 0.109
[6 empty] | 0.109 |  |  |  |  | 0.109
[6 empty] | 0.109 |  |  |  |  | 0.109
[6 empty] | 0.109 |  |  |  |  | 0.109
[6 empty] | 0.109 |  |  |  |  | 0.109
[6 empty] | 0.109 |  |  |  |  | 0.109
[6 empty] | 0.109 |  |  |  |  | 0.109
[6 empty] | 0.109 |  |  |  |  | 0.109
[6 empty] | 0.109 |  |  |  |  | 0.109
[6 empty] | 0.109 |  |  |  |  | 0.109
[6 empty] | 0.109 |  |  |  |  | 0.109
[6 empty] | 0.109 |  |  |  |  | 0.109
[6 empty] | 0.109 |  |  |  |  | 0.109
[6 empty] | 0.109 |  |  |  |  | 0.109
[6 empty] | 0.109 |  |  |  |  | 0.109
[6 empty] | 0.109 |  |  |  |  | 0.109
[6 empty] | 0.109 |  |  |  |  | 0.109
[6 empty] | 0.109 |  |  |  |  | 0.109
[6 empty] | 0.109 |  |  |  |  | 0.109
[6 empty] | 0.109 |  |  |  |  | 0.109
[6 empty] | 0.109 |  |  |  |  | 0.109
[6 empty] | 0.109 |  |  |  |  | 0.109
[6 empty] | 0.109 |  |  |  |  | 0.109
[6 empty] | 0.109 |  |  |  |  | 0.109
[6 empty] | 0.109 |  |  |  |  | 0.109
[6 empty] | 0.109 |  |  |  |  | 0.109
[6 empty] | 0.109 |  |  |  |  | 0.109
[6 empty] | 0.109 |  |  |  |  | 0.109
[6 empty] | 0.109 |  |  |  |  | 0.109
[6 empty] | 0.109 |  |  |  |  | 0.109
[6 empty] | 0.109 |  |  |  |  | 0.109
[6 empty] | 0.109 |  |  |  |  | 0.109
[6 empty] | 0.109 |  |  |  |  | 0.109
[6 empty] | 0.109 |  |  |  |  | 0.109
[6 empty] | 0.109 |  |  |  |  | 0.109
[6 empty] | 0.109 |  |  |  |  | 0.109
[6 empty] | 0.109 |  |  |  |  | 0.109
[6 empty] | 0.109 |  |  |  |  | 0.109
[6 empty] | 0.109 |  |  |  |  | 0.109
[6 empty] | 0.109 |  |  |  |  | 0.109
[6 empty] | 0.109 |  |  |  |  | 0.109
[6 empty] | 0.109 |  |  |  |  | 0.109
[6 empty] | 0.109 |  |  |  |  | 0.109
[6 empty] | 0.109 |  |  |  |  | 0.109
[6 empty] | 0.109 |  |  |  |  | 0.109
[6 empty] | 0.109 |  |  |  |  | 0.109
[6 empty] | 0.109 |  |  |  |  | 0.109
[6 empty] | 0.109 |  |  |  |  | 0.109
[6 empty] | 0.109 |  |  |  |  | 0.109
[6 empty] | 0.109 |  |  |  |  | 0.109
[6 empty] | 0.109 |  |  |  |  | 0.109
[6 empty] | 0.109 |  |  |  |  | 0.109
[6 empty] | 0.109 |  |  |  |  | 0.109
[6 empty] | 0.109 |  |  |  |  | 0.109
[6 empty] | 0.109 |  |  |  |  | 0.109
[6 empty] | 0.109 |  |  |  |  | 0.109
[6 empty] | 0.109 |  |  |  |  | 0.109
[6 empty] | 0.109 |  |  |  |  | 0.109
[6 empty] | 0.109 |  |  |  |  | 0.109
[6 empty] | 0.109 |  |  |  |  | 0.109
[6 empty] | 0.109 |  |  |  |  | 0.109
[6 empty] | 0.109 |  |  |  |  | 0.109
[6 empty] | 0.109 |  |  |  |  | 0.109
[6 empty] | 0.109 |  |  |  |  | 0.109
[6 empty] | 0.109 |  |  |  |  | 0.109
[6 empty] | 0.109 |  |  |  |  | 0.109
[6 empty] | 0.109 |  |  |  |  | 0.109
[6 empty] | 0.109 |  |  |  |  | 0.109
[6 empty] | 0.109 |  |  |  |  | 0.109
[6 empty] | 0.109 |  |  |  |  | 0.109
[6 empty] | 0.109 |  |  |  |  | 0.109
[6 empty] | 0.109 |  |  |  |  | 0.109
[6 empty] | 0.109 |  |  |  |  | 0.109
[6 empty] | 0.109 |  |  |  |  | 0.109
[6 empty] | 0.109 |  |  |  |  | 0.109
[6 empty] | 0.109 |  |  |  |  | 0.109
[6 empty] | 0.109 |  |  |  |  | 0.109
[6 empty] | 0.109 |  |  |  |  | 0.109
[6 empty] | 0.109 |  |  |  |  | 0.109
[6 empty] | 0.109 |  |  |  |  | 0.109
[6 empty] | 0.109 |  |  |  |  | 0.109
[6 empty] | 0.109 |  |  |  |  | 0.109
[6 empty] | 0.109 |  |  |  |  | 0.109
[6 empty] | 0.109 |  |  |  |  | 0.109
[6 empty] | 0.109 |  |  |  |  | 0.109
[6 empty] | 0.109 |  |  |  |  | 0.109
[6 empty] | 0.109 |  |  |  |  | 0.109
[6 empty] | 0.109 |  |  |  |  | 0.109
[6 empty] | 0.109 |  |  |  |  | 0.109
[6 empty] | 0.109 |  |  |  |  | 0.109
[6 empty] | 0.109 |  |  |  |  | 0.109
[6 empty] | 0.109 |  |  |  |  | 0.109
[6 empty] | 0.109 |  |  |  |  | 0.109
[6 empty] | 0.109 |  |  |  |  | 0.109
[6 empty] | 0.109 |  |  |  |  | 0.109
[6 empty] | 0.109 |  |  |  |  | 0.109
[6 empty] | 0.109 |  |  |  |  | 0.109
[6 empty] | 0.109 |  |  |  |  | 0.109
[6 empty] | 0.109 |  |  |  |  | 0.109
[6 empty] | 0.109 |  |  |  |  | 0.109
[6 empty] | 0.109 |  |  |  |  | 0.109
[6 empty] | 0.109 |  |  |  |  | 0.109
[6 empty] | 0.109 |  |  |  |  | 0.109
[6 empty] | 0.109 |  |  |  |  | 0.109
[6 empty] | 0.109 |  |  |  |  | 0.109
[6 empty] | 0.109 |  |  |  |  | 0.109
[6 empty] | 0.109 |  |  |  |  | 0.109
[6 empty] | 0.109 |  |  |  |  | 0.109
[6 empty] | 0.109 |  |  |  |  | 0.109
[6 empty] | 0.109 |  |  |  |  | 0.109
[6 empty] | 0.109 |  |  |  |  | 0.109
[6 empty] | 0.109 |  |  |  |  | 0.109
[6 empty] | 0.109 |  |  |  |  | 0.109
[6 empty] | 0.109 |  |  |  |  | 0.109
[6 empty] | 0.109 |  |  |  |  | 0.109
[6 empty] | 0.109 |  |  |  |  | 0.109
[6 empty] | 0.109 |  |  |  |  | 0.109
[6 empty] | 0.109 |  |  |  |  | 0.109
[6 empty] | 0.109 |  |  |  |  | 0.109
[6 empty] | 0.109 |  |  |  |  | 0.109
[6 empty] | 0.109 |  |  |  |  | 0.109
[6 empty] | 0.109 |  |  |  |  | 0.109
[6 empty] | 0.109 |  |  |  |  | 0.109
[6 empty] | 0.109 |  |  |  |  | 0.109
[6 empty] | 0.109 |  |  |  |  | 0.109
[6 empty] | 0.109 |  |  |  |  | 0.109
[6 empty] | 0.109 |  |  |  |  | 0.109
[6 empty] | 0.109 |  |  |  |  | 0.109
[6 empty] | 0.109 |  |  |  |  | 0.109
[6 empty] | 0.109 |  |  |  |  | 0.109
[6 empty] | 0.109 |  |  |  |  | 0.109
[6 empty] | 0.109 |  |  |  |  | 0.109
[6 empty] | 0.109 |  |  |  |  | 0.109
[6 empty] | 0.109 |  |  |  |  | 0.109
[6 empty] | 0.109 |  |  |  |  | 0.109
[6 empty] | 0.109 |  |  |  |  | 0.109
[6 empty] | 0.109 |  |  |  |  | 0.109
[6 empty] | 0.109 |  |  |  |  | 0.109
[6 empty] | 0.109 |  |  |  |  | 0.109
[6 empty] | 0.109 |  |  |  |  | 0.109
[6 empty] | 0.109 |  |  |  |  | 0.109
[6 empty] | 0.109 |  |  |  |  | 0.109
[6 empty] | 0.109 |  |  |  |  | 0.109
[6 empty] | 0.109 |  |  |  |  | 0.109
[6 empty] | 0.109 |  |  |  |  | 0.109
[6 empty] | 0.109 |  |  |  |  | 0.109
[6 empty] | 0.109 |  |  |  |  | 0.109
[6 empty] | 0.109 |  |  |  |  | 0.109
[6 empty] | 0.109 |  |  |  |  | 0.109
[6 empty] | 0.109 |  |  |  |  | 0.109
[6 empty] | 0.109 |  |  |  |  | 0.109
[6 empty] | 0.109 |  |  |  |  | 0.109
[6 empty] | 0.109 |  |  |  |  | 0.109
[6 empty] | 0.109 |  |  |  |  | 0.109
[6 empty] | 0.109 |  |  |  |  | 0.109
[6 empty] | 0.109 |  |  |  |  | 0.109
[6 empty] | 0.109 |  |  |  |  | 0.109
[6 empty] | 0.109 |  |  |  |  | 0.109
[6 empty] | 0.109 |  |  |  |  | 0.109
[6 empty] | 0.109 |  |  |  |  | 0.109
[6 empty] | 0.109 |  |  |  |  | 0.109
[6 empty] | 0.109 |  |  |  |  | 0.109
[6 empty] | 0.109 |  |  |  |  | 0.109
[6 empty] | 0.109 |  |  |  |  | 0.109
[6 empty] | 0.109 |  |  |  |  | 0.109
[6 empty] | 0.109 |  |  |  |  | 0.109
[6 empty] | 0.109 |  |  |  |  | 0.109
[6 empty] | 0.109 |  |  |  |  | 0.109
[6 empty] | 0.109 |  |  |  |  | 0.109
[6 empty] | 0.109 |  |  |  |  | 0.109
[6 empty] | 0.109 |  |  |  |  | 0.109
[6 empty] | 0.109 |  |  |  |  | 0.109
[6 empty] | 0.109 |  |  |  |  | 0.109
[6 empty] | 0.109 |  |  |  |  | 0.109
[6 empty] | 0.109 |  |  |  |  | 0.109
[6 empty] | 0.109 |  |  |  |  | 0.109
[6 empty] | 0.109 |  |  |  |  | 0.109
[6 empty] | 0.109 |  |  |  |  | 0.109
[6 empty] | 0.109 |  |  |  |  | 0.109
[6 empty] | 0.109 |  |  |  |  | 0.109
[6 empty] | 0.109 |  |  |  |  | 0.109
[6 empty] | 0.109 |  |  |  |  | 0.109
[6 empty] | 0.109 |  |  |  |  | 0.109
[6 empty] | 0.109 |  |  |  |  | 0.109
[6 empty] | 0.109 |  |  |  |  | 0.109
[6 empty] | 0.109 |  |  |  |  | 0.109
[6 empty] | 0.109 |  |  |  |  | 0.109
[6 empty] | 0.109 |  |  |  |  | 0.109
[6 empty] | 0.109 |  |  |  |  | 0.109
[6 empty] | 0.109 |  |  |  |  | 0.109
[6 empty] | 0.109 |  |  |  |  | 0.109
[6 empty] | 0.109 |  |  |  |  | 0.109
[6 empty] | 0.109 |  |  |  |  | 0.109
[6 empty] | 0.109 |  |  |  |  | 0.109
[6 empty] | 0.109 |  |  |  |  | 0.109
[6 empty] | 0.109 |  |  |  |  | 0.109
[6 empty] | 0.109 |  |  |  |  | 0.109
[6 empty] | 0.109 |  |  |  |  | 0.109
[6 empty] | 0.109 |  |  |  |  | 0.109
[6 empty] | 0.109 |  |  |  |  | 0.109
[6 empty] | 0.109 |  |  |  |  | 0.109
[6 empty] | 0.109 |  |  |  |  | 0.109
[6 empty] | 0.109 |  |  |  |  | 0.109
[6 empty] | 0.109 |  |  |  |  | 0.109
[6 empty] | 0.109 |  |  |  |  | 0.109
[6 empty] | 0.109 |  |  |  |  | 0.109
[6 empty] | 0.109 |  |  |  |  | 0.109
[6 empty] | 0.109 |  |  |  |  | 0.109
[6 empty] | 0.109 |  |  |  |  | 0.109
[6 empty] | 0.109 |  |  |  |  | 0.109
[6 empty] | 0.109 |  |  |  |  | 0.109
[6 empty] | 0.109 |  |  |  |  | 0.109
[6 empty] | 0.109 |  |  |  |  | 0.109
[6 empty] | 0.109 |  |  |  |  | 0.109
[6 empty] | 0.109 |  |  |  |  | 0.109
[6 empty] | 0.109 |  |  |  |  | 0.109
[6 empty] | 0.109 |  |  |  |  | 0.109
[6 empty] | 0.109 |  |  |  |  | 0.109
[6 empty] | 0.109 |  |  |  |  | 0.109
[6 empty] | 0.109 |  |  |  |  | 0.109
[6 empty] | 0.109 |  |  |  |  | 0.109
[6 empty] | 0.109 |  |  |  |  | 0.109
[6 empty] | 0.109 |  |  |  |  | 0.109
[6 empty] | 0.109 |  |  |  |  | 0.109
[6 empty] | 0.109 |  |  |  |  | 0.109
[6 empty] | 0.109 |  |  |  |  | 0.109
[6 empty] | 0.109 |  |  |  |  | 0.109
[6 empty] | 0.109 |  |  |  |  | 0.109
[6 empty] | 0.109 |  |  |  |  | 0.109
[6 empty] | 0.109 |  |  |  |  | 0.109
[6 empty] | 0.109 |  |  |  |  | 0.109
[6 empty] | 0.109 |  |  |  |  | 0.109
[6 empty] | 0.109 |  |  |  |  | 0.109
[6 empty] | 0.109 |  |  |  |  | 0.109
[6 empty] | 0.109 |  |  |  |  | 0.109
[6 empty] | 0.109 |  |  |  |  | 0.109
[6 empty] | 0.109 |  |  |  |  | 0.109
[6 empty] | 0.109 |  |  |  |  | 0.109
[6 empty] | 0.109 |  |  |  |  | 0.109
[6 empty] | 0.109 |  |  |  |  | 0.109
[6 empty] | 0.109 |  |  |  |  | 0.109
[6 empty] | 0.109 |  |  |  |  | 0.109
[6 empty] | 0.109 |  |  |  |  | 0.109
[6 empty] | 0.109 |  |  |  |  | 0.109
[6 empty] | 0.109 |  |  |  |  | 0.109
[6 empty] | 0.109 |  |  |  |  | 0.109
[6 empty] | 0.109 |  |  |  |  | 0.109
[6 empty] | 0.109 |  |  |  |  | 0.109
[6 empty] | 0.109 |  |  |  |  | 0.109
[6 empty] | 0.109 |  |  |  |  | 0.109
[6 empty] | 0.109 |  |  |  |  | 0.109
[6 empty] | 0.109 |  |  |  |  | 0.109
[6 empty] | 0.109 |  |  |  |  | 0.109
[6 empty] | 0.109 |  |  |  |  | 0.109
[6 empty] | 0.109 |  |  |  |  | 0.109
[6 empty] | 0.109 |  |  |  |  | 0.109
[6 empty] | 0.109 |  |  |  |  | 0.109
[6 empty] | 0.109 |  |  |  |  | 0.109
[6 empty] | 0.109 |  |  |  |  | 0.109
[6 empty] | 0.109 |  |  |  |  | 0.109
[6 empty] | 0.109 |  |  |  |  | 0.109
[6 empty] | 0.109 |  |  |  |  | 0.109
[6 empty] | 0.109 |  |  |  |  | 0.109
[6 empty] | 0.109 |  |  |  |  | 0.109
[6 empty] | 0.109 |  |  |  |  | 0.109
[6 empty] | 0.109 |  |  |  |  | 0.109
[6 empty] | 0.109 |  |  |  |  | 0.109
[6 empty] | 0.109 |  |  |  |  | 0.109
[6 empty] | 0.109 |  |  |  |  | 0.109
[6 empty] | 0.109 |  |  |  |  | 0.109
[6 empty] | 0.109 |  |  |  |  | 0.109
[6 empty] | 0.109 |  |  |  |  | 0.109
[6 empty] | 0.109 |  |  |  |  | 0.109
[6 empty] | 0.109 |  |  |  |  | 0.109
[6 empty] | 0.109 |  |  |  |  | 0.109
[6 empty] | 0.109 |  |  |  |  | 0.109
[6 empty] | 0.109 |  |  |  |  | 0.109
[6 empty] | 0.109 |  |  |  |  | 0.109
[6 empty] | 0.109 |  |  |  |  | 0.109
[6 empty] | 0.109 |  |  |  |  | 0.109
[6 empty] | 0.109 |  |  |  |  | 0.109
[6 empty] | 0.109 |  |  |  |  | 0.109
[6 empty] | 0.109 |  |  |  |  | 0.109
[6 empty] | 0.109 |  |  |  |  | 0.109
[6 empty] | 0.109 |  |  |  |  | 0.109
[6 empty] | 0.109 |  |  |  |  | 0.109
[6 empty] | 0.109 |  |  |  |  | 0.109
[6 empty] | 0.109 |  |  |  |  | 0.109
[6 empty] | 0.109 |  |  |  |  | 0.109
[6 empty] | 0.109 |  |  |  |  | 0.109
[6 empty] | 0.109 |  |  |  |  | 0.109
[6 empty] | 0.109 |  |  |  |  | 0.109
[6 empty] | 0.109 |  |  |  |  | 0.109
[6 empty] | 0.109 |  |  |  |  | 0.109
[6 empty] | 0.109 |  |  |  |  | 0.109
[6 empty] | 0.109 |  |  |  |  | 0.109
[6 empty] | 0.109 |  |  |  |  | 0.109
[6 empty] | 0.109 |  |  |  |  | 0.109
[6 empty] | 0.109 |  |  |  |  | 0.109
[6 empty] | 0.109 |  |  |  |  | 0.109
[6 empty] | 0.109 |  |  |  |  | 0.109
[6 empty] | 0.109 |  |  |  |  | 0.109
[6 empty] | 0.109 |  |  |  |  | 0.109
[6 empty] | 0.109 |  |  |  |  | 0.109
[6 empty] | 0.109 |  |  |  |  | 0.109
[6 empty] | 0.109 |  |  |  |  | 0.109
[6 empty] | 0.109 |  |  |  |  | 0.109
[6 empty] | 0.109 |  |  |  |  | 0.109
[6 empty] | 0.109 |  |  |  |  | 0.109
[6 empty] | 0.109 |  |  |  |  | 0.109
[6 empty] | 0.109 |  |  |  |  | 0.109
[6 empty] | 0.109 |  |  |  |  | 0.109
[6 empty] | 0.109 |  |  |  |  | 0.109
[6 empty] | 0.109 |  |  |  |  | 0.109
[6 empty] | 0.109 |  |  |  |  | 0.109
[6 empty] | 0.109 |  |  |  |  | 0.109
[6 empty] | 0.109 |  |  |  |  | 0.109
[6 empty] | 0.109 |  |  |  |  | 0.109
[6 empty] | 0.109 |  |  |  |  | 0.109
[6 empty] | 0.109 |  |  |  |  | 0.109
[6 empty] | 0.109 |  |  |  |  | 0.109
[6 empty] | 0.109 |  |  |  |  | 0.109
[6 empty] | 0.109 |  |  |  |  | 0.109
[6 empty] | 0.109 |  |  |  |  | 0.109
[6 empty] | 0.109 |  |  |  |  | 0.109
[6 empty] | 0.109 |  |  |  |  | 0.109
[6 empty] | 0.109 |  |  |  |  | 0.109
[6 empty] | 0.109 |  |  |  |  | 0.109
[6 empty] | 0.109 |  |  |  |  | 0.109
[6 empty] | 0.109 |  |  |  |  | 0.109
[6 empty] | 0.109 |  |  |  |  | 0.109
[6 empty] | 0.109 |  |  |  |  | 0.109
[6 empty] | 0.109 |  |  |  |  | 0.109
[6 empty] | 0.109 |  |  |  |  | 0.109
[6 empty] | 0.109 |  |  |  |  | 0.109
[6 empty] | 0.109 |  |  |  |  | 0.109
[6 empty] | 0.109 |  |  |  |  | 0.109
[6 empty] | 0.109 |  |  |  |  | 0.109
[6 empty] | 0.109 |  |  |  |  | 0.109
[6 empty] | 0.109 |  |  |  |  | 0.109
[6 empty] | 0.109 |  |  |  |  | 0.109
[6 empty] | 0.109 |  |  |  |  | 0.109
[6 empty] | 0.109 |  |  |  |  | 0.109
[6 empty] | 0.109 |  |  |  |  | 0.109
[6 empty] | 0.109 |  |  |  |  | 0.109
[6 empty] | 0.109 |  |  |  |  | 0.109
[6 empty] | 0.109 |  |  |  |  | 0.109
[6 empty] | 0.109 |  |  |  |  | 0.109
[6 empty] | 0.109 |  |  |  |  | 0.109
[6 empty] | 0.109 |  |  |  |  | 0.109
[6 empty] | 0.109 |  |  |  |  | 0.109
[6 empty] | 0.109 |  |  |  |  | 0.109
[6 empty] | 0.109 |  |  |  |  | 0.109
[6 empty] | 0.109 |  |  |  |  | 0.109
[6 empty] | 0.109 |  |  |  |  | 0.109
[6 empty] | 0.109 |  |  |  |  | 0.109
[6 empty] | 0.109 |  |  |  |  | 0.109
[6 empty] | 0.109 |  |  |  |  | 0.109
[6 empty] | 0.109 |  |  |  |  | 0.109
[6 empty] | 0.109 |  |  |  |  | 0.109
[6 empty] | 0.109 |  |  |  |  | 0.109
[6 empty] | 0.109 |  |  |  |  | 0.109
[6 empty] | 0.109 |  |  |  |  | 0.109
[6 empty] | 0.109 |  |  |  |  | 0.109
[6 empty] | 0.109 |  |  |  |  | 0.109
[6 empty] | 0.109 |  |  |  |  | 0.109
[6 empty] | 0.109 |  |  |  |  | 0.109
[6 empty] | 0.109 |  |  |  |  | 0.109
[6 empty] | 0.109 |  |  |  |  | 0.109
[6 empty] | 0.109 |  |  |  |  | 0.109
[6 empty] | 0.109 |  |  |  |  | 0.109
[6 empty] | 0.109 |  |  |  |  | 0.109
[6 empty] | 0.109 |  |  |  |  | 0.109
[6 empty] | 0.109 |  |  |  |  | 0.109
[6 empty] | 0.109 |  |  |  |  | 0.109
[6 empty] | 0.109 |  |  |  |  | 0.109
[6 empty] | 0.109 |  |  |  |  | 0.109
[6 empty] | 0.109 |  |  |  |  | 0.109
[6 empty] | 0.109 |  |  |  |  | 0.109
[6 empty] | 0.109 |  |  |  |  | 0.109
[6 empty] | 0.109 |  |  |  |  | 0.109
[6 empty] | 0.109 |  |  |  |  | 0.109
[6 empty] | 0.109 |  |  |  |  | 0.109
[6 empty] | 0.109 |  |  |  |  | 0.109
[6 empty] | 0.109 |  |  |  |  | 0.109
[6 empty] | 0.109 |  |  |  |  | 0.109
[6 empty] | 0.109 |  |  |  |  | 0.109
[6 empty] | 0.109 |  |  |  |  | 0.109
[6 empty] | 0.109 |  |  |  |  | 0.109
[6 empty] | 0.109 |  |  |  |  | 0.109
[6 empty] | 0.109 |  |  |  |  | 0.109
[6 empty] | 0.109 |  |  |  |  | 0.109
[6 empty] | 0.109 |  |  |  |  | 0.109
[6 empty] | 0.109 |  |  |  |  | 0.109
[6 empty] | 0.109 |  |  |  |  | 0.109
[6 empty] | 0.109 |  |  |  |  | 0.109
[6 empty] | 0.109 |  |  |  |  | 0.109
[6 empty] | 0.109 |  |  |  |  | 0.109
[6 empty] | 0.109 |  |  |  |  | 0.109
[6 empty] | 0.109 |  |  |  |  | 0.109
[6 empty] | 0.109 |  |  |  |  | 0.109
[6 empty] | 0.109 |  |  |  |  | 0.109
[6 empty] | 0.109 |  |  |  |  | 0.109
[6 empty] | 0.109 |  |  |  |  | 0.109
[6 empty] | 0.109 |  |  |  |  | 0.109
[6 empty] | 0.109 |  |  |  |  | 0.109
[6 empty] | 0.109 |  |  |  |  | 0.109
[6 empty] | 0.109 |  |  |  |  | 0.109
[6 empty] | 0.109 |  |  |  |  | 0.109
[6 empty] | 0.109 |  |  |  |  | 0.109
[6 empty] | 0.109 |  |  |  |  | 0.109
[6 empty] | 0.109 |  |  |  |  | 0.109
[6 empty] | 0.109 |  |  |  |  | 0.109
[6 empty] | 0.109 |  |  |  |  | 0.109
[6 empty] | 0.109 |  |  |  |  | 0.109
[6 empty] | 0.109 |  |  |  |  | 0.109
[6 empty] | 0.109 |  |  |  |  | 0.109
[6 empty] | 0.109 |  |  |  |  | 0.109
[6 empty] | 0.109 |  |  |  |  | 0.109
[6 empty] | 0.109 |  |  |  |  | 0.109
[6 empty] | 0.109 |  |  |  |  | 0.109
[6 empty] | 0.109 |  |  |  |  | 0.109
[6 empty] | 0.109 |  |  |  |  | 0.109
[6 empty] | 0.109 |  |  |  |  | 0.109
[6 empty] | 0.109 |  |  |  |  | 0.109
[6 empty] | 0.109 |  |  |  |  | 0.109
[6 empty] | 0.109 |  |  |  |  | 0.109
[6 empty] | 0.109 |  |  |  |  | 0.109
[6 empty] | 0.109 |  |  |  |  | 0.109
[6 empty] | 0.109 |  |  |  |  | 0.109
[6 empty] | 0.109 |  |  |  |  | 0.109
[6 empty] | 0.109 |  |  |  |  | 0.109
[6 empty] | 0.109 |  |  |  |  | 0.109
[6 empty] | 0.109 |  |  |  |  | 0.109
[6 empty] | 0.109 |  |  |  |  | 0.109
[6 empty] | 0.109 |  |  |  |  | 0.109
[6 empty] | 0.109 |  |  |  |  | 0.109
[6 empty] | 0.109 |  |  |  |  | 0.109
[6 empty] | 0.109 |  |  |  |  | 0.109
[6 empty] | 0.109 |  |  |  |  | 0.109
[6 empty] | 0.109 |  |  |  |  | 0.109
[6 empty] | 0.109 |  |  |  |  | 0.109
[6 empty] | 0.109 |  |  |  |  | 0.109
[6 empty] | 0.109 |  |  |  |  | 0.109
[6 empty] | 0.109 |  |  |  |  | 0.109
[6 empty] | 0.109 |  |  |  |  | 0.109
[6 empty] | 0.109 |  |  |  |  | 0.109
[6 empty] | 0.109 |  |  |  |  | 0.109
[6 empty] | 0.109 |  |  |  |  | 0.109
[6 empty] | 0.109 |  |  |  |  | 0.109
[6 empty] | 0.109 |  |  |  |  | 0.109
[6 empty] | 0.109 |  |  |  |  | 0.109
[6 empty] | 0.109 |  |  |  |  | 0.109
[6 empty] | 0.109 |  |  |  |  | 0.109
[6 empty] | 0.109 |  |  |  |  | 0.109
[6 empty] | 0.109 |  |  |  |  | 0.109
[6 empty] | 0.109 |  |  |  |  | 0.109
[6 empty] | 0.109 |  |  |  |  | 0.109
[6 empty] | 0.109 |  |  |  |  | 0.109
[6 empty] | 0.109 |  |  |  |  | 0.109
[6 empty] | 0.109 |  |  |  |  | 0.109
[6 empty] | 0.109 |  |  |  |  | 0.109
[6 empty] | 0.109 |  |  |  |  | 0.109
[6 empty] | 0.109 |  |  |  |  | 0.109
[6 empty] | 0.109 |  |  |  |  | 0.109
[6 empty] | 0.109 |  |  |  |  | 0.109
[6 empty] | 0.109 |  |  |  |  | 0.109
[6 empty] | 0.109 |  |  |  |  | 0.109
[6 empty] | 0.109 |  |  |  |  | 0.109
[6 empty] | 0.109 |  |  |  |  | 0.109
[6 empty] | 0.109 |  |  |  |  | 0.109
[6 empty] | 0.109 |  |  |  |  | 0.109
[6 empty] | 0.109 |  |  |  |  | 0.109
[6 empty] | 0.109 |  |  |  |  | 0.109
[6 empty] | 0.109 |  |  |  |  | 0.109
[6 empty] | 0.109 |  |  |  |  | 0.109
[6 empty] | 0.109 |  |  |  |  | 0.109
[6 empty] | 0.109 |  |  |  |  | 0.109
[6 empty] | 0.109 |  |  |  |  | 0.109
[6 empty] | 0.109 |  |  |  |  | 0.109
[6 empty] | 0.109 |  |  |  |  | 0.109
[6 empty] | 0.109 |  |  |  |  | 0.109
[6 empty] | 0.109 |  |  |  |  | 0.109
[6 empty] | 0.109 |  |  |  |  | 0.109
[6 empty] | 0.109 |  |  |  |  | 0.109
[6 empty] | 0.109 |  |  |  |  | 0.109
[6 empty] | 0.109 |  |  |  |  | 0.109
[6 empty] | 0.109 |  |  |  |  | 0.109
[6 empty] | 0.109 |  |  |  |  | 0.109
[6 empty] | 0.109 |  |  |  |  | 0.109
[6 empty] | 0.109 |  |  |  |  | 0.109
[6 empty] | 0.109 |  |  |  |  | 0.109
[6 empty] | 0.109 |  |  |  |  | 0.109
[6 empty] | 0.109 |  |  |  |  | 0.109
[6 empty] | 0.109 |  |  |  |  | 0.109
[6 empty] | 0.109 |  |  |  |  | 0.109
[6 empty] | 0.109 |  |  |  |  | 0.109
[6 empty] | 0.109 |  |  |  |  | 0.109
[6 empty] | 0.109 |  |  |  |  | 0.109
[6 empty] | 0.109 |  |  |  |  | 0.109
[6 empty] | 0.109 |  |  |  |  | 0.109
[6 empty] | 0.109 |  |  |  |  | 0.109
[6 empty] | 0.109 |  |  |  |  | 0.109
[6 empty] | 0.109 |  |  |  |  | 0.109
[6 empty] | 0.109 |  |  |  |  | 0.109
[6 empty] | 0.109 |  |  |  |  | 0.109
[6 empty] | 0.109 |  |  |  |  | 0.109
[6 empty] | 0.109 |  |  |  |  | 0.109
[6 empty] | 0.109 |  |  |  |  | 0.109
[6 empty] | 0.109 |  |  |  |  | 0.109
[6 empty] | 0.109 |  |  |  |  | 0.109
[6 empty] | 0.109 |  |  |  |  | 0.109
[6 empty] | 0.109 |  |  |  |  | 0.109
[6 empty] | 0.109 |  |  |  |  | 0.109
[6 empty] | 0.109 |  |  |  |  | 0.109
[6 empty] | 0.109 |  |  |  |  | 0.109
[6 empty] | 0.109 |  |  |  |  | 0.109
[6 empty] | 0.109 |  |  |  |  | 0.109
[6 empty] | 0.109 |  |  |  |  | 0.109
[6 empty] | 0.109 |  |  |  |  | 0.109
[6 empty] | 0.109 |  |  |  |  | 0.109
[6 empty] | 0.109 |  |  |  |  | 0.109
[6 empty] | 0.109 |  |  |  |  | 0.109
[6 empty] | 0.109 |  |  |  |  | 0.109
[6 empty] | 0.109 |  |  |  |  | 0.109
[6 empty] | 0.109 |  |  |  |  | 0.109
[6 empty] | 0.109 |  |  |  |  | 0.109
[6 empty] | 0.109 |  |  |  |  | 0.109
[6 empty] | 0.109 |  |  |  |  | 0.109
[6 empty] | 0.109 |  |  |  |  | 0.109
[6 empty] | 0.109 |  |  |  |  | 0.109
[6 empty] | 0.109 |  |  |  |  | 0.109
[6 empty] | 0.109 |  |  |  |  | 0.109
[6 empty] | 0.109 |  |  |  |  | 0.109
[6 empty] | 0.109 |  |  |  |  | 0.109
[6 empty] | 0.109 |  |  |  |  | 0.109
[6 empty] | 0.109 |  |  |  |  | 0.109
[6 empty] | 0.109 |  |  |  |  | 0.109
[6 empty] | 0.109 |  |  |  |  | 0.109
[6 empty] | 0.109 |  |  |  |  | 0.109
[6 empty] | 0.109 |  |  |  |  | 0.109
[6 empty] | 0.109 |  |  |  |  | 0.109
[6 empty] | 0.109 |  |  |  |  | 0.109
[6 empty] | 0.109 |  |  |  |  | 0.109
[6 empty] | 0.109 |  |  |  |  | 0.109
[6 empty] | 0.109 |  |  |  |  | 0.109
[6 empty] | 0.109 |  |  |  |  | 0.109
[6 empty] | 0.109 |  |  |  |  | 0.109
[6 empty] | 0.109 |  |  |  |  | 0.109
[6 empty] | 0.109 |  |  |  |  | 0.109
[6 empty] | 0.109 |  |  |  |  | 0.109
[6 empty] | 0.109 |  |  |  |  | 0.109
[6 empty] | 0.109 |  |  |  |  | 0.109
[6 empty] | 0.109 |  |  |  |  | 0.109
[6 empty] | 0.109 |  |  |  |  | 0.109
[6 empty] | 0.109 |  |  |  |  | 0.109
[6 empty] | 0.109 |  |  |  |  | 0.109
[6 empty] | 0.109 |  |  |  |  | 0.109
[6 empty] | 0.109 |  |  |  |  | 0.109
[6 empty] | 0.109 |  |  |  |  | 0.109
[6 empty] | 0.109 |  |  |  |  | 0.109
[6 empty] | 0.109 |  |  |  |  | 0.109
[6 empty] | 0.109 |  |  |  |  | 0.109
[6 empty] | 0.109 |  |  |  |  | 0.109
[6 empty] | 0.109 |  |  |  |  | 0.109
[6 empty] | 0.109 |  |  |  |  | 0.109
[6 empty] | 0.109 |  |  |  |  | 0.109
[6 empty] | 0.109 |  |  |  |  | 0.109
[6 empty] | 0.109 |  |  |  |  | 0.109
[6 empty] | 0.109 |  |  |  |  | 0.109
[6 empty] | 0.109 |  |  |  |  | 0.109
[6 empty] | 0.109 |  |  |  |  | 0.109
[6 empty] | 0.109 |  |  |  |  | 0.109
[6 empty] | 0.109 |  |  |  |  | 0.109
[6 empty] | 0.109 |  |  |  |  | 0.109
[6 empty] | 0.109 |  |  |  |  | 0.109
[6 empty] | 0.109 |  |  |  |  | 0.109
[6 empty] | 0.109 |  |  |  |  | 0.109
[6 empty] | 0.109 |  |  |  |  | 0.109
[6 empty] | 0.109 |  |  |  |  | 0.109
[6 empty] | 0.109 |  |  |  |  | 0.109
[6 empty] | 0.109 |  |  |  |  | 0.109
[6 empty] | 0.109 |  |  |  |  | 0.109
[6 empty] | 0.109 |  |  |  |  | 0.109
[6 empty] | 0.109 |  |  |  |  | 0.109
[6 empty] | 0.109 |  |  |  |  | 0.109
[6 empty] | 0.109 |  |  |  |  | 0.109
[6 empty] | 0.109 |  |  |  |  | 0.109
[6 empty] | 0.109 |  |  |  |  | 0.109
[6 empty] | 0.109 |  |  |  |  | 0.109
[6 empty] | 0.109 |  |  |  |  | 0.109
[6 empty] | 0.109 |  |  |  |  | 0.109
[6 empty] | 0.109 |  |  |  |  | 0.109
[6 empty] | 0.109 |  |  |  |  | 0.109
[6 empty] | 0.109 |  |  |  |  | 0.109
[6 empty] | 0.109 |  |  |  |  | 0.109
[6 empty] | 0.109 |  |  |  |  | 0.109
[6 empty] | 0.109 |  |  |  |  | 0.109
[6 empty] | 0.109 |  |  |  |  | 0.109
[6 empty] | 0.109 |  |  |  |  | 0.109
[6 empty] | 0.109 |  |  |  |  | 0.109
[6 empty] | 0.109 |  |  |  |  | 0.109
[6 empty] | 0.109 |  |  |  |  | 0.109
[6 empty] | 0.109 |  |  |  |  | 0.109
[6 empty] | 0.109 |  |  |  |  | 0.109
[6 empty] | 0.109 |  |  |  |  | 0.109
[6 empty] | 0.109 |  |  |  |  | 0.109
[6 empty] | 0.109 |  |  |  |  | 0.109
[6 empty] | 0.109 |  |  |  |  | 0.109
[6 empty] | 0.109 |  |  |  |  | 0.109
[6 empty] | 0.109 |  |  |  |  | 0.109
[6 empty] | 0.109 |  |  |  |  | 0.109
[6 empty] | 0.109 |  |  |  |  | 0.109
[6 empty] | 0.109 |  |  |  |  | 0.109
[6 empty] | 0.109 |  |  |  |  | 0.109
[6 empty] | 0.109 |  |  |  |  | 0.109
[6 empty] | 0.109 |  |  |  |  | 0.109
[6 empty] | 0.109 |  |  |  |  | 0.109
[6 empty] | 0.109 |  |  |  |  | 0.109
[6 empty] | 0.109 |  |  |  |  | 0.109
[6 empty] | 0.109 |  |  |  |  | 0.109
[6 empty] | 0.109 |  |  |  |  | 0.109
[6 empty] | 0.109 |  |  |  |  | 0.109
[6 empty] | 0.109 |  |  |  |  | 0.109
[6 empty] | 0.109 |  |  |  |  | 0.109
[6 empty] | 0.109 |  |  |  |  | 0.109
[6 empty] | 0.109 |  |  |  |  | 0.109
[6 empty] | 0.109 |  |  |  |  | 0.109
[6 empty] | 0.109 |  |  |  |  | 0.109
[6 empty] | 0.109 |  |  |  |  | 0.109
[6 empty] | 0.109 |  |  |  |  | 0.109
[6 empty] | 0.109 |  |  |  |  | 0.109
[6 empty] | 0.109 |  |  |  |  | 0.109
[6 empty] | 0.109 |  |  |  |  | 0.109
[6 empty] | 0.109 |  |  |  |  | 0.109
[6 empty] | 0.109 |  |  |  |  | 0.109
[6 empty] | 0.109 |  |  |  |  | 0.109
[6 empty] | 0.109 |  |  |  |  | 0.109
[6 empty] | 0.109 |  |  |  |  | 0.109
[6 empty] | 0.109 |  |  |  |  | 0.109
[6 empty] | 0.109 |  |  |  |  | 0.109
[6 empty] | 0.109 |  |  |  |  | 0.109
[6 empty] | 0.109 |  |  |  |  | 0.109
[6 empty] | 0.109 |  |  |  |  | 0.109
[6 empty] | 0.109 |  |  |  |  | 0.109
[6 empty] | 0.109 |  |  |  |  | 0.109
[6 empty] | 0.109 |  |  |  |  | 0.109
[6 empty] | 0.109 |  |  |  |  | 0.109
[6 empty] | 0.109 |  |  |  |  | 0.109
[6 empty] | 0.109 |  |  |  |  | 0.109
[6 empty] | 0.109 |  |  |  |  | 0.109
[6 empty] | 0.109 |  |  |  |  | 0.109
[6 empty] | 0.109 |  |  |  |  | 0.109
[6 empty] | 0.109 |  |  |  |  | 0.109
[6 empty] | 0.109 |  |  |  |  | 0.109
[6 empty] | 0.109 |  |  |  |  | 0.109
[6 empty] | 0.109 |  |  |  |  | 0.109
[6 empty] | 0.109 |  |  |  |  | 0.109
[6 empty] | 0.109 |  |  |  |  | 0.109
[6 empty] | 0.109 |  |  |  |  | 0.109
[6 empty] | 0.109 |  |  |  |  | 0.109
[6 empty] | 0.109 |  |  |  |  | 0.109
[6 empty] | 0.109 |  |  |  |  | 0.109
[6 empty] | 0.109 |  |  |  |  | 0.109
[6 empty] | 0.109 |  |  |  |  | 0.109
[6 empty] | 0.109 |  |  |  |  | 0.109
[6 empty] | 0.109 |  |  |  |  | 0.109
[6 empty] | 0.109 |  |  |  |  | 0.109
[6 empty] | 0.109 |  |  |  |  | 0.109
[6 empty] | 0.109 |  |  |  |  | 0.109
[6 empty] | 0.109 |  |  |  |  | 0.109
[6 empty] | 0.109 |  |  |  |  | 0.109
[6 empty] | 0.109 |  |  |  |  | 0.109
[6 empty] | 0.109 |  |  |  |  | 0.109
[6 empty] | 0.109 |  |  |  |  | 0.109
[6 empty] | 0.109 |  |  |  |  | 0.109
[6 empty] | 0.109 |  |  |  |  | 0.109
[6 empty] | 0.109 |  |  |  |  | 0.109
[6 empty] | 0.109 |  |  |  |  | 0.109
[6 empty] | 0.109 |  |  |  |  | 0.109
[6 empty] | 0.109 |  |  |  |  | 0.109
[6 empty] | 0.109 |  |  |  |  | 0.109
[6 empty] | 0.109 |  |  |  |  | 0.109
[6 empty] | 0.109 |  |  |  |  | 0.109
[6 empty] | 0.109 |  |  |  |  | 0.109
[6 empty] | 0.109 |  |  |  |  | 0.109
[6 empty] | 0.109 |  |  |  |  | 0.109
[6 empty] | 0.109 |  |  |  |  | 0.109
[6 empty] | 0.109 |  |  |  |  | 0.109
[6 empty] | 0.109 |  |  |  |  | 0.109
[6 empty] | 0.109 |  |  |  |  | 0.109
[6 empty] | 0.109 |  |  |  |  | 0.109
[6 empty] | 0.109 |  |  |  |  | 0.109
[6 empty] | 0.109 |  |  |  |  | 0.109
[6 empty] | 0.109 |  |  |  |  | 0.109
[6 empty] | 0.109 |  |  |  |  | 0.109
[6 empty] | 0.109 |  |  |  |  | 0.109
[6 empty] | 0.109 |  |  |  |  | 0.109
[6 empty] | 0.109 |  |  |  |  | 0.109
[6 empty] | 0.109 |  |  |  |  | 0.109
[6 empty] | 0.109 |  |  |  |  | 0.109
[6 empty] | 0.109 |  |  |  |  | 0.109
[6 empty] | 0.109 |  |  |  |  | 0.109
[6 empty] | 0.109 |  |  |  |  | 0.109
[6 empty] | 0.109 |  |  |  |  | 0.109
[6 empty] | 0.109 |  |  |  |  | 0.109
[6 empty] | 0.109 |  |  |  |  | 0.109
[6 empty] | 0.109 |  |  |  |  | 0.109
[6 empty] | 0.109 |  |  |  |  | 0.109
[6 empty] | 0.109 |  |  |  |  | 0.109
[6 empty] | 0.109 |  |  |  |  | 0.109
[6 empty] | 0.109 |  |  |  |  | 0.109
[6 empty] | 0.109 |  |  |  |  | 0.109
[6 empty] | 0.109 |  |  |  |  | 0.109
[6 empty] | 0.109 |  |  |  |  | 0.109
[6 empty] | 0.109 |  |  |  |  | 0.109
[6 empty] | 0.109 |  |  |  |  | 0.109
[6 empty] | 0.109 |  |  |  |  | 0.109
[6 empty] | 0.109 |  |  |  |  | 0.109
[6 empty] | 0.109 |  |  |  |  | 0.109
[6 empty] | 0.109 |  |  |  |  | 0.109
[6 empty] | 0.109 |  |  |  |  | 0.109
[6 empty] | 0.109 |  |  |  |  | 0.109
[6 empty] | 0.109 |  |  |  |  | 0.109
[6 empty] | 0.109 |  |  |  |  | 0.109
[6 empty] | 0.109 |  |  |  |  | 0.109
[6 empty] | 0.109 |  |  |  |  | 0.109
[6 empty] | 0.109 |  |  |  |  | 0.109
[6 empty] | 0.109 |  |  |  |  | 0.109
[6 empty] | 0.109 |  |  |  |  | 0.109
[6 empty] | 0.109 |  |  |  |  | 0.109
[6 empty] | 0.109 |  |  |  |  | 0.109
[6 empty] | 0.109 |  |  |  |  | 0.109
[6 empty] | 0.109 |  |  |  |  | 0.109
[6 empty] | 0.109 |  |  |  |  | 0.109
[6 empty] | 0.109 |  |  |  |  | 0.109
[6 empty] | 0.109 |  |  |  |  | 0.109
[6 empty] | 0.109 |  |  |  |  | 0.109
[6 empty] | 0.109 |  |  |  |  | 0.109
[6 empty] | 0.109 |  |  |  |  | 0.109
[6 empty] | 0.109 |  |  |  |  | 0.109
[6 empty] | 0.109 |  |  |  |  | 0.109
[6 empty] | 0.109 |  |  |  |  | 0.109
[6 empty] | 0.109 |  |  |  |  | 0.109
[6 empty] | 0.109 |  |  |  |  | 0.109
[6 empty] | 0.109 |  |  |  |  | 0.109
[6 empty] | 0.109 |  |  |  |  | 0.109
[6 empty] | 0.109 |  |  |  |  | 0.109
[6 empty] | 0.109 |  |  |  |  | 0.109
[6 empty] | 0.109 |  |  |  |  | 0.109
[6 empty] | 0.109 |  |  |  |  | 0.109
[6 empty] | 0.109 |  |  |  |  | 0.109
[6 empty] | 0.109 |  |  |  |  | 0.109
[6 empty] | 0.109 |  |  |  |  | 0.109
[6 empty] | 0.109 |  |  |  |  | 0.109
[6 empty] | 0.109 |  |  |  |  | 0.109
[6 empty] | 0.109 |  |  |  |  | 0.109
[6 empty] | 0.109 |  |  |  |  | 0.109
[6 empty] | 0.109 |  |  |  |  | 0.109
[6 empty] | 0.109 |  |  |  |  | 0.109
[6 empty] | 0.109 |  |  |  |  | 0.109
[6 empty] | 0.109 |  |  |  |  | 0.109
[6 empty] | 0.109 |  |  |  |  | 0.109
[6 empty] | 0.109 |  |  |  |  | 0.109
[6 empty] | 0.109 |  |  |  |  | 0.109
[6 empty] | 0.109 |  |  |  |  | 0.109
[6 empty] | 0.109 |  |  |  |  | 0.109
[6 empty] | 0.109 |  |  |  |  | 0.109
[6 empty] | 0.109 |  |  |  |  | 0.109
[6 empty] | 0.109 |  |  |  |  | 0.109
[6 empty] | 0.109 |  |  |  |  | 0.109
[6 empty] | 0.109 |  |  |  |  | 0.109
[6 empty] | 0.109 |  |  |  |  | 0.109
[6 empty] | 0.109 |  |  |  |  | 0.109
[6 empty] | 0.109 |  |  |  |  | 0.109
[6 empty] | 0.109 |  |  |  |  | 0.109
[6 empty] | 0.109 |  |  |  |  | 0.109
[6 empty] | 0.109 |  |  |  |  | 0.109
[6 empty] | 0.109 |  |  |  |  | 0.109
[6 empty] | 0.109 |  |  |  |  | 0.109
[6 empty] | 0.109 |  |  |  |  | 0.109
[6 empty] | 0.109 |  |  |  |  | 0.109
[6 empty] | 0.109 |  |  |  |  | 0.109
[6 empty] | 0.109 |  |  |  |  | 0.109
[6 empty] | 0.109 |  |  |  |  | 0.109
[6 empty] | 0.109 |  |  |  |  | 0.109
[6 empty] | 0.109 |  |  |  |  | 0.109
[6 empty] | 0.109 |  |  |  |  | 0.109
[6 empty] | 0.109 |  |  |  |  | 0.109
[6 empty] | 0.109 |  |  |  |  | 0.109
[6 empty] | 0.109 |  |  |  |  | 0.109
[6 empty] | 0.109 |  |  |  |  | 0.109
[6 empty] | 0.109 |  |  |  |  | 0.109
[6 empty] | 0.109 |  |  |  |  | 0.109
[6 empty] | 0.109 |  |  |  |  | 0.109
[6 empty] | 0.109 |  |  |  |  | 0.109
[6 empty] | 0.109 |  |  |  |  | 0.109
[6 empty] | 0.109 |  |  |  |  | 0.109
[6 empty] | 0.109 |  |  |  |  | 0.109
[6 empty] | 0.109 |  |  |  |  | 0.109
[6 empty] | 0.109 |  |  |  |  | 0.109
[6 empty] | 0.109 |  |  |  |  | 0.109
[6 empty] | 0.109 |  |  |  |  | 0.109
[6 empty] | 0.109 |  |  |  |  | 0.109
[6 empty] | 0.109 |  |  |  |  | 0.109
[6 empty] | 0.109 |  |  |  |  | 0.109
[6 empty] | 0.109 |  |  |  |  | 0.109
[6 empty] | 0.109 |  |  |  |  | 0.109
[6 empty] | 0.109 |  |  |  |  | 0.109
[6 empty] | 0.109 |  |  |  |  | 0.109
[6 empty] | 0.109 |  |  |  |  | 0.109
[6 empty] | 0.109 |  |  |  |  | 0.109
[6 empty] | 0.109 |  |  |  |  | 0.109
[6 empty] | 0.109 |  |  |  |  | 0.109
[6 empty] | 0.109 |  |  |  |  | 0.109
[6 empty] | 0.109 |  |  |  |  | 0.109
[6 empty] | 0.109 |  |  |  |  | 0.109
[6 empty] | 0.109 |  |  |  |  | 0.109
[6 empty] | 0.109 |  |  |  |  | 0.109
[6 empty] | 0.109 |  |  |  |  | 0.109
[6 empty] | 0.109 |  |  |  |  | 0.109
[6 empty] | 0.109 |  |  |  |  | 0.109
[6 empty] | 0.109 |  |  |  |  | 0.109
[6 empty] | 0.109 |  |  |  |  | 0.109
[6 empty] | 0.109 |  |  |  |  | 0.109
[6 empty] | 0.109 |  |  |  |  | 0.109
[6 empty] | 0.109 |  |  |  |  | 0.109
[6 empty] | 0.109 |  |  |  |  | 0.109
[6 empty] | 0.109 |  |  |  |  | 0.109
[6 empty] | 0.109 |  |  |  |  | 0.109
[6 empty] | 0.109 |  |  |  |  | 0.109
[6 empty] | 0.109 |  |  |  |  | 0.109
[6 empty] | 0.109 |  |  |  |  | 0.109
[6 empty] | 0.109 |  |  |  |  | 0.109
[6 empty] | 0.109 |  |  |  |  | 0.109
[6 empty] | 0.109 |  |  |  |  | 0.109
[6 empty] | 0.109 |  |  |  |  | 0.109
[6 empty] | 0.109 |  |  |  |  | 0.109
[6 empty] | 0.109 |  |  |  |  | 0.109
[6 empty] | 0.109 |  |  |  |  | 0.109
[6 empty] | 0.109 |  |  |  |  | 0.109
[6 empty] | 0.109 |  |  |  |  | 0.109
[6 empty] | 0.109 |  |  |  |  | 0.109
[6 empty] | 0.109 |  |  |  |  | 0.109
[6 empty] | 0.109 |  |  |  |  | 0.109
[6 empty] | 0.109 |  |  |  |  | 0.109
[6 empty] | 0.109 |  |  |  |  | 0.109
[6 empty] | 0.109 |  |  |  |  | 0.109
[6 empty] | 0.109 |  |  |  |  | 0.109
[6 empty] | 0.109 |  |  |  |  | 0.109
[6 empty] | 0.109 |  |  |  |  | 0.109
[6 empty] | 0.109 |  |  |  |  | 0.109
[6 empty] | 0.109 |  |  |  |  | 0.109
[6 empty] | 0.109 |  |  |  |  | 0.109
[6 empty] | 0.109 |  |  |  |  | 0.109
[6 empty] | 0.109 |  |  |  |  | 0.109
[6 empty] | 0.109 |  |  |  |  | 0.109
[6 empty] | 0.109 |  |  |  |  | 0.109
[6 empty] | 0.109 |  |  |  |  | 0.109
[6 empty] | 0.109 |  |  |  |  | 0.109
[6 empty] | 0.109 |  |  |  |  | 0.109
[6 empty] | 0.109 |  |  |  |  | 0.109
[6 empty] | 0.109 |  |  |  |  | 0.109
[6 empty] | 0.109 |  |  |  |  | 0.109
[6 empty] | 0.109 |  |  |  |  | 0.109
[6 empty] | 0.109 |  |  |  |  | 0.109
[6 empty] | 0.109 |  |  |  |  | 0.109
[6 empty] | 0.109 |  |  |  |  | 0.109
[6 empty] | 0.109 |  |  |  |  | 0.109
[6 empty] | 0.109 |  |  |  |  | 0.109
[6 empty] | 0.109 |  |  |  |  | 0.109
[6 empty] | 0.109 |  |  |  |  | 0.109
[6 empty] | 0.109 |  |  |  |  | 0.109
[6 empty] | 0.109 |  |  |  |  | 0.109
[6 empty] | 0.109 |  |  |  |  | 0.109
[6 empty] | 0.109 |  |  |  |  | 0.109
[6 empty] | 0.109 |  |  |  |  | 0.109
[6 empty] | 0.109 |  |  |  |  | 0.109
[6 empty] | 0.109 |  |  |  |  | 0.109
[6 empty] | 0.109 |  |  |  |  | 0.109
[6 empty] | 0.109 |  |  |  |  | 0.109
[6 empty] | 0.109 |  |  |  |  | 0.109
[6 empty] | 0.109 |  |  |  |  | 0.109
[6 empty] | 0.109 |  |  |  |  | 0.109
[6 empty] | 0.109 |  |  |  |  | 0.109
[6 empty] | 0.109 |  |  |  |  | 0.109
[6 empty] | 0.109 |  |  |  |  | 0.109
[6 empty] | 0.109 |  |  |  |  | 0.109
[6 empty] | 0.109 |  |  |  |  | 0.109
[6 empty] | 0.109 |  |  |  |  | 0.109
[6 empty] | 0.109 |  |  |  |  | 0.109
[6 empty] | 0.109 |  |  |  |  | 0.109
[6 empty] | 0.109 |  |  |  |  | 0.109
[6 empty] | 0.109 |  |  |  |  | 0.109
[6 empty] | 0.109 |  |  |  |  | 0.109
[6 empty] | 0.109 |  |  |  |  | 0.109
[6 empty] | 0.109 |  |  |  |  | 0.109
[6 empty] | 0.109 |  |  |  |  | 0.109
[6 empty] | 0.109 |  |  |  |  | 0.109
[6 empty] | 0.109 |  |  |  |  | 0.109
[6 empty] | 0.109 |  |  |  |  | 0.109
[6 empty] | 0.109 |  |  |  |  | 0.109
[6 empty] | 0.109 |  |  |  |  | 0.109
[6 empty] | 0.109 |  |  |  |  | 0.109
[6 empty] | 0.109 |  |  |  |  | 0.109
[6 empty] | 0.109 |  |  |  |  | 0.109
[6 empty] | 0.109 |  |  |  |  | 0.109
[6 empty] | 0.109 |  |  |  |  | 0.109
[6 empty] | 0.109 |  |  |  |  | 0.109
[6 empty] | 0.109 |  |  |  |  | 0.109
[6 empty] | 0.109 |  |  |  |  | 0.109
[6 empty] | 0.109 |  |  |  |  | 0.109
[6 empty] | 0.109 |  |  |  |  | 0.109
[6 empty] | 0.109 |  |  |  |  | 0.109
[6 empty] | 0.109 |  |  |  |  | 0.109
[6 empty] | 0.109 |  |  |  |  | 0.109
[6 empty] | 0.109 |  |  |  |  | 0.109
[6 empty] | 0.109 |  |  |  |  | 0.109
[6 empty] | 0.109 |  |  |  |  | 0.109
[6 empty] | 0.109 |  |  |  |  | 0.109
[6 empty] | 0.109 |  |  |  |  | 0.109
[6 empty] | 0.109 |  |  |  |  | 0.109
[6 empty] | 0.109 |  |  |  |  | 0.109
[6 empty] | 0.109 |  |  |  |  | 0.109
[6 empty] | 0.109 |  |  |  |  | 0.109
[6 empty] | 0.109 |  |  |  |  | 0.109
[6 empty] | 0.109 |  |  |  |  | 0.109
[6 empty] | 0.109 |  |  |  |  | 0.109
[6 empty] | 0.109 |  |  |  |  | 0.109
[6 empty] | 0.109 |  |  |  |  | 0.109
[6 empty] | 0.109 |  |  |  |  | 0.109
[6 empty] | 0.109 |  |  |  |  | 0.109
[6 empty] | 0.109 |  |  |  |  | 0.109
[6 empty] | 0.109 |  |  |  |  | 0.109
[6 empty] | 0.109 |  |  |  |  | 0.109
[6 empty] | 0.109 |  |  |  |  | 0.109
[6 empty] | 0.109 |  |  |  |  | 0.109
[6 empty] | 0.109 |  |  |  |  | 0.109
[6 empty] | 0.109 |  |  |  |  | 0.109
[6 empty] | 0.109 |  |  |  |  | 0.109
[6 empty] | 0.109 |  |  |  |  | 0.109
[6 empty] | 0.109 |  |  |  |  | 0.109
[6 empty] | 0.109 |  |  |  |  | 0.109
[6 empty] | 0.109 |  |  |  |  | 0.109
[6 empty] | 0.109 |  |  |  |  | 0.109
[6 empty] | 0.109 |  |  |  |  | 0.109
[6 empty] | 0.109 |  |  |  |  | 0.109
[6 empty] | 0.109 |  |  |  |  | 0.109
[6 empty] | 0.109 |  |  |  |  | 0.109
[6 empty] | 0.109 |  |  |  |  | 0.109
[6 empty] | 0.109 |  |  |  |  | 0.109
[6 empty] | 0.109 |  |  |  |  | 0.109
[6 empty] | 0.109 |  |  |  |  | 0.109
[6 empty] | 0.109 |  |  |  |  | 0.109
[6 empty] | 0.109 |  |  |  |  | 0.109
[6 empty] | 0.109 |  |  |  |  | 0.109
[6 empty] | 0.109 |  |  |  |  | 0.109
[6 empty] | 0.109 |  |  |  |  | 0.109
[6 empty] | 0.109 |  |  |  |  | 0.109
[6 empty] | 0.109 |  |  |  |  | 0.109
[6 empty] | 0.109 |  |  |  |  | 0.109
[6 empty] | 0.109 |  |  |  |  | 0.109
[6 empty] | 0.109 |  |  |  |  | 0.109
[6 empty] | 0.109 |  |  |  |  | 0.109
[6 empty] | 0.109 |  |  |  |  | 0.109
[6 empty] | 0.109 |  |  |  |  | 0.109
[6 empty] | 0.109 |  |  |  |  | 0.109
[6 empty] | 0.109 |  |  |  |  | 0.109
[6 empty] | 0.109 |  |  |  |  | 0.109
[6 empty] | 0.109 |  |  |  |  | 0.109
[6 empty] | 0.109 |  |  |  |  | 0.109
[6 empty] | 0.109 |  |  |  |  | 0.109
[6 empty] | 0.109 |  |  |  |  | 0.109
[6 empty] | 0.109 |  |  |  |  | 0.109
[6 empty] | 0.109 |  |  |  |  | 0.109
[6 empty] | 0.109 |  |  |  |  | 0.109
[6 empty] | 0.109 |  |  |  |  | 0.109
[6 empty] | 0.109 |  |  |  |  | 0.109
[6 empty] | 0.109 |  |  |  |  | 0.109
[6 empty] | 0.109 |  |  |  |  | 0.109
[6 empty] | 0.109 |  |  |  |  | 0.109
[6 empty] | 0.109 |  |  |  |  | 0.109
[6 empty] | 0.109 |  |  |  |  | 0.109
[6 empty] | 0.109 |  |  |  |  | 0.109
[6 empty] | 0.109 |  |  |  |  | 0.109
[6 empty] | 0.109 |  |  |  |  | 0.109
[6 empty] | 0.109 |  |  |  |  | 0.109
[6 empty] | 0.109 |  |  |  |  | 0.109
[6 empty] | 0.109 |  |  |  |  | 0.109
[6 empty] | 0.109 |  |  |  |  | 0.109
[6 empty] | 0.109 |  |  |  |  | 0.109
[6 empty] | 0.109 |  |  |  |  | 0.109
[6 empty] | 0.109 |  |  |  |  | 0.109
[6 empty] | 0.109 |  |  |  |  | 0.109
[6 empty] | 0.109 |  |  |  |  | 0.109
[6 empty] | 0.109 |  |  |  |  | 0.109
[6 empty] | 0.109 |  |  |  |  | 0.109
[6 empty] | 0.109 |  |  |  |  | 0.109
[6 empty] | 0.109 |  |  |  |  | 0.109
[6 empty] | 0.109 |  |  |  |  | 0.109
[6 empty] | 0.109 |  |  |  |  | 0.109
[6 empty] | 0.109 |  |  |  |  | 0.109
[6 empty] | 0.109 |  |  |  |  | 0.109
[6 empty] | 0.109 |  |  |  |  | 0.109
[6 empty] | 0.109 |  |  |  |  | 0.109
[6 empty] | 0.109 |  |  |  |  | 0.109
[6 empty] | 0.109 |  |  |  |  | 0.109
[6 empty] | 0.109 |  |  |  |  | 0.109
[6 empty] | 0.109 |  |  |  |  | 0.109
[6 empty] | 0.109 |  |  |  |  | 0.109
[6 empty] | 0.109 |  |  |  |  | 0.109
[6 empty] | 0.109 |  |  |  |  | 0.109
[6 empty] | 0.109 |  |  |  |  | 0.109
[6 empty] | 0.109 |  |  |  |  | 0.109
[6 empty] | 0.109 |  |  |  |  | 0.109
[6 empty] | 0.109 |  |  |  |  | 0.109
[6 empty] | 0.109 |  |  |  |  | 0.109
[6 empty] | 0.109 |  |  |  |  | 0.109
[6 empty] | 0.109 |  |  |  |  | 0.109
[6 empty] | 0.109 |  |  |  |  | 0.109
[6 empty] | 0.109 |  |  |  |  | 0.109
[6 empty] | 0.109 |  |  |  |  | 0.109
[6 empty] | 0.109 |  |  |  |  | 0.109
[6 empty] | 0.109 |  |  |  |  | 0.109
[6 empty] | 0.109 |  |  |  |  | 0.109
[6 empty] | 0.109 |  |  |  |  | 0.109
[6 empty] | 0.109 |  |  |  |  | 0.109
[6 empty] | 0.109 |  |  |  |  | 0.109
[6 empty] | 0.109 |  |  |  |  | 0.109
[6 empty] | 0.109 |  |  |  |  | 0.109
[6 empty] | 0.109 |  |  |  |  | 0.109
[6 empty] | 0.109 |  |  |  |  | 0.109
[6 empty] | 0.109 |  |  |  |  | 0.109
[6 empty] | 0.109 |  |  |  |  | 0.109
[6 empty] | 0.109 |  |  |  |  | 0.109
[6 empty] | 0.109 |  |  |  |  | 0.109
[6 empty] | 0.109 |  |  |  |  | 0.109
[6 empty] | 0.109 |  |  |  |  | 0.109
[6 empty] | 0.109 |  |  |  |  | 0.109
[6 empty] | 0.109 |  |  |  |  | 0.109
[6 empty] | 0.109 |  |  |  |  | 0.109
[6 empty] | 0.109 |  |  |  |  | 0.109
[6 empty] | 0.109 |  |  |  |  | 0.109
[6 empty] | 0.109 |  |  |  |  | 0.109
[6 empty] | 0.109 |  |  |  |  | 0.109
[6 empty] | 0.109 |  |  |  |  | 0.109
[6 empty] | 0.109 |  |  |  |  | 0.109
[6 empty] | 0.109 |  |  |  |  | 0.109
[6 empty] | 0.109 |  |  |  |  | 0.109
[6 empty] | 0.109 |  |  |  |  | 0.109
[6 empty] | 0.109 |  |  |  |  | 0.109
[6 empty] | 0.109 |  |  |  |  | 0.109
[6 empty] | 0.109 |  |  |  |  | 0.109
[6 empty] | 0.109 |  |  |  |  | 0.109
[6 empty] | 0.109 |  |  |  |  | 0.109
[6 empty] | 0.109 |  |  |  |  | 0.109
[6 empty] | 0.109 |  |  |  |  | 0.109
[6 empty] | 0.109 |  |  |  |  | 0.109
[6 empty] | 0.109 |  |  |  |  | 0.109
[6 empty] | 0.109 |  |  |  |  | 0.109
[6 empty] | 0.109 |  |  |  |  | 0.109
[6 empty] | 0.109 |  |  |  |  | 0.109
[6 empty] | 0.109 |  |  |  |  | 0.109
[6 empty] | 0.109 |  |  |  |  | 0.109
[6 empty] | 0.109 |  |  |  |  | 0.109
[6 empty] | 0.109 |  |  |  |  | 0.109
[6 empty] | 0.109 |  |  |  |  | 0.109
[6 empty] | 0.109 |  |  |  |  | 0.109
[6 empty] | 0.109 |  |  |  |  | 0.109
[6 empty] | 0.109 |  |  |  |  | 0.109
[6 empty] | 0.109 |  |  |  |  | 0.109
[6 empty] | 0.109 |  |  |  |  | 0.109
[6 empty] | 0.109 |  |  |  |  | 0.109
[6 empty] | 0.109 |  |  |  |  | 0.109
[6 empty] | 0.109 |  |  |  |  | 0.109
[6 empty] | 0.109 |  |  |  |  | 0.109
[6 empty] | 0.109 |  |  |  |  | 0.109
[6 empty] | 0.109 |  |  |  |  | 0.109
[6 empty] | 0.109 |  |  |  |  | 0.109
[6 empty] | 0.109 |  |  |  |  | 0.109
[6 empty] | 0.109 |  |  |  |  | 0.109
[6 empty] | 0.109 |  |  |  |  | 0.109
[6 empty] | 0.109 |  |  |  |  | 0.109
[6 empty] | 0.109 |  |  |  |  | 0.109
[6 empty] | 0.109 |  |  |  |  | 0.109
[6 empty] | 0.109 |  |  |  |  | 0.109
[6 empty] | 0.109 |  |  |  |  | 0.109
[6 empty] | 0.109 |  |  |  |  | 0.109
[6 empty] | 0.109 |  |  |  |  | 0.109
[6 empty] | 0.109 |  |  |  |  | 0.109
[6 empty] | 0.109 |  |  |  |  | 0.109
[6 empty] | 0.109 |  |  |  |  | 0.109
[6 empty] | 0.109 |  |  |  |  | 0.109
[6 empty] | 0.109 |  |  |  |  | 0.109
[6 empty] | 0.109 |  |  |  |  | 0.109
[6 empty] | 0.109 |  |  |  |  | 0.109
[6 empty] | 0.109 |  |  |  |  | 0.109
[6 empty] | 0.109 |  |  |  |  | 0.109
[6 empty] | 0.109 |  |  |  |  | 0.109
[6 empty] | 0.109 |  |  |  |  | 0.109
[6 empty] | 0.109 |  |  |  |  | 0.109
[6 empty] | 0.109 |  |  |  |  | 0.109
[6 empty] | 0.109 |  |  |  |  | 0.109
[6 empty] | 0.109 |  |  |  |  | 0.109
[6 empty] | 0.109 |  |  |  |  | 0.109
[6 empty] | 0.109 |  |  |  |  | 0.109
[6 empty] | 0.109 |  |  |  |  | 0.109
[6 empty] | 0.109 |  |  |  |  | 0.109
[6 empty] | 0.109 |  |  |  |  | 0.109
[6 empty] | 0.109 |  |  |  |  | 0.109
[6 empty] | 0.109 |  |  |  |  | 0.109
[6 empty] | 0.109 |  |  |  |  | 0.109
[6 empty] | 0.109 |  |  |  |  | 0.109
[6 empty] | 0.109 |  |  |  |  | 0.109
[6 empty] | 0.109 |  |  |  |  | 0.109
[6 empty] | 0.109 |  |  |  |  | 0.109
[6 empty] | 0.109 |  |  |  |  | 0.109
[6 empty] | 0.109 |  |  |  |  | 0.109
[6 empty] | 0.109 |  |  |  |  | 0.109
[6 empty] | 0.109 |  |  |  |  | 0.109
[6 empty] | 0.109 |  |  |  |  | 0.109
[6 empty] | 0.109 |  |  |  |  | 0.109
[6 empty] | 0.109 |  |  |  |  | 0.109
[6 empty] | 0.109 |  |  |  |  | 0.109
[6 empty] | 0.109 |  |  |  |  | 0.109
[6 empty] | 0.109 |  |  |  |  | 0.109
[6 empty] | 0.109 |  |  |  |  | 0.109
[6 empty] | 0.109 |  |  |  |  | 0.109
[6 empty] | 0.109 |  |  |  |  | 0.109
[6 empty] | 0.109 |  |  |  |  | 0.109
[6 empty] | 0.109 |  |  |  |  | 0.109
[6 empty] | 0.109 |  |  |  |  | 0.109
[6 empty] | 0.109 |  |  |  |  | 0.109
[6 empty] | 0.109 |  |  |  |  | 0.109
[6 empty] | 0.109 |  |  |  |  | 0.109
[6 empty] | 0.109 |  |  |  |  | 0.109
[6 empty] | 0.109 |  |  |  |  | 0.109
[6 empty] | 0.109 |  |  |  |  | 0.109
[6 empty] | 0.109 |  |  |  |  | 0.109
[6 empty] | 0.109 |  |  |  |  | 0.109
[6 empty] | 0.109 |  |  |  |  | 0.109
[6 empty] | 0.109 |  |  |  |  | 0.109
[6 empty] | 0.109 |  |  |  |  | 0.109
[6 empty] | 0.109 |  |  |  |  | 0.109
[6 empty] | 0.109 |  |  |  |  | 0.109
[6 empty] | 0.109 |  |  |  |  | 0.109
[6 empty] | 0.109 |  |  |  |  | 0.109
[6 empty] | 0.109 |  |  |  |  | 0.109
[6 empty] | 0.109 |  |  |  |  | 0.109
[6 empty] | 0.109 |  |  |  |  | 0.109
[6 empty] | 0.109 |  |  |  |  | 0.109
[6 empty] | 0.109 |  |  |  |  | 0.109
[6 empty] | 0.109 |  |  |  |  | 0.109
[6 empty] | 0.109 |  |  |  |  | 0.109
[6 empty] | 0.109 |  |  |  |  | 0.109
[6 empty] | 0.109 |  |  |  |  | 0.109
[6 empty] | 0.109 |  |  |  |  | 0.109
[6 empty] | 0.109 |  |  |  |  | 0.109
[6 empty] | 0.109 |  |  |  |  | 0.109
[6 empty] | 0.109 |  |  |  |  | 0.109
[6 empty] | 0.109 |  |  |  |  | 0.109
[6 empty] | 0.109 |  |  |  |  | 0.109
[6 empty] | 0.109 |  |  |  |  | 0.109
[6 empty] | 0.109 |  |  |  |  | 0.109
[6 empty] | 0.109 |  |  |  |  | 0.109
[6 empty] | 0.109 |  |  |  |  | 0.109
[6 empty] | 0.109 |  |  |  |  | 0.109
[6 empty] | 0.109 |  |  |  |  | 0.109
[6 empty] | 0.109 |  |  |  |  | 0.109
[6 empty] | 0.109 |  |  |  |  | 0.109
[6 empty] | 0.109 |  |  |  |  | 0.109
[6 empty] | 0.109 |  |  |  |  | 0.109
[6 empty] | 0.109 |  |  |  |  | 0.109
[6 empty] | 0.109 |  |  |  |  | 0.109
[6 empty] | 0.109 |  |  |  |  | 0.109
[6 empty] | 0.109 |  |  |  |  | 0.109
[6 empty] | 0.109 |  |  |  |  | 0.109
[6 empty] | 0.109 |  |  |  |  | 0.109
[6 empty] | 0.109 |  |  |  |  | 0.109
[6 empty] | 0.109 |  |  |  |  | 0.109
[6 empty] | 0.109 |  |  |  |  | 0.109
[6 empty] | 0.109 |  |  |  |  | 0.109
[6 empty] | 0.109 |  |  |  |  | 0.109
[6 empty] | 0.109 |  |  |  |  | 0.109
[6 empty] | 0.109 |  |  |  |  | 0.109
[6 empty] | 0.109 |  |  |  |  | 0.109
[6 empty] | 0.109 |  |  |  |  | 0.109
[6 empty] | 0.109 |  |  |  |  | 0.109
[6 empty] | 0.109 |  |  |  |  | 0.109
[6 empty] | 0.109 |  |  |  |  | 0.109
[6 empty] | 0.109 |  |  |  |  | 0.109
[6 empty] | 0.109 |  |  |  |  | 0.109
[6 empty] | 0.109 |  |  |  |  | 0.109
[6 empty] | 0.109 |  |  |  |  | 0.109
[6 empty] | 0.109 |  |  |  |  | 0.109
[6 empty] | 0.109 |  |  |  |  | 0.109
[6 empty] | 0.109 |  |  |  |  | 0.109
[6 empty] | 0.109 |  |  |  |  | 0.109
[6 empty] | 0.109 |  |  |  |  | 0.109
[6 empty] | 0.109 |  |  |  |  | 0.109
[6 empty] | 0.109 |  |  |  |  | 0.109
[6 empty] | 0.109 |  |  |  |  | 0.109
[6 empty] | 0.109 |  |  |  |  | 0.109
[6 empty] | 0.109 |  |  |  |  | 0.109
[6 empty] | 0.109 |  |  |  |  | 0.109
[6 empty] | 0.109 |  |  |  |  | 0.109
[6 empty] | 0.109 |  |  |  |  | 0.109
[6 empty] | 0.109 |  |  |  |  | 0.109
[6 empty] | 0.109 |  |  |  |  | 0.109
[6 empty] | 0.109 |  |  |  |  | 0.109
[6 empty] | 0.109 |  |  |  |  | 0.109
[6 empty] | 0.109 |  |  |  |  | 0.109
[6 empty] | 0.109 |  |  |  |  | 0.109
[6 empty] | 0.109 |  |  |  |  | 0.109
[6 empty] | 0.109 |  |  |  |  | 0.109
[6 empty] | 0.109 |  |  |  |  | 0.109
[6 empty] | 0.109 |  |  |  |  | 0.109
[6 empty] | 0.109 |  |  |  |  | 0.109
[6 empty] | 0.109 |  |  |  |  | 0.109
[6 empty] | 0.109 |  |  |  |  | 0.109
[6 empty] | 0.109 |  |  |  |  | 0.109
[6 empty] | 0.109 |  |  |  |  | 0.109
[6 empty] | 0.109 |  |  |  |  | 0.109
[6 empty] | 0.109 |  |  |  |  | 0.109
[6 empty] | 0.109 |  |  |  |  | 0.109
[6 empty] | 0.109 |  |  |  |  | 0.109
[6 empty] | 0.109 |  |  |  |  | 0.109
[6 empty] | 0.109 |  |  |  |  | 0.109
[6 empty] | 0.109 |  |  |  |  | 0.109
[6 empty] | 0.109 |  |  |  |  | 0.109
[6 empty] | 0.109 |  |  |  |  | 0.109
[6 empty] | 0.109 |  |  |  |  | 0.109
[6 empty] | 0.109 |  |  |  |  | 0.109
[6 empty] | 0.109 |  |  |  |  | 0.109
[6 empty] | 0.109 |  |  |  |  | 0.109
[6 empty] | 0.109 |  |  |  |  | 0.109
[6 empty] | 0.109 |  |  |  |  | 0.109
[6 empty] | 0.109 |  |  |  |  | 0.109
[6 empty] | 0.109 |  |  |  |  | 0.109
[6 empty] | 0.109 |  |  |  |  | 0.109
[6 empty] | 0.109 |  |  |  |  | 0.109
[6 empty] | 0.109 |  |  |  |  | 0.109
[6 empty] | 0.109 |  |  |  |  | 0.109
[6 empty] | 0.109 |  |  |  |  | 0.109
[6 empty] | 0.109 |  |  |  |  | 0.109
[6 empty] | 0.109 |  |  |  |  | 0.109
[6 empty] | 0.109 |  |  |  |  | 0.109
[6 empty] | 0.109 |  |  |  |  | 0.109
[6 empty] | 0.109 |  |  |  |  | 0.109
[6 empty] | 0.109 |  |  |  |  | 0.109
[6 empty] | 0.109 |  |  |  |  | 0.109
[6 empty] | 0.109 |  |  |  |  | 0.109
[6 empty] | 0.109 |  |  |  |  | 0.109
[6 empty] | 0.109 |  |  |  |  | 0.109
[6 empty] | 0.109 |  |  |  |  | 0.109
[6 empty] | 0.109 |  |  |  |  | 0.109
[6 empty] | 0.109 |  |  |  |  | 0.109
[6 empty] | 0.109 |  |  |  |  | 0.109
[6 empty] | 0.109 |  |  |  |  | 0.109
[6 empty] | 0.109 |  |  |  |  | 0.109
[6 empty] | 0.109 |  |  |  |  | 0.109
[6 empty] | 0.109 |  |  |  |  | 0.109
[6 empty] | 0.109 |  |  |  |  | 0.109
[6 empty] | 0.109 |  |  |  |  | 0.109
[6 empty] | 0.109 |  |  |  |  | 0.109
[6 empty] | 0.109 |  |  |  |  | 0.109
[6 empty] | 0.109 |  |  |  |  | 0.109
[6 empty] | 0.109 |  |  |  |  | 0.109
[6 empty] | 0.109 |  |  |  |  | 0.109
[6 empty] | 0.109 |  |  |  |  | 0.109
[6 empty] | 0.109 |  |  |  |  | 0.109
[6 empty] | 0.109 |  |  |  |  | 0.109
[6 empty] | 0.109 |  |  |  |  | 0.109
[6 empty] | 0.109 |  |  |  |  | 0.109
[6 empty] | 0.109 |  |  |  |  | 0.109
[6 empty] | 0.109 |  |  |  |  | 0.109
[6 empty] | 0.109 |  |  |  |  | 0.109
[6 empty] | 0.109 |  |  |  |  | 0.109
[6 empty] | 0.109 |  |  |  |  | 0.109
[6 empty] | 0.109 |  |  |  |  | 0.109
[6 empty] | 0.109 |  |  |  |  | 0.109
[6 empty] | 0.109 |  |  |  |  | 0.109
[6 empty] | 0.109 |  |  |  |  | 0.109
[6 empty] | 0.109 |  |  |  |  | 0.109
[6 empty] | 0.109 |  |  |  |  | 0.109
[6 empty] | 0.109 |  |  |  |  | 0.109
[6 empty] | 0.109 |  |  |  |  | 0.109
[6 empty] | 0.109 |  |  |  |  | 0.109
[6 empty] | 0.109 |  |  |  |  | 0.109
[6 empty] | 0.109 |  |  |  |  | 0.109
[6 empty] | 0.109 |  |  |  |  | 0.109
[6 empty] | 0.109 |  |  |  |  | 0.109
[6 empty] | 0.109 |  |  |  |  | 0.109
[6 empty] | 0.109 |  |  |  |  | 0.109
[6 empty] | 0.109 |  |  |  |  | 0.109
[6 empty] | 0.109 |  |  |  |  | 0.109
[6 empty] | 0.109 |  |  |  |  | 0.109
[6 empty] | 0.109 |  |  |  |  | 0.109
[6 empty] | 0.109 |  |  |  |  | 0.109
[6 empty] | 0.109 |  |  |  |  | 0.109
[6 empty] | 0.109 |  |  |  |  | 0.109
[6 empty] | 0.109 |  |  |  |  | 0.109
[6 empty] | 0.109 |  |  |  |  | 0.109
[6 empty] | 0.109 |  |  |  |  | 0.109
[6 empty] | 0.109 |  |  |  |  | 0.109
[6 empty] | 0.109 |  |  |  |  | 0.109
[6 empty] | 0.109 |  |  |  |  | 0.109
[6 empty] | 0.109 |  |  |  |  | 0.109
[6 empty] | 0.109 |  |  |  |  | 0.109
[6 empty] | 0.109 |  |  |  |  | 0.109
[6 empty] | 0.109 |  |  |  |  | 0.109
[6 empty] | 0.109 |  |  |  |  | 0.109
[6 empty] | 0.109 |  |  |  |  | 0.109
[6 empty] | 0.109 |  |  |  |  | 0.109
[6 empty] | 0.109 |  |  |  |  | 0.109
[6 empty] | 0.109 |  |  |  |  | 0.109
[6 empty] | 0.109 |  |  |  |  | 0.109
[6 empty] | 0.109 |  |  |  |  | 0.109
[6 empty] | 0.109 |  |  |  |  | 0.109
[6 empty] | 0.109 |  |  |  |  | 0.109
[6 empty] | 0.109 |  |  |  |  | 0.109
[6 empty] | 0.109 |  |  |  |  | 0.109
[6 empty] | 0.109 |  |  |  |  | 0.109
[6 empty] | 0.109 |  |  |  |  | 0.109
[6 empty] | 0.109 |  |  |  |  | 0.109
[6 empty] | 0.109 |  |  |  |  | 0.109
[6 empty] | 0.109 |  |  |  |  | 0.109
[6 empty] | 0.109 |  |  |  |  | 0.109
[6 empty] | 0.109 |  |  |  |  | 0.109
[6 empty] | 0.109 |  |  |  |  | 0.109
[6 empty] | 0.109 |  |  |  |  | 0.109
[6 empty] | 0.109 |  |  |  |  | 0.109
[6 empty] | 0.109 |  |  |  |  | 0.109
[6 empty] | 0.109 |  |  |  |  | 0.109
[6 empty] | 0.109 |  |  |  |  | 0.109
[6 empty] | 0.109 |  |  |  |  | 0.109
[6 empty] | 0.109 |  |  |  |  | 0.109
[6 empty] | 0.109 |  |  |  |  | 0.109
[6 empty] | 0.109 |  |  |  |  | 0.109
[6 empty] | 0.109 |  |  |  |  | 0.109
[6 empty] | 0.109 |  |  |  |  | 0.109
[6 empty] | 0.109 |  |  |  |  | 0.109
[6 empty] | 0.109 |  |  |  |  | 0.109
[6 empty] | 0.109 |  |  |  |  | 0.109
[6 empty] | 0.109 |  |  |  |  | 0.109
[6 empty] | 0.109 |  |  |  |  | 0.109
[6 empty] | 0.109 |  |  |  |  | 0.109
[6 empty] | 0.109 |  |  |  |  | 0.109
[6 empty] | 0.109 |  |  |  |  | 0.109
[6 empty] | 0.109 |  |  |  |  | 0.109
[6 empty] | 0.109 |  |  |  |  | 0.109
[6 empty] | 0.109 |  |  |  |  | 0.109
[6 empty] | 0.109 |  |  |  |  | 0.109
[6 empty] | 0.109 |  |  |  |  | 0.109
[6 empty] | 0.109 |  |  |  |  | 0.109
[6 empty] | 0.109 |  |  |  |  | 0.109
[6 empty] | 0.109 |  |  |  |  | 0.109
[6 empty] | 0.109 |  |  |  |  | 0.109
[6 empty] | 0.109 |  |  |  |  | 0.109
[6 empty] | 0.109 |  |  |  |  | 0.109
[6 empty] | 0.109 |  |  |  |  | 0.109
[6 empty] | 0.109 |  |  |  |  | 0.109
[6 empty] | 0.109 |  |  |  |  | 0.109
[6 empty] | 0.109 |  |  |  |  | 0.109
[6 empty] | 0.109 |  |  |  |  | 0.109
[6 empty] | 0.109 |  |  |  |  | 0.109
[6 empty] | 0.109 |  |  |  |  | 0.109
[6 empty] | 0.109 |  |  |  |  | 0.109
[6 empty] | 0.109 |  |  |  |  | 0.109
[6 empty] | 0.109 |  |  |  |  | 0.109
[6 empty] | 0.109 |  |  |  |  | 0.109
[6 empty] | 0.109 |  |  |  |  | 0.109
[6 empty] | 0.109 |  |  |  |  | 0.109
[6 empty] | 0.109 |  |  |  |  | 0.109
[6 empty] | 0.109 |  |  |  |  | 0.109
[6 empty] | 0.109 |  |  |  |  | 0.109
[6 empty] | 0.109 |  |  |  |  | 0.109
[6 empty] | 0.109 |  |  |  |  | 0.109
[6 empty] | 0.109 |  |  |  |  | 0.109
[6 empty] | 0.109 |  |  |  |  | 0.109
[6 empty] | 0.109 |  |  |  |  | 0.109
[6 empty] | 0.109 |  |  |  |  | 0.109
[6 empty] | 0.109 |  |  |  |  | 0.109
[6 empty] | 0.109 |  |  |  |  | 0.109
[6 empty] | 0.109 |  |  |  |  | 0.109
[6 empty] | 0.109 |  |  |  |  | 0.109
[6 empty] | 0.109 |  |  |  |  | 0.109
[6 empty] | 0.109 |  |  |  |  | 0.109
[6 empty] | 0.109 |  |  |  |  | 0.109
[6 empty] | 0.109 |  |  |  |  | 0.109
[6 empty] | 0.109 |  |  |  |  | 0.109
[6 empty] | 0.109 |  |  |  |  | 0.109
[6 empty] | 0.109 |  |  |  |  | 0.109
[6 empty] | 0.109 |  |  |  |  | 0.109
[6 empty] | 0.109 |  |  |  |  | 0.109
[6 empty] | 0.109 |  |  |  |  | 0.109
[6 empty] | 0.109 |  |  |  |  | 0.109
[6 empty] | 0.109 |  |  |  |  | 0.109
[6 empty] | 0.109 |  |  |  |  | 0.109
[6 empty] | 0.109 |  |  |  |  | 0.109
[6 empty] | 0.109 |  |  |  |  | 0.109
[6 empty] | 0.109 |  |  |  |  | 0.109
[6 empty] | 0.109 |  |  |  |  | 0.109
[6 empty] | 0.109 |  |  |  |  | 0.109
[6 empty] | 0.109 |  |  |  |  | 0.109
[6 empty] | 0.109 |  |  |  |  | 0.109
[6 empty] | 0.109 |  |  |  |  | 0.109
[6 empty] | 0.109 |  |  |  |  | 0.109
[6 empty] | 0.109 |  |  |  |  | 0.109
[6 empty] | 0.109 |  |  |  |  | 0.109
[6 empty] | 0.109 |  |  |  |  | 0.109
[6 empty] | 0.109 |  |  |  |  | 0.109
[6 empty] | 0.109 |  |  |  |  | 0.109
[6 empty] | 0.109 |  |  |  |  | 0.109
[6 empty] | 0.109 |  |  |  |  | 0.109
[6 empty] | 0.109 |  |  |  |  | 0.109
[6 empty] | 0.109 |  |  |  |  | 0.109
[6 empty] | 0.109 |  |  |  |  | 0.109
[6 empty] | 0.109 |  |  |  |  | 0.109
[6 empty] | 0.109 |  |  |  |  | 0.109
[6 empty] | 0.109 |  |  |  |  | 0.109
[6 empty] | 0.109 |  |  |  |  | 0.109
[6 empty] | 0.109 |  |  |  |  | 0.109
[6 empty] | 0.109 |  |  |  |  | 0.109
[6 empty] | 0.109 |  |  |  |  | 0.109
[6 empty] | 0.109 |  |  |  |  | 0.109
[6 empty] | 0.109 |  |  |  |  | 0.109
[6 empty] | 0.109 |  |  |  |  | 0.109
[6 empty] | 0.109 |  |  |  |  | 0.109
[6 empty] | 0.109 |  |  |  |  | 0.109
[6 empty] | 0.109 |  |  |  |  | 0.109
[6 empty] | 0.109 |  |  |  |  | 0.109
[6 empty] | 0.109 |  |  |  |  | 0.109
[6 empty] | 0.109 |  |  |  |  | 0.109
[6 empty] | 0.109 |  |  |  |  | 0.109
[6 empty] | 0.109 |  |  |  |  | 0.109
[6 empty] | 0.109 |  |  |  |  | 0.109
[6 empty] | 0.109 |  |  |  |  | 0.109
[6 empty] | 0.109 |  |  |  |  | 0.109
[6 empty] | 0.109 |  |  |  |  | 0.109
[6 empty] | 0.109 |  |  |  |  | 0.109
[6 empty] | 0.109 |  |  |  |  | 0.109
[6 empty] | 0.109 |  |  |  |  | 0.109
[6 empty] | 0.109 |  |  |  |  | 0.109
[6 empty] | 0.109 |  |  |  |  | 0.109
[6 empty] | 0.109 |  |  |  |  | 0.109
[6 empty] | 0.109 |  |  |  |  | 0.109
[6 empty] | 0.109 |  |  |  |  | 0.109
[6 empty] | 0.109 |  |  |  |  | 0.109
[6 empty] | 0.109 |  |  |  |  | 0.109
[6 empty] | 0.109 |  |  |  |  | 0.109
[6 empty] | 0.109 |  |  |  |  | 0.109
[6 empty] | 0.109 |  |  |  |  | 0.109
[6 empty] | 0.109 |  |  |  |  | 0.109
[6 empty] | 0.109 |  |  |  |  | 0.109
[6 empty] | 0.109 |  |  |  |  | 0.109
[6 empty] | 0.109 |  |  |  |  | 0.109
[6 empty] | 0.109 |  |  |  |  | 0.109
[6 empty] | 0.109 |  |  |  |  | 0.109
[6 empty] | 0.109 |  |  |  |  | 0.109
[6 empty] | 0.109 |  |  |  |  | 0.109
[6 empty] | 0.109 |  |  |  |  | 0.109
[6 empty] | 0.109 |  |  |  |  | 0.109
[6 empty] | 0.109 |  |  |  |  | 0.109
[6 empty] | 0.109 |  |  |  |  | 0.109
[6 empty] | 0.109 |  |  |  |  | 0.109
[6 empty] | 0.109 |  |  |  |  | 0.109
[6 empty] | 0.109 |  |  |  |  | 0.109
[6 empty] | 0.109 |  |  |  |  | 0.109
[6 empty] | 0.109 |  |  |  |  | 0.109
[6 empty] | 0.109 |  |  |  |  | 0.109
[6 empty] | 0.109 |  |  |  |  | 0.109
[6 empty] | 0.109 |  |  |  |  | 0.109
[6 empty] | 0.109 |  |  |  |  | 0.109
[6 empty] | 0.109 |  |  |  |  | 0.109
[6 empty] | 0.109 |  |  |  |  | 0.109
[6 empty] | 0.109 |  |  |  |  | 0.109
[6 empty] | 0.109 |  |  |  |  | 0.109
[6 empty] | 0.109 |  |  |  |  | 0.109
[6 empty] | 0.109 |  |  |  |  | 0.109
[6 empty] | 0.109 |  |  |  |  | 0.109
[6 empty] | 0.109 |  |  |  |  | 0.109
[6 empty] | 0.109 |  |  |  |  | 0.109
[6 empty] | 0.109 |  |  |  |  | 0.109
[6 empty] | 0.109 |  |  |  |  | 0.109
[6 empty] | 0.109 |  |  |  |  | 0.109
[6 empty] | 0.109 |  |  |  |  | 0.109
[6 empty] | 0.109 |  |  |  |  | 0.109
[6 empty] | 0.109 |  |  |  |  | 0.109
[6 empty] | 0.109 |  |  |  |  | 0.109
[6 empty] | 0.109 |  |  |  |  | 0.109
[6 empty] | 0.109 |  |  |  |  | 0.109
[6 empty] | 0.109 |  |  |  |  | 0.109
[6 empty] | 0.109 |  |  |  |  | 0.109
[6 empty] | 0.109 |  |  |  |  | 0.109
[6 empty] | 0.109 |  |  |  |  | 0.109
[6 empty] | 0.109 |  |  |  |  | 0.109
[6 empty] | 0.109 |  |  |  |  | 0.109
[6 empty] | 0.109 |  |  |  |  | 0.109
[6 empty] | 0.109 |  |  |  |  | 0.109
[6 empty] | 0.109 |  |  |  |  | 0.109
[6 empty] | 0.109 |  |  |  |  | 0.109
[6 empty] | 0.109 |  |  |  |  | 0.109
[6 empty] | 0.109 |  |  |  |  | 0.109
[6 empty] | 0.109 |  |  |  |  | 0.109
[6 empty] | 0.109 |  |  |  |  | 0.109
[6 empty] | 0.109 |  |  |  |  | 0.109
[6 empty] | 0.109 |  |  |  |  | 0.109
[6 empty] | 0.109 |  |  |  |  | 0.109
[6 empty] | 0.109 |  |  |  |  | 0.109
[6 empty] | 0.109 |  |  |  |  | 0.109
[6 empty] | 0.109 |  |  |  |  | 0.109
[6 empty] | 0.109 |  |  |  |  | 0.109
[6 empty] | 0.109 |  |  |  |  | 0.109
[6 empty] | 0.109 |  |  |  |  | 0.109
[6 empty] | 0.109 |  |  |  |  | 0.109
[6 empty] | 0.109 |  |  |  |  | 0.109
[6 empty] | 0.109 |  |  |  |  | 0.109
[6 empty] | 0.109 |  |  |  |  | 0.109
[6 empty] | 0.109 |  |  |  |  | 0.109
[6 empty] | 0.109 |  |  |  |  | 0.109
[6 empty] | 0.109 |  |  |  |  | 0.109
[6 empty] | 0.109 |  |  |  |  | 0.109
[6 empty] | 0.109 |  |  |  |  | 0.109
[6 empty] | 0.109 |  |  |  |  | 0.109
[6 empty] | 0.109 |  |  |  |  | 0.109
[6 empty] | 0.109 |  |  |  |  | 0.109
[6 empty] | 0.109 |  |  |  |  | 0.109
[6 empty] | 0.109 |  |  |  |  | 0.109
[6 empty] | 0.109 |  |  |  |  | 0.109
[6 empty] | 0.109 |  |  |  |  | 0.109
[6 empty] | 0.109 |  |  |  |  | 0.109
[6 empty] | 0.109 |  |  |  |  | 0.109
[6 empty] | 0.109 |  |  |  |  | 0.109
[6 empty] | 0.109 |  |  |  |  | 0.109
[6 empty] | 0.109 |  |  |  |  | 0.109
[6 empty] | 0.109 |  |  |  |  | 0.109
[6 empty] | 0.109 |  |  |  |  | 0.109
[6 empty] | 0.109 |  |  |  |  | 0.109
[6 empty] | 0.109 |  |  |  |  | 0.109
[6 empty] | 0.109 |  |  |  |  | 0.109
[6 empty] | 0.109 |  |  |  |  | 0.109
[6 empty] | 0.109 |  |  |  |  | 0.109
[6 empty] | 0.109 |  |  |  |  | 0.109
[6 empty] | 0.109 |  |  |  |  | 0.109
[6 empty] | 0.109 |  |  |  |  | 0.109
[6 empty] | 0.109 |  |  |  |  | 0.109
[6 empty] | 0.109 |  |  |  |  | 0.109
[6 empty] | 0.109 |  |  |  |  | 0.109
[6 empty] | 0.109 |  |  |  |  | 0.109
[6 empty] | 0.109 |  |  |  |  | 0.109
[6 empty] | 0.109 |  |  |  |  | 0.109
[6 empty] | 0.109 |  |  |  |  | 0.109
[6 empty] | 0.109 |  |  |  |  | 0.109
[6 empty] | 0.109 |  |  |  |  | 0.109
[6 empty] | 0.109 |  |  |  |  | 0.109
[6 empty] | 0.109 |  |  |  |  | 0.109
[6 empty] | 0.109 |  |  |  |  | 0.109
[6 empty] | 0.109 |  |  |  |  | 0.109
[6 empty] | 0.109 |  |  |  |  | 0.109
[6 empty] | 0.109 |  |  |  |  | 0.109
[6 empty] | 0.109 |  |  |  |  | 0.109
[6 empty] | 0.109 |  |  |  |  | 0.109
[6 empty] | 0.109 |  |  |  |  | 0.109
[6 empty] | 0.109 |  |  |  |  | 0.109
[6 empty] | 0.109 |  |  |  |  | 0.109
[6 empty] | 0.109 |  |  |  |  | 0.109
[6 empty] | 0.109 |  |  |  |  | 0.109
[6 empty] | 0.109 |  |  |  |  | 0.109
[6 empty] | 0.109 |  |  |  |  | 0.109
[6 empty] | 0.109 |  |  |  |  | 0.109
[6 empty] | 0.109 |  |  |  |  | 0.109
[6 empty] | 0.109 |  |  |  |  | 0.109
[6 empty] | 0.109 |  |  |  |  | 0.109
[6 empty] | 0.109 |  |  |  |  | 0.109
[6 empty] | 0.109 |  |  |  |  | 0.109
[6 empty] | 0.109 |  |  |  |  | 0.109
[6 empty] | 0.109 |  |  |  |  | 0.109
[6 empty] | 0.109 |  |  |  |  | 0.109
[6 empty] | 0.109 |  |  |  |  | 0.109
[6 empty] | 0.109 |  |  |  |  | 0.109
[6 empty] | 0.109 |  |  |  |  | 0.109
[6 empty] | 0.109 |  |  |  |  | 0.109
[6 empty] | 0.109 |  |  |  |  | 0.109
[6 empty] | 0.109 |  |  |  |  | 0.109
[6 empty] | 0.109 |  |  |  |  | 0.109
[6 empty] | 0.109 |  |  |  |  | 0.109
[6 empty] | 0.109 |  |  |  |  | 0.109
[6 empty] | 0.109 |  |  |  |  | 0.109
[6 empty] | 0.109 |  |  |  |  | 0.109
[6 empty] | 0.109 |  |  |  |  | 0.109
[6 empty] | 0.109 |  |  |  |  | 0.109
[6 empty] | 0.109 |  |  |  |  | 0.109
[6 empty] | 0.109 |  |  |  |  | 0.109
[6 empty] | 0.109 |  |  |  |  | 0.109
[6 empty] | 0.109 |  |  |  |  | 0.109
[6 empty] | 0.109 |  |  |  |  | 0.109
[6 empty] | 0.109 |  |  |  |  | 0.109
[6 empty] | 0.109 |  |  |  |  | 0.109
[6 empty] | 0.109 |  |  |  |  | 0.109
[6 empty] | 0.109 |  |  |  |  | 0.109
[6 empty] | 0.109 |  |  |  |  | 0.109
[6 empty] | 0.109 |  |  |  |  | 0.109
[6 empty] | 0.109 |  |  |  |  | 0.109
[6 empty] | 0.109 |  |  |  |  | 0.109
[6 empty] | 0.109 |  |  |  |  | 0.109
[6 empty] | 0.109 |  |  |  |  | 0.109
[6 empty] | 0.109 |  |  |  |  | 0.109
[6 empty] | 0.109 |  |  |  |  | 0.109
[6 empty] | 0.109 |  |  |  |  | 0.109
[6 empty] | 0.109 |  |  |  |  | 0.109
[6 empty] | 0.109 |  |  |  |  | 0.109
[6 empty] | 0.109 |  |  |  |  | 0.109
[6 empty] | 0.109 |  |  |  |  | 0.109
[6 empty] | 0.109 |  |  |  |  | 0.109
[6 empty] | 0.109 |  |  |  |  | 0.109
[6 empty] | 0.109 |  |  |  |  | 0.109
[6 empty] | 0.109 |  |  |  |  | 0.109
[6 empty] | 0.109 |  |  |  |  | 0.109
[6 empty] | 0.109 |  |  |  |  | 0.109
[6 empty] | 0.109 |  |  |  |  | 0.109
[6 empty] | 0.109 |  |  |  |  | 0.109
[6 empty] | 0.109 |  |  |  |  | 0.109
[6 empty] | 0.109 |  |  |  |  | 0.109
[6 empty] | 0.109 |  |  |  |  | 0.109
[6 empty] | 0.109 |  |  |  |  | 0.109
[6 empty] | 0.109 |  |  |  |  | 0.109
[6 empty] | 0.109 |  |  |  |  | 0.109
[6 empty] | 0.109 |  |  |  |  | 0.109
[6 empty] | 0.109 |  |  |  |  | 0.109
[6 empty] | 0.109 |  |  |  |  | 0.109
[6 empty] | 0.109 |  |  |  |  | 0.109
[6 empty] | 0.109 |  |  |  |  | 0.109
[6 empty] | 0.109 |  |  |  |  | 0.109
[6 empty] | 0.109 |  |  |  |  | 0.109
[6 empty] | 0.109 |  |  |  |  | 0.109
[6 empty] | 0.109 |  |  |  |  | 0.109
[6 empty] | 0.109 |  |  |  |  | 0.109
[6 empty] | 0.109 |  |  |  |  | 0.109
[6 empty] | 0.109 |  |  |  |  | 0.109
[6 empty] | 0.109 |  |  |  |  | 0.109
[6 empty] | 0.109 |  |  |  |  | 0.109
[6 empty] | 0.109 |  |  |  |  | 0.109
[6 empty] | 0.109 |  |  |  |  | 0.109
[6 empty] | 0.109 |  |  |  |  | 0.109
[6 empty] | 0.109 |  |  |  |  | 0.109
[6 empty] | 0.109 |  |  |  |  | 0.109
[6 empty] | 0.109 |  |  |  |  | 0.109
[6 empty] | 0.109 |  |  |  |  | 0.109
[6 empty] | 0.109 |  |  |  |  | 0.109
[6 empty] | 0.109 |  |  |  |  | 0.109
[6 empty] | 0.109 |  |  |  |  | 0.109
[6 empty] | 0.109 |  |  |  |  | 0.109
[6 empty] | 0.109 |  |  |  |  | 0.109
[6 empty] | 0.109 |  |  |  |  | 0.109
[6 empty] | 0.109 |  |  |  |  | 0.109
[6 empty] | 0.109 |  |  |  |  | 0.109
[6 empty] | 0.109 |  |  |  |  | 0.109
[6 empty] | 0.109 |  |  |  |  | 0.109
[6 empty] | 0.109 |  |  |  |  | 0.109
[6 empty] | 0.109 |  |  |  |  | 0.109
[6 empty] | 0.109 |  |  |  |  | 0.109
[6 empty] | 0.109 |  |  |  |  | 0.109
[6 empty] | 0.109 |  |  |  |  | 0.109
[6 empty] | 0.109 |  |  |  |  | 0.109
[6 empty] | 0.109 |  |  |  |  | 0.109
[6 empty] | 0.109 |  |  |  |  | 0.109
[6 empty] | 0.109 |  |  |  |  | 0.109
[6 empty] | 0.109 |  |  |  |  | 0.109
[6 empty] | 0.109 |  |  |  |  | 0.109
[6 empty] | 0.109 |  |  |  |  | 0.109
[6 empty] | 0.109 |  |  |  |  | 0.109
[6 empty] | 0.109 |  |  |  |  | 0.109
[6 empty] | 0.109 |  |  |  |  | 0.109
[6 empty] | 0.109 |  |  |  |  | 0.109
[6 empty] | 0.109 |  |  |  |  | 0.109
[6 empty] | 0.109 |  |  |  |  | 0.109
[6 empty] | 0.109 |  |  |  |  | 0.109
[6 empty] | 0.109 |  |  |  |  | 0.109
[6 empty] | 0.109 |  |  |  |  | 0.109
[6 empty] | 0.109 |  |  |  |  | 0.109
[6 empty] | 0.109 |  |  |  |  | 0.109
[6 empty] | 0.109 |  |  |  |  | 0.109
[6 empty] | 0.109 |  |  |  |  | 0.109
[6 empty] | 0.109 |  |  |  |  | 0.109
[6 empty] | 0.109 |  |  |  |  | 0.109
[6 empty] | 0.109 |  |  |  |  | 0.109
[6 empty] | 0.109 |  |  |  |  | 0.109
[6 empty] | 0.109 |  |  |  |  | 0.109
[6 empty] | 0.109 |  |  |  |  | 0.109
[6 empty] | 0.109 |  |  |  |  | 0.109
[6 empty] | 0.109 |  |  |  |  | 0.109
[6 empty] | 0.109 |  |  |  |  | 0.109
[6 empty] | 0.109 |  |  |  |  | 0.109
[6 empty] | 0.109 |  |  |  |  | 0.109
[6 empty] | 0.109 |  |  |  |  | 0.109
[6 empty] | 0.109 |  |  |  |  | 0.109
[6 empty] | 0.109 |  |  |  |  | 0.109
[6 empty] | 0.109 |  |  |  |  | 0.109
[6 empty] | 0.109 |  |  |  |  | 0.109
[6 empty] | 0.109 |  |  |  |  | 0.109
[6 empty] | 0.109 |  |  |  |  | 0.109
[6 empty] | 0.109 |  |  |  |  | 0.109
[6 empty] | 0.109 |  |  |  |  | 0.109
[6 empty] | 0.109 |  |  |  |  | 0.109
[6 empty] | 0.109 |  |  |  |  | 0.109
[6 empty] | 0.109 |  |  |  |  | 0.109
[6 empty] | 0.109 |  |  |  |  | 0.109
[6 empty] | 0.109 |  |  |  |  | 0.109
[6 empty] | 0.109 |  |  |  |  | 0.109
[6 empty] | 0.109 |  |  |  |  | 0.109
[6 empty] | 0.109 |  |  |  |  | 0.109
[6 empty] | 0.109 |  |  |  |  | 0.109
[6 empty] | 0.109 |  |  |  |  | 0.109
[6 empty] | 0.109 |  |  |  |  | 0.109
[6 empty] | 0.109 |  |  |  |  | 0.109
[6 empty] | 0.109 |  |  |  |  | 0.109
[6 empty] | 0.109 |  |  |  |  | 0.109
[6 empty] | 0.109 |  |  |  |  | 0.109
[6 empty] | 0.109 |  |  |  |  | 0.109
[6 empty] | 0.109 |  |  |  |  | 0.109
[6 empty] | 0.109 |  |  |  |  | 0.109
[6 empty] | 0.109 |  |  |  |  | 0.109
[6 empty] | 0.109 |  |  |  |  | 0.109
[6 empty] | 0.109 |  |  |  |  | 0.109
[6 empty] | 0.109 |  |  |  |  | 0.109
[6 empty] | 0.109 |  |  |  |  | 0.109
[6 empty] | 0.109 |  |  |  |  | 0.109
[6 empty] | 0.109 |  |  |  |  | 0.109
[6 empty] | 0.109 |  |  |  |  | 0.109
[6 empty] | 0.109 |  |  |  |  | 0.109
[6 empty] | 0.109 |  |  |  |  | 0.109
[6 empty] | 0.109 |  |  |  |  | 0.109
[6 empty] | 0.109 |  |  |  |  | 0.109
[6 empty] | 0.109 |  |  |  |  | 0.109
[6 empty] | 0.109 |  |  |  |  | 0.109
[6 empty] | 0.109 |  |  |  |  | 0.109
[6 empty] | 0.109 |  |  |  |  | 0.109
[6 empty] | 0.109 |  |  |  |  | 0.109
[6 empty] | 0.109 |  |  |  |  | 0.109
[6 empty] | 0.109 |  |  |  |  | 0.109
[6 empty] | 0.109 |  |  |  |  | 0.109
[6 empty] | 0.109 |  |  |  |  | 0.109
[6 empty] | 0.109 |  |  |  |  | 0.109
[6 empty] | 0.109 |  |  |  |  | 0.109
[6 empty] | 0.109 |  |  |  |  | 0.109
[6 empty] | 0.109 |  |  |  |  | 0.109
[6 empty] | 0.109 |  |  |  |  | 0.109
[6 empty] | 0.109 |  |  |  |  | 0.109
[6 empty] | 0.109 |  |  |  |  | 0.109
[6 empty] | 0.109 |  |  |  |  | 0.109
[6 empty] | 0.109 |  |  |  |  | 0.109
[6 empty] | 0.109 |  |  |  |  | 0.109
[6 empty] | 0.109 |  |  |  |  | 0.109
[6 empty] | 0.109 |  |  |  |  | 0.109
[6 empty] | 0.109 |  |  |  |  | 0.109
[6 empty] | 0.109 |  |  |  |  | 0.109
[6 empty] | 0.109 |  |  |  |  | 0.109
[6 empty] | 0.109 |  |  |  |  | 0.109
[6 empty] | 0.109 |  |  |  |  | 0.109
[6 empty] | 0.109 |  |  |  |  | 0.109
[6 empty] | 0.109 |  |  |  |  | 0.109
[6 empty] | 0.109 |  |  |  |  | 0.109
[6 empty] | 0.109 |  |  |  |  | 0.109
[6 empty] | 0.109 |  |  |  |  | 0.109
[6 empty] | 0.109 |  |  |  |  | 0.109
[6 empty] | 0.109 |  |  |  |  | 0.109
[6 empty] | 0.109 |  |  |  |  | 0.109
[6 empty] | 0.109 |  |  |  |  | 0.109
[6 empty] | 0.109 |  |  |  |  | 0.109
[6 empty] | 0.109 |  |  |  |  | 0.109
[6 empty] | 0.109 |  |  |  |  | 0.109
[6 empty] | 0.109 |  |  |  |  | 0.109
[6 empty] | 0.109 |  |  |  |  | 0.109
[6 empty] | 0.109 |  |  |  |  | 0.109
[6 empty] | 0.109 |  |  |  |  | 0.109
[6 empty] | 0.109 |  |  |  |  | 0.109
[6 empty] | 0.109 |  |  |  |  | 0.109
[6 empty] | 0.109 |  |  |  |  | 0.109
[6 empty] | 0.109 |  |  |  |  | 0.109
[6 empty] | 0.109 |  |  |  |  | 0.109
[6 empty] | 0.109 |  |  |  |  | 0.109
[6 empty] | 0.109 |  |  |  |  | 0.109
[6 empty] | 0.109 |  |  |  |  | 0.109
[6 empty] | 0.109 |  |  |  |  | 0.109
[6 empty] | 0.109 |  |  |  |  | 0.109
[6 empty] | 0.109 |  |  |  |  | 0.109
[6 empty] | 0.109 |  |  |  |  | 0.109
[6 empty] | 0.109 |  |  |  |  | 0.109
[6 empty] | 0.109 |  |  |  |  | 0.109
[6 empty] | 0.109 |  |  |  |  | 0.109
[6 empty] | 0.109 |  |  |  |  | 0.109
[6 empty] | 0.109 |  |  |  |  | 0.109
[6 empty] | 0.109 |  |  |  |  | 0.109
[6 empty] | 0.109 |  |  |  |  | 0.109
[6 empty] | 0.109 |  |  |  |  | 0.109
[6 empty] | 0.109 |  |  |  |  | 0.109
[6 empty] | 0.109 |  |  |  |  | 0.109
[6 empty] | 0.109 |  |  |  |  | 0.109
[6 empty] | 0.109 |  |  |  |  | 0.109
[6 empty] | 0.109 |  |  |  |  | 0.109
[6 empty] | 0.109 |  |  |  |  | 0.109
[6 empty] | 0.109 |  |  |  |  | 0.109
[6 empty] | 0.109 |  |  |  |  | 0.109
[6 empty] | 0.109 |  |  |  |  | 0.109
[6 empty] | 0.109 |  |  |  |  | 0.109
[6 empty] | 0.109 |  |  |  |  | 0.109
[6 empty] | 0.109 |  |  |  |  | 0.109
[6 empty] | 0.109 |  |  |  |  | 0.109
[6 empty] | 0.109 |  |  |  |  | 0.109
[6 empty] | 0.109 |  |  |  |  | 0.109
[6 empty] | 0.109 |  |  |  |  | 0.109
[6 empty] | 0.109 |  |  |  |  | 0.109
[6 empty] | 0.109 |  |  |  |  | 0.109
[6 empty] | 0.109 |  |  |  |  | 0.109
[6 empty] | 0.109 |  |  |  |  | 0.109
[6 empty] | 0.109 |  |  |  |  | 0.109
[6 empty] | 0.109 |  |  |  |  | 0.109
[6 empty] | 0.109 |  |  |  |  | 0.109
[6 empty] | 0.109 |  |  |  |  | 0.109
[6 empty] | 0.109 |  |  |  |  | 0.109
[6 empty] | 0.109 |  |  |  |  | 0.109
[6 empty] | 0.109 |  |  |  |  | 0.109
[6 empty] | 0.109 |  |  |  |  | 0.109
[6 empty] | 0.109 |  |  |  |  | 0.109
[6 empty] | 0.109 |  |  |  |  | 0.109
[6 empty] | 0.109 |  |  |  |  | 0.109
[6 empty] | 0.109 |  |  |  |  | 0.109
[6 empty] | 0.109 |  |  |  |  | 0.109
[6 empty] | 0.109 |  |  |  |  | 0.109
[6 empty] | 0.109 |  |  |  |  | 0.109
[6 empty] | 0.109 |  |  |  |  | 0.109
[6 empty] | 0.109 |  |  |  |  | 0.109
[6 empty] | 0.109 |  |  |  |  | 0.109
[6 empty] | 0.109 |  |  |  |  | 0.109
[6 empty] | 0.109 |  |  |  |  | 0.109
[6 empty] | 0.109 |  |  |  |  | 0.109
[6 empty] | 0.109 |  |  |  |  | 0.109
[6 empty] | 0.109 |  |  |  |  | 0.109
[6 empty] | 0.109 |  |  |  |  | 0.109
[6 empty] | 0.109 |  |  |  |  | 0.109
[6 empty] | 0.109 |  |  |  |  | 0.109
[6 empty] | 0.109 |  |  |  |  | 0.109
[6 empty] | 0.109 |  |  |  |  | 0.109
[6 empty] | 0.109 |  |  |  |  | 0.109
[6 empty] | 0.109 |  |  |  |  | 0.109
[6 empty] | 0.109 |  |  |  |  | 0.109
[6 empty] | 0.109 |  |  |  |  | 0.109
[6 empty] | 0.109 |  |  |  |  | 0.109
[6 empty] | 0.109 |  |  |  |  | 0.109
[6 empty] | 0.109 |  |  |  |  | 0.109
[6 empty] | 0.109 |  |  |  |  | 0.109
[6 empty] | 0.109 |  |  |  |  | 0.109
[6 empty] | 0.109 |  |  |  |  | 0.109
[6 empty] | 0.109 |  |  |  |  | 0.109
[6 empty] | 0.109 |  |  |  |  | 0.109
[6 empty] | 0.109 |  |  |  |  | 0.109
[6 empty] | 0.109 |  |  |  |  | 0.109
[6 empty] | 0.109 |  |  |  |  | 0.109
[6 empty] | 0.109 |  |  |  |  | 0.109
[6 empty] | 0.109 |  |  |  |  | 0.109
[6 empty] | 0.109 |  |  |  |  | 0.109
[6 empty] | 0.109 |  |  |  |  | 0.109
[6 empty] | 0.109 |  |  |  |  | 0.109
[6 empty] | 0.109 |  |  |  |  | 0.109
[6 empty] | 0.109 |  |  |  |  | 0.109
[6 empty] | 0.109 |  |  |  |  | 0.109
[6 empty] | 0.109 |  |  |  |  | 0.109
[6 empty] | 0.109 |  |  |  |  | 0.109
[6 empty] | 0.109 |  |  |  |  | 0.109
[6 empty] | 0.109 |  |  |  |  | 0.109
[6 empty] | 0.109 |  |  |  |  | 0.109
[6 empty] | 0.109 |  |  |  |  | 0.109
[6 empty] | 0.109 |  |  |  |  | 0.109
[6 empty] | 0.109 |  |  |  |  | 0.109
[6 empty] | 0.109 |  |  |  |  | 0.109
[6 empty] | 0.109 |  |  |  |  | 0.109
[6 empty] | 0.109 |  |  |  |  | 0.109
[6 empty] | 0.109 |  |  |  |  | 0.109
[6 empty] | 0.109 |  |  |  |  | 0.109
[6 empty] | 0.109 |  |  |  |  | 0.109
[6 empty] | 0.109 |  |  |  |  | 0.109
[6 empty] | 0.109 |  |  |  |  | 0.109
[6 empty] | 0.109 |  |  |  |  | 0.109
[6 empty] | 0.109 |  |  |  |  | 0.109
[6 empty] | 0.109 |  |  |  |  | 0.109
[6 empty] | 0.109 |  |  |  |  | 0.109
[6 empty] | 0.109 |  |  |  |  | 0.109
[6 empty] | 0.109 |  |  |  |  | 0.109
[6 empty] | 0.109 |  |  |  |  | 0.109
[6 empty] | 0.109 |  |  |  |  | 0.109
[6 empty] | 0.109 |  |  |  |  | 0.109
[6 empty] | 0.109 |  |  |  |  | 0.109
[6 empty] | 0.109 |  |  |  |  | 0.109
[6 empty] | 0.109 |  |  |  |  | 0.109
[6 empty] | 0.109 |  |  |  |  | 0.109
[6 empty] | 0.109 |  |  |  |  | 0.109
[6 empty] | 0.109 |  |  |  |  | 0.109
[6 empty] | 0.109 |  |  |  |  | 0.109
[6 empty] | 0.109 |  |  |  |  | 0.109
[6 empty] | 0.109 |  |  |  |  | 0.109
[6 empty] | 0.109 |  |  |  |  | 0.109
[6 empty] | 0.109 |  |  |  |  | 0.109
[6 empty] | 0.109 |  |  |  |  | 0.109
[6 empty] | 0.109 |  |  |  |  | 0.109
[6 empty] | 0.109 |  |  |  |  | 0.109
[6 empty] | 0.109 |  |  |  |  | 0.109
[6 empty] | 0.109 |  |  |  |  | 0.109
[6 empty] | 0.109 |  |  |  |  | 0.109
[6 empty] | 0.109 |  |  |  |  | 0.109
[6 empty] | 0.109 |  |  |  |  | 0.109
[6 empty] | 0.109 |  |  |  |  | 0.109
[6 empty] | 0.109 |  |  |  |  | 0.109
[6 empty] | 0.109 |  |  |  |  | 0.109
[6 empty] | 0.109 |  |  |  |  | 0.109
[6 empty] | 0.109 |  |  |  |  | 0.109
[6 empty] | 0.109 |  |  |  |  | 0.109
[6 empty] | 0.109 |  |  |  |  | 0.109
[6 empty] | 0.109 |  |  |  |  | 0.109
[6 empty] | 0.109 |  |  |  |  | 0.109
[6 empty] | 0.109 |  |  |  |  | 0.109
[6 empty] | 0.109 |  |  |  |  | 0.109
[6 empty] | 0.109 |  |  |  |  | 0.109
[6 empty] | 0.109 |  |  |  |  | 0.109
[6 empty] | 0.109 |  |  |  |  | 0.109
[6 empty] | 0.109 |  |  |  |  | 0.109
[6 empty] | 0.109 |  |  |  |  | 0.109
[6 empty] | 0.109 |  |  |  |  | 0.109
[6 empty] | 0.109 |  |  |  |  | 0.109
[6 empty] | 0.109 |  |  |  |  | 0.109
[6 empty] | 0.109 |  |  |  |  | 0.109
[6 empty] | 0.109 |  |  |  |  | 0.109
[6 empty] | 0.109 |  |  |  |  | 0.109
[6 empty] | 0.109 |  |  |  |  | 0.109
[6 empty] | 0.109 |  |  |  |  | 0.109
[6 empty] | 0.109 |  |  |  |  | 0.109
[6 empty] | 0.109 |  |  |  |  | 0.109
[6 empty] | 0.109 |  |  |  |  | 0.109
[6 empty] | 0.109 |  |  |  |  | 0.109
[6 empty] | 0.109 |  |  |  |  | 0.109
[6 empty] | 0.109 |  |  |  |  | 0.109
[6 empty] | 0.109 |  |  |  |  | 0.109
[6 empty] | 0.109 |  |  |  |  | 0.109
[6 empty] | 0.109 |  |  |  |  | 0.109
[6 empty] | 0.109 |  |  |  |  | 0.109
[6 empty] | 0.109 |  |  |  |  | 0.109
[6 empty] | 0.109 |  |  |  |  | 0.109
[6 empty] | 0.109 |  |  |  |  | 0.109
[6 empty] | 0.109 |  |  |  |  | 0.109
[6 empty] | 0.109 |  |  |  |  | 0.109
[6 empty] | 0.109 |  |  |  |  | 0.109
[6 empty] | 0.109 |  |  |  |  | 0.109
[6 empty] | 0.109 |  |  |  |  | 0.109
[6 empty] | 0.109 |  |  |  |  | 0.109
[6 empty] | 0.109 |  |  |  |  | 0.109
[6 empty] | 0.109 |  |  |  |  | 0.109
[6 empty] | 0.109 |  |  |  |  | 0.109
[6 empty] | 0.109 |  |  |  |  | 0.109
[6 empty] | 0.109 |  |  |  |  | 0.109
[6 empty] | 0.109 |  |  |  |  | 0.109
[6 empty] | 0.109 |  |  |  |  | 0.109
[6 empty] | 0.109 |  |  |  |  | 0.109
[6 empty] | 0.109 |  |  |  |  | 0.109
[6 empty] | 0.109 |  |  |  |  | 0.109
[6 empty] | 0.109 |  |  |  |  | 0.109
[6 empty] | 0.109 |  |  |  |  | 0.109
[6 empty] | 0.109 |  |  |  |  | 0.109
[6 empty] | 0.109 |  |  |  |  | 0.109
[6 empty] | 0.109 |  |  |  |  | 0.109
[6 empty] | 0.109 |  |  |  |  | 0.109
[6 empty] | 0.109 |  |  |  |  | 0.109
[6 empty] | 0.109 |  |  |  |  | 0.109
[6 empty] | 0.109 |  |  |  |  | 0.109
[6 empty] | 0.109 |  |  |  |  | 0.109
[6 empty] | 0.109 |  |  |  |  | 0.109
[6 empty] | 0.109 |  |  |  |  | 0.109
[6 empty] | 0.109 |  |  |  |  | 0.109
[6 empty] | 0.109 |  |  |  |  | 0.109
[6 empty] | 0.109 |  |  |  |  | 0.109
[6 empty] | 0.109 |  |  |  |  | 0.109
[6 empty] | 0.109 |  |  |  |  | 0.109
[6 empty] | 0.109 |  |  |  |  | 0.109
[6 empty] | 0.109 |  |  |  |  | 0.109
[6 empty] | 0.109 |  |  |  |  | 0.109
[6 empty] | 0.109 |  |  |  |  | 0.109
[6 empty] | 0.109 |  |  |  |  | 0.109
[6 empty] | 0.109 |  |  |  |  | 0.109
[6 empty] | 0.109 |  |  |  |  | 0.109
[6 empty] | 0.109 |  |  |  |  | 0.109
[6 empty] | 0.109 |  |  |  |  | 0.109
[6 empty] | 0.109 |  |  |  |  | 0.109
[6 empty] | 0.109 |  |  |  |  | 0.109
[6 empty] | 0.109 |  |  |  |  | 0.109
[6 empty] | 0.109 |  |  |  |  | 0.109
[6 empty] | 0.109 |  |  |  |  | 0.109
[6 empty] | 0.109 |  |  |  |  | 0.109
[6 empty] | 0.109 |  |  |  |  | 0.109
[6 empty] | 0.109 |  |  |  |  | 0.109
[6 empty] | 0.109 |  |  |  |  | 0.109
[6 empty] | 0.109 |  |  |  |  | 0.109
[6 empty] | 0.109 |  |  |  |  | 0.109
[6 empty] | 0.109 |  |  |  |  | 0.109
[6 empty] | 0.109 |  |  |  |  | 0.109
[6 empty] | 0.109 |  |  |  |  | 0.109
[6 empty] | 0.109 |  |  |  |  | 0.109
[6 empty] | 0.109 |  |  |  |  | 0.109
[6 empty] | 0.109 |  |  |  |  | 0.109
[6 empty] | 0.109 |  |  |  |  | 0.109
[6 empty] | 0.109 |  |  |  |  | 0.109
[6 empty] | 0.109 |  |  |  |  | 0.109
[6 empty] | 0.109 |  |  |  |  | 0.109
[6 empty] | 0.109 |  |  |  |  | 0.109
[6 empty] | 0.109 |  |  |  |  | 0.109
[6 empty] | 0.109 |  |  |  |  | 0.109
[6 empty] | 0.109 |  |  |  |  | 0.109
[6 empty] | 0.109 |  |  |  |  | 0.109
[6 empty] | 0.109 |  |  |  |  | 0.109
[6 empty] | 0.109 |  |  |  |  | 0.109
[6 empty] | 0.109 |  |  |  |  | 0.109
[6 empty] | 0.109 |  |  |  |  | 0.109
[6 empty] | 0.109 |  |  |  |  | 0.109
[6 empty] | 0.109 |  |  |  |  | 0.109
[6 empty] | 0.109 |  |  |  |  | 0.109
[6 empty] | 0.109 |  |  |  |  | 0.109
[6 empty] | 0.109 |  |  |  |  | 0.109
[6 empty] | 0.109 |  |  |  |  | 0.109
[6 empty] | 0.109 |  |  |  |  | 0.109
[6 empty] | 0.109 |  |  |  |  | 0.109
[6 empty] | 0.109 |  |  |  |  | 0.109
[6 empty] | 0.109 |  |  |  |  | 0.109
[6 empty] | 0.109 |  |  |  |  | 0.109
[6 empty] | 0.109 |  |  |  |  | 0.109
[6 empty] | 0.109 |  |  |  |  | 0.109
[6 empty] | 0.109 |  |  |  |  | 0.109
[6 empty] | 0.109 |  |  |  |  | 0.109
[6 empty] | 0.109 |  |  |  |  | 0.109
[6 empty] | 0.109 |  |  |  |  | 0.109
[6 empty] | 0.109 |  |  |  |  | 0.109
[6 empty] | 0.109 |  |  |  |  | 0.109
[6 empty] | 0.109 |  |  |  |  | 0.109
[6 empty] | 0.109 |  |  |  |  | 0.109
[6 empty] | 0.109 |  |  |  |  | 0.109
[6 empty] | 0.109 |  |  |  |  | 0.109
[6 empty] | 0.109 |  |  |  |  | 0.109
[6 empty] | 0.109 |  |  |  |  | 0.109
[6 empty] | 0.109 |  |  |  |  | 0.109
[6 empty] | 0.109 |  |  |  |  | 0.109
[6 empty] | 0.109 |  |  |  |  | 0.109
[6 empty] | 0.109 |  |  |  |  | 0.109
[6 empty] | 0.109 |  |  |  |  | 0.109
[6 empty] | 0.109 |  |  |  |  | 0.109
[6 empty] | 0.109 |  |  |  |  | 0.109
[6 empty] | 0.109 |  |  |  |  | 0.109
[6 empty] | 0.109 |  |  |  |  | 0.109
[6 empty] | 0.109 |  |  |  |  | 0.109
[6 empty] | 0.109 |  |  |  |  | 0.109
[6 empty] | 0.109 |  |  |  |  | 0.109
[6 empty] | 0.109 |  |  |  |  | 0.109
[6 empty] | 0.109 |  |  |  |  | 0.109
[6 empty] | 0.109 |  |  |  |  | 0.109
[6 empty] | 0.109 |  |  |  |  | 0.109
[6 empty] | 0.109 |  |  |  |  | 0.109
[6 empty] | 0.109 |  |  |  |  | 0.109
[6 empty] | 0.109 |  |  |  |  | 0.109
[6 empty] | 0.109 |  |  |  |  | 0.109
[6 empty] | 0.109 |  |  |  |  | 0.109
[6 empty] | 0.109 |  |  |  |  | 0.109
[6 empty] | 0.109 |  |  |  |  | 0.109
[6 empty] | 0.109 |  |  |  |  | 0.109
[6 empty] | 0.109 |  |  |  |  | 0.109
[6 empty] | 0.109 |  |  |  |  | 0.109
[6 empty] | 0.109 |  |  |  |  | 0.109
[6 empty] | 0.109 |  |  |  |  | 0.109
[6 empty] | 0.109 |  |  |  |  | 0.109
[6 empty] | 0.109 |  |  |  |  | 0.109
[6 empty] | 0.109 |  |  |  |  | 0.109
[6 empty] | 0.109 |  |  |  |  | 0.109
[6 empty] | 0.109 |  |  |  |  | 0.109
[6 empty] | 0.109 |  |  |  |  | 0.109
[6 empty] | 0.109 |  |  |  |  | 0.109
[6 empty] | 0.109 |  |  |  |  | 0.109
[6 empty] | 0.109 |  |  |  |  | 0.109
[6 empty] | 0.109 |  |  |  |  | 0.109
[6 empty] | 0.109 |  |  |  |  | 0.109
[6 empty] | 0.109 |  |  |  |  | 0.109
[6 empty] | 0.109 |  |  |  |  | 0.109
[6 empty] | 0.109 |  |  |  |  | 0.109
[6 empty] | 0.109 |  |  |  |  | 0.109
[6 empty] | 0.109 |  |  |  |  | 0.109
[6 empty] | 0.109 |  |  |  |  | 0.109
[6 empty] | 0.109 |  |  |  |  | 0.109
[6 empty] | 0.109 |  |  |  |  | 0.109
[6 empty] | 0.109 |  |  |  |  | 0.109
[6 empty] | 0.109 |  |  |  |  | 0.109
[6 empty] | 0.109 |  |  |  |  | 0.109
[6 empty] | 0.109 |  |  |  |  | 0.109
[6 empty] | 0.109 |  |  |  |  | 0.109
[6 empty] | 0.109 |  |  |  |  | 0.109
[6 empty] | 0.109 |  |  |  |  | 0.109
[6 empty] | 0.109 |  |  |  |  | 0.109
[6 empty] | 0.109 |  |  |  |  | 0.109
[6 empty] | 0.109 |  |  |  |  | 0.109
[6 empty] | 0.109 |  |  |  |  | 0.109
[6 empty] | 0.109 |  |  |  |  | 0.109
[6 empty] | 0.109 |  |  |  |  | 0.109
[6 empty] | 0.109 |  |  |  |  | 0.109
[6 empty] | 0.109 |  |  |  |  | 0.109
[6 empty] | 0.109 |  |  |  |  | 0.109
[6 empty] | 0.109 |  |  |  |  | 0.109
[6 empty] | 0.109 |  |  |  |  | 0.109
[6 empty] | 0.109 |  |  |  |  | 0.109
[6 empty] | 0.109 |  |  |  |  | 0.109
[6 empty] | 0.109 |  |  |  |  | 0.109
[6 empty] | 0.109 |  |  |  |  | 0.109
[6 empty] | 0.109 |  |  |  |  | 0.109
[6 empty] | 0.109 |  |  |  |  | 0.109
[6 empty] | 0.109 |  |  |  |  | 0.109
[6 empty] | 0.109 |  |  |  |  | 0.109
[6 empty] | 0.109 |  |  |  |  | 0.109
[6 empty] | 0.109 |  |  |  |  | 0.109
[6 empty] | 0.109 |  |  |  |  | 0.109
[6 empty] | 0.109 |  |  |  |  | 0.109
[6 empty] | 0.109 |  |  |  |  | 0.109
[6 empty] | 0.109 |  |  |  |  | 0.109
[6 empty] | 0.109 |  |  |  |  | 0.109
[6 empty] | 0.109 |  |  |  |  | 0.109
[6 empty] | 0.109 |  |  |  |  | 0.109
[6 empty] | 0.109 |  |  |  |  | 0.109
[6 empty] | 0.109 |  |  |  |  | 0.109
[6 empty] | 0.109 |  |  |  |  | 0.109
[6 empty] | 0.109 |  |  |  |  | 0.109
[6 empty] | 0.109 |  |  |  |  | 0.109
[6 empty] | 0.109 |  |  |  |  | 0.109
[6 empty] | 0.109 |  |  |  |  | 0.109
[6 empty] | 0.109 |  |  |  |  | 0.109
[6 empty] | 0.109 |  |  |  |  | 0.109
[6 empty] | 0.109 |  |  |  |  | 0.109
[6 empty] | 0.109 |  |  |  |  | 0.109
[6 empty] | 0.109 |  |  |  |  | 0.109
[6 empty] | 0.109 |  |  |  |  | 0.109
[6 empty] | 0.109 |  |  |  |  | 0.109
[6 empty] | 0.109 |  |  |  |  | 0.109
[6 empty] | 0.109 |  |  |  |  | 0.109
[6 empty] | 0.109 |  |  |  |  | 0.109
[6 empty] | 0.109 |  |  |  |  | 0.109
[6 empty] | 0.109 |  |  |  |  | 0.109
[6 empty] | 0.109 |  |  |  |  | 0.109
[6 empty] | 0.109 |  |  |  |  | 0.109
[6 empty] | 0.109 |  |  |  |  | 0.109
[6 empty] | 0.109 |  |  |  |  | 0.109
[6 empty] | 0.109 |  |  |  |  | 0.109
[6 empty] | 0.109 |  |  |  |  | 0.109
[6 empty] | 0.109 |  |  |  |  | 0.109
[6 empty] | 0.109 |  |  |  |  | 0.109
[6 empty] | 0.109 |  |  |  |  | 0.109
[6 empty] | 0.109 |  |  |  |  | 0.109
[6 empty] | 0.109 |  |  |  |  | 0.109
[6 empty] | 0.109 |  |  |  |  | 0.109
[6 empty] | 0.109 |  |  |  |  | 0.109
[6 empty] | 0.109 |  |  |  |  | 0.109
[6 empty] | 0.109 |  |  |  |  | 0.109
[6 empty] | 0.109 |  |  |  |  | 0.109
[6 empty] | 0.109 |  |  |  |  | 0.109
[6 empty] | 0.109 |  |  |  |  | 0.109
[6 empty] | 0.109 |  |  |  |  | 0.109
[6 empty] | 0.109 |  |  |  |  | 0.109
[6 empty] | 0.109 |  |  |  |  | 0.109
[6 empty] | 0.109 |  |  |  |  | 0.109
[6 empty] | 0.109 |  |  |  |  | 0.109
[6 empty] | 0.109 |  |  |  |  | 0.109
[6 empty] | 0.109 |  |  |  |  | 0.109
[6 empty] | 0.109 |  |  |  |  | 0.109
[6 empty] | 0.109 |  |  |  |  | 0.109
[6 empty] | 0.109 |  |  |  |  | 0.109
[6 empty] | 0.109 |  |  |  |  | 0.109
[6 empty] | 0.109 |  |  |  |  | 0.109
[6 empty] | 0.109 |  |  |  |  | 0.109
[6 empty] | 0.109 |  |  |  |  | 0.109
[6 empty] | 0.109 |  |  |  |  | 0.109
[6 empty] | 0.109 |  |  |  |  | 0.109
[6 empty] | 0.109 |  |  |  |  | 0.109
[6 empty] | 0.109 |  |  |  |  | 0.109
[6 empty] | 0.109 |  |  |  |  | 0.109
[6 empty] | 0.109 |  |  |  |  | 0.109
[6 empty] | 0.109 |  |  |  |  | 0.109
[6 empty] | 0.109 |  |  |  |  | 0.109
[6 empty] | 0.109 |  |  |  |  | 0.109
[6 empty] | 0.109 |  |  |  |  | 0.109
[6 empty] | 0.109 |  |  |  |  | 0.109
[6 empty] | 0.109 |  |  |  |  | 0.109
[6 empty] | 0.109 |  |  |  |  | 0.109
[6 empty] | 0.109 |  |  |  |  | 0.109
[6 empty] | 0.109 |  |  |  |  | 0.109
[6 empty] | 0.109 |  |  |  |  | 0.109
[6 empty] | 0.109 |  |  |  |  | 0.109
[6 empty] | 0.109 |  |  |  |  | 0.109
[6 empty] | 0.109 |  |  |  |  | 0.109
[6 empty] | 0.109 |  |  |  |  | 0.109
[6 empty] | 0.109 |  |  |  |  | 0.109
[6 empty] | 0.109 |  |  |  |  | 0.109
[6 empty] | 0.109 |  |  |  |  | 0.109
[6 empty] | 0.109 |  |  |  |  | 0.109
[6 empty] | 0.109 |  |  |  |  | 0.109
[6 empty] | 0.109 |  |  |  |  | 0.109
[6 empty] | 0.109 |  |  |  |  | 0.109
[6 empty] | 0.109 |  |  |  |  | 0.109
[6 empty] | 0.109 |  |  |  |  | 0.109
[6 empty] | 0.109 |  |  |  |  | 0.109
[6 empty] | 0.109 |  |  |  |  | 0.109
[6 empty] | 0.109 |  |  |  |  | 0.109
[6 empty] | 0.109 |  |  |  |  | 0.109
[6 empty] | 0.109 |  |  |  |  | 0.109
[6 empty] | 0.109 |  |  |  |  | 0.109
[6 empty] | 0.109 |  |  |  |  | 0.109
[6 empty] | 0.109 |  |  |  |  | 0.109
[6 empty] | 0.109 |  |  |  |  | 0.109
[6 empty] | 0.109 |  |  |  |  | 0.109
[6 empty] | 0.109 |  |  |  |  | 0.109
[6 empty] | 0.109 |  |  |  |  | 0.109
[6 empty] | 0.109 |  |  |  |  | 0.109
[6 empty] | 0.109 |  |  |  |  | 0.109
[6 empty] | 0.109 |  |  |  |  | 0.109
[6 empty] | 0.109 |  |  |  |  | 0.109
[6 empty] | 0.109 |  |  |  |  | 0.109
[6 empty] | 0.109 |  |  |  |  | 0.109
[6 empty] | 0.109 |  |  |  |  | 0.109
[6 empty] | 0.109 |  |  |  |  | 0.109
[6 empty] | 0.109 |  |  |  |  | 0.109
[6 empty] | 0.109 |  |  |  |  | 0.109
[6 empty] | 0.109 |  |  |  |  | 0.109
[6 empty] | 0.109 |  |  |  |  | 0.109
[6 empty] | 0.109 |  |  |  |  | 0.109
[6 empty] | 0.109 |  |  |  |  | 0.109
[6 empty] | 0.109 |  |  |  |  | 0.109
[6 empty] | 0.109 |  |  |  |  | 0.109
[6 empty] | 0.109 |  |  |  |  | 0.109
[6 empty] | 0.109 |  |  |  |  | 0.109
[6 empty] | 0.109 |  |  |  |  | 0.109
[6 empty] | 0.109 |  |  |  |  | 0.109
[6 empty] | 0.109 |  |  |  |  | 0.109
[6 empty] | 0.109 |  |  |  |  | 0.109
[6 empty] | 0.109 |  |  |  |  | 0.109
[6 empty] | 0.109 |  |  |  |  | 0.109
[6 empty] | 0.109 |  |  |  |  | 0.109
[6 empty] | 0.109 |  |  |  |  | 0.109
[6 empty] | 0.109 |  |  |  |  | 0.109
[6 empty] | 0.109 |  |  |  |  | 0.109
[6 empty] | 0.109 |  |  |  |  | 0.109
[6 empty] | 0.109 |  |  |  |  | 0.109
[6 empty] | 0.109 |  |  |  |  | 0.109
[6 empty] | 0.109 |  |  |  |  | 0.109
[6 empty] | 0.109 |  |  |  |  | 0.109
[6 empty] | 0.109 |  |  |  |  | 0.109
[6 empty] | 0.109 |  |  |  |  | 0.109
[6 empty] | 0.109 |  |  |  |  | 0.109
[6 empty] | 0.109 |  |  |  |  | 0.109
[6 empty] | 0.109 |  |  |  |  | 0.109
[6 empty] | 0.109 |  |  |  |  | 0.109
[6 empty] | 0.109 |  |  |  |  | 0.109
[6 empty] | 0.109 |  |  |  |  | 0.109
[6 empty] | 0.109 |  |  |  |  | 0.109
[6 empty] | 0.109 |  |  |  |  | 0.109
[6 empty] | 0.109 |  |  |  |  | 0.109
[6 empty] | 0.109 |  |  |  |  | 0.109
[6 empty] | 0.109 |  |  |  |  | 0.109
[6 empty] | 0.109 |  |  |  |  | 0.109
[6 empty] | 0.109 |  |  |  |  | 0.109
[6 empty] | 0.109 |  |  |  |  | 0.109
[6 empty] | 0.109 |  |  |  |  | 0.109
[6 empty] | 0.109 |  |  |  |  | 0.109
[6 empty] | 0.109 |  |  |  |  | 0.109
[6 empty] | 0.109 |  |  |  |  | 0.109
[6 empty] | 0.109 |  |  |  |  | 0.109
[6 empty] | 0.109 |  |  |  |  | 0.109
[6 empty] | 0.109 |  |  |  |  | 0.109
[6 empty] | 0.109 |  |  |  |  | 0.109
[6 empty] | 0.109 |  |  |  |  | 0.109
[6 empty] | 0.109 |  |  |  |  | 0.109
[6 empty] | 0.109 |  |  |  |  | 0.109
[6 empty] | 0.109 |  |  |  |  | 0.109
[6 empty] | 0.109 |  |  |  |  | 0.109
[6 empty] | 0.109 |  |  |  |  | 0.109
[6 empty] | 0.109 |  |  |  |  | 0.109
[6 empty] | 0.109 |  |  |  |  | 0.109
[6 empty] | 0.109 |  |  |  |  | 0.109
[6 empty] | 0.109 |  |  |  |  | 0.109
[6 empty] | 0.109 |  |  |  |  | 0.109
[6 empty] | 0.109 |  |  |  |  | 0.109
[6 empty] | 0.109 |  |  |  |  | 0.109
[6 empty] | 0.109 |  |  |  |  | 0.109
[6 empty] | 0.109 |  |  |  |  | 0.109
[6 empty] | 0.109 |  |  |  |  | 0.109
[6 empty] | 0.109 |  |  |  |  | 0.109
[6 empty] | 0.109 |  |  |  |  | 0.109
[6 empty] | 0.109 |  |  |  |  | 0.109
[6 empty] | 0.109 |  |  |  |  | 0.109
[6 empty] | 0.109 |  |  |  |  | 0.109
[6 empty] | 0.109 |  |  |  |  | 0.109
[6 empty] | 0.109 |  |  |  |  | 0.109
[6 empty] | 0.109 |  |  |  |  | 0.109
[6 empty] | 0.109 |  |  |  |  | 0.109
[6 empty] | 0.109 |  |  |  |  | 0.109
[6 empty] | 0.109 |  |  |  |  | 0.109
[6 empty] | 0.109 |  |  |  |  | 0.109
[6 empty] | 0.109 |  |  |  |  | 0.109
[6 empty] | 0.109 |  |  |  |  | 0.109
[6 empty] | 0.109 |  |  |  |  | 0.109
[6 empty] | 0.109 |  |  |  |  | 0.109
[6 empty] | 0.109 |  |  |  |  | 0.109
[6 empty] | 0.109 |  |  |  |  | 0.109
[6 empty] | 0.109 |  |  |  |  | 0.109
[6 empty] | 0.109 |  |  |  |  | 0.109
[6 empty] | 0.109 |  |  |  |  | 0.109
[6 empty] | 0.109 |  |  |  |  | 0.109
[6 empty] | 0.109 |  |  |  |  | 0.109
[6 empty] | 0.109 |  |  |  |  | 0.109
[6 empty] | 0.109 |  |  |  |  | 0.109
[6 empty] | 0.109 |  |  |  |  | 0.109
[6 empty] | 0.109 |  |  |  |  | 0.109
[6 empty] | 0.109 |  |  |  |  | 0.109
[6 empty] | 0.109 |  |  |  |  | 0.109
[6 empty] | 0.109 |  |  |  |  | 0.109
[6 empty] | 0.109 |  |  |  |  | 0.109
[6 empty] | 0.109 |  |  |  |  | 0.109
[6 empty] | 0.109 |  |  |  |  | 0.109
[6 empty] | 0.109 |  |  |  |  | 0.109
[6 empty] | 0.109 |  |  |  |  | 0.109
[6 empty] | 0.109 |  |  |  |  | 0.109
[6 empty] | 0.109 |  |  |  |  | 0.109
[6 empty] | 0.109 |  |  |  |  | 0.109
[6 empty] | 0.109 |  |  |  |  | 0.109
[6 empty] | 0.109 |  |  |  |  | 0.109
[6 empty] | 0.109 |  |  |  |  | 0.109
[6 empty] | 0.109 |  |  |  |  | 0.109
[6 empty] | 0.109 |  |  |  |  | 0.109
[6 empty] | 0.109 |  |  |  |  | 0.109
[6 empty] | 0.109 |  |  |  |  | 0.109
[6 empty] | 0.109 |  |  |  |  | 0.109
[6 empty] | 0.109 |  |  |  |  | 0.109
[6 empty] | 0.109 |  |  |  |  | 0.109
[6 empty] | 0.109 |  |  |  |  | 0.109
[6 empty] | 0.109 |  |  |  |  | 0.109
[6 empty] | 0.109 |  |  |  |  | 0.109
[6 empty] | 0.109 |  |  |  |  | 0.109
[6 empty] | 0.109 |  |  |  |  | 0.109
[6 empty] | 0.109 |  |  |  |  | 0.109
[6 empty] | 0.109 |  |  |  |  | 0.109
[6 empty] | 0.109 |  |  |  |  | 0.109
[6 empty] | 0.109 |  |  |  |  | 0.109
[6 empty] | 0.109 |  |  |  |  | 0.109
[6 empty] | 0.109 |  |  |  |  | 0.109
[6 empty] | 0.109 |  |  |  |  | 0.109
[6 empty] | 0.109 |  |  |  |  | 0.109
[6 empty] | 0.109 |  |  |  |  | 0.109
[6 empty] | 0.109 |  |  |  |  | 0.109
[6 empty] | 0.109 |  |  |  |  | 0.109
[6 empty] | 0.109 |  |  |  |  | 0.109
[6 empty] | 0.109 |  |  |  |  | 0.109
[6 empty] | 0.109 |  |  |  |  | 0.109
[6 empty] | 0.109 |  |  |  |  | 0.109
[6 empty] | 0.109 |  |  |  |  | 0.109
[6 empty] | 0.109 |  |  |  |  | 0.109
[6 empty] | 0.109 |  |  |  |  | 0.109
[6 empty] | 0.109 |  |  |  |  | 0.109
[6 empty] | 0.109 |  |  |  |  | 0.109
[6 empty] | 0.109 |  |  |  |  | 0.109
[6 empty] | 0.109 |  |  |  |  | 0.109
[6 empty] | 0.109 |  |  |  |  | 0.109
[6 empty] | 0.109 |  |  |  |  | 0.109
[6 empty] | 0.109 |  |  |  |  | 0.109
[6 empty] | 0.109 |  |  |  |  | 0.109
[6 empty] | 0.109 |  |  |  |  | 0.109
[6 empty] | 0.109 |  |  |  |  | 0.109
[6 empty] | 0.109 |  |  |  |  | 0.109
[6 empty] | 0.109 |  |  |  |  | 0.109
[6 empty] | 0.109 |  |  |  |  | 0.109
[6 empty] | 0.109 |  |  |  |  | 0.109
[6 empty] | 0.109 |  |  |  |  | 0.109
[6 empty] | 0.109 |  |  |  |  | 0.109
[6 empty] | 0.109 |  |  |  |  | 0.109
[6 empty] | 0.109 |  |  |  |  | 0.109
[6 empty] | 0.109 |  |  |  |  | 0.109
[6 empty] | 0.109 |  |  |  |  | 0.109
[6 empty] | 0.109 |  |  |  |  | 0.109
[6 empty] | 0.109 |  |  |  |  | 0.109
[6 empty] | 0.109 |  |  |  |  | 0.109
[6 empty] | 0.109 |  |  |  |  | 0.109
[6 empty] | 0.109 |  |  |  |  | 0.109
[6 empty] | 0.109 |  |  |  |  | 0.109
[6 empty] | 0.109 |  |  |  |  | 0.109
[6 empty] | 0.109 |  |  |  |  | 0.109
[6 empty] | 0.109 |  |  |  |  | 0.109
[6 empty] | 0.109 |  |  |  |  | 0.109
[6 empty] | 0.109 |  |  |  |  | 0.109
[6 empty] | 0.109 |  |  |  |  | 0.109
[6 empty] | 0.109 |  |  |  |  | 0.109
[6 empty] | 0.109 |  |  |  |  | 0.109
[6 empty] | 0.109 |  |  |  |  | 0.109
[6 empty] | 0.109 |  |  |  |  | 0.109
[6 empty] | 0.109 |  |  |  |  | 0.109
[6 empty] | 0.109 |  |  |  |  | 0.109
[6 empty] | 0.109 |  |  |  |  | 0.109
[6 empty] | 0.109 |  |  |  |  | 0.109
[6 empty] | 0.109 |  |  |  |  | 0.109
[6 empty] | 0.109 |  |  |  |  | 0.109
[6 empty] | 0.109 |  |  |  |  | 0.109
[6 empty] | 0.109 |  |  |  |  | 0.109
[6 empty] | 0.109 |  |  |  |  | 0.109
[6 empty] | 0.109 |  |  |  |  | 0.109
[6 empty] | 0.109 |  |  |  |  | 0.109
[6 empty] | 0.109 |  |  |  |  | 0.109
[6 empty] | 0.109 |  |  |  |  | 0.109
[6 empty] | 0.109 |  |  |  |  | 0.109
[6 empty] | 0.109 |  |  |  |  | 0.109
[6 empty] | 0.109 |  |  |  |  | 0.109
[6 empty] | 0.109 |  |  |  |  | 0.109
[6 empty] | 0.109 |  |  |  |  | 0.109
[6 empty] | 0.109 |  |  |  |  | 0.109
[6 empty] | 0.109 |  |  |  |  | 0.109
[6 empty] | 0.109 |  |  |  |  | 0.109
[6 empty] | 0.109 |  |  |  |  | 0.109
[6 empty] | 0.109 |  |  |  |  | 0.109
[6 empty] | 0.109 |  |  |  |  | 0.109
[6 empty] | 0.109 |  |  |  |  | 0.109
[6 empty] | 0.109 |  |  |  |  | 0.109
[6 empty] | 0.109 |  |  |  |  | 0.109
[6 empty] | 0.109 |  |  |  |  | 0.109
[6 empty] | 0.109 |  |  |  |  | 0.109
[6 empty] | 0.109 |  |  |  |  | 0.109
[6 empty] | 0.109 |  |  |  |  | 0.109
[6 empty] | 0.109 |  |  |  |  | 0.109
[6 empty] | 0.109 |  |  |  |  | 0.109
[6 empty] | 0.109 |  |  |  |  | 0.109
[6 empty] | 0.109 |  |  |  |  | 0.109
[6 empty] | 0.109 |  |  |  |  | 0.109
[6 empty] | 0.109 |  |  |  |  | 0.109
[6 empty] | 0.109 |  |  |  |  | 0.109
[6 empty] | 0.109 |  |  |  |  | 0.109
[6 empty] | 0.109 |  |  |  |  | 0.109
[6 empty] | 0.109 |  |  |  |  | 0.109
[6 empty] | 0.109 |  |  |  |  | 0.109
[6 empty] | 0.109 |  |  |  |  | 0.109
[6 empty] | 0.109 |  |  |  |  | 0.109
[6 empty] | 0.109 |  |  |  |  | 0.109
[6 empty] | 0.109 |  |  |  |  | 0.109
[6 empty] | 0.109 |  |  |  |  | 0.109
[6 empty] | 0.109 |  |  |  |  | 0.109
[6 empty] | 0.109 |  |  |  |  | 0.109
[6 empty] | 0.109 |  |  |  |  | 0.109
[6 empty] | 0.109 |  |  |  |  | 0.109
[6 empty] | 0.109 |  |  |  |  | 0.109
[6 empty] | 0.109 |  |  |  |  | 0.109
[6 empty] | 0.109 |  |  |  |  | 0.109
[6 empty] | 0.109 |  |  |  |  | 0.109
[6 empty] | 0.109 |  |  |  |  | 0.109
[6 empty] | 0.109 |  |  |  |  | 0.109
[6 empty] | 0.109 |  |  |  |  | 0.109
[6 empty] | 0.109 |  |  |  |  | 0.109
[6 empty] | 0.109 |  |  |  |  | 0.109
[6 empty] | 0.109 |  |  |  |  | 0.109
[6 empty] | 0.109 |  |  |  |  | 0.109
[6 empty] | 0.109 |  |  |  |  | 0.109
[6 empty] | 0.109 |  |  |  |  | 0.109
[6 empty] | 0.109 |  |  |  |  | 0.109
[6 empty] | 0.109 |  |  |  |  | 0.109
[6 empty] | 0.109 |  |  |  |  | 0.109
[6 empty] | 0.109 |  |  |  |  | 0.109
[6 empty] | 0.109 |  |  |  |  | 0.109
[6 empty] | 0.109 |  |  |  |  | 0.109
[6 empty] | 0.109 |  |  |  |  | 0.109
[6 empty] | 0.109 |  |  |  |  | 0.109
[6 empty] | 0.109 |  |  |  |  | 0.109
[6 empty] | 0.109 |  |  |  |  | 0.109
[6 empty] | 0.109 |  |  |  |  | 0.109
[6 empty] | 0.109 |  |  |  |  | 0.109
[6 empty] | 0.109 |  |  |  |  | 0.109
[6 empty] | 0.109 |  |  |  |  | 0.109
[6 empty] | 0.109 |  |  |  |  | 0.109
[6 empty] | 0.109 |  |  |  |  | 0.109
[6 empty] | 0.109 |  |  |  |  | 0.109
[6 empty] | 0.109 |  |  |  |  | 0.109
[6 empty] | 0.109 |  |  |  |  | 0.109
[6 empty] | 0.109 |  |  |  |  | 0.109
[6 empty] | 0.109 |  |  |  |  | 0.109
[6 empty] | 0.109 |  |  |  |  | 0.109
[6 empty] | 0.109 |  |  |  |  | 0.109
[6 empty] | 0.109 |  |  |  |  | 0.109
[6 empty] | 0.109 |  |  |  |  | 0.109
[6 empty] | 0.109 |  |  |  |  | 0.109
[6 empty] | 0.109 |  |  |  |  | 0.109
[6 empty] | 0.109 |  |  |  |  | 0.109
[6 empty] | 0.109 |  |  |  |  | 0.109
[6 empty] | 0.109 |  |  |  |  | 0.109
[6 empty] | 0.109 |  |  |  |  | 0.109
[6 empty] | 0.109 |  |  |  |  | 0.109
[6 empty] | 0.109 |  |  |  |  | 0.109
[6 empty] | 0.109 |  |  |  |  | 0.109
[6 empty] | 0.109 |  |  |  |  | 0.109
[6 empty] | 0.109 |  |  |  |  | 0.109
[6 empty] | 0.109 |  |  |  |  | 0.109
[6 empty] | 0.109 |  |  |  |  | 0.109
[6 empty] | 0.109 |  |  |  |  | 0.109
[6 empty] | 0.109 |  |  |  |  | 0.109
[6 empty] | 0.109 |  |  |  |  | 0.109
[6 empty] | 0.109 |  |  |  |  | 0.109
[6 empty] | 0.109 |  |  |  |  | 0.109
[6 empty] | 0.109 |  |  |  |  | 0.109
[6 empty] | 0.109 |  |  |  |  | 0.109
[6 empty] | 0.109 |  |  |  |  | 0.109
[6 empty] | 0.109 |  |  |  |  | 0.109
[6 empty] | 0.109 |  |  |  |  | 0.109
[6 empty] | 0.109 |  |  |  |  | 0.109
[6 empty] | 0.109 |  |  |  |  | 0.109
[6 empty] | 0.109 |  |  |  |  | 0.109
[6 empty] | 0.109 |  |  |  |  | 0.109
[6 empty] | 0.109 |  |  |  |  | 0.109
[6 empty] | 0.109 |  |  |  |  | 0.109
[6 empty] | 0.109 |  |  |  |  | 0.109
[6 empty] | 0.109 |  |  |  |  | 0.109
[6 empty] | 0.109 |  |  |  |  | 0.109
[6 empty] | 0.109 |  |  |  |  | 0.109
[6 empty] | 0.109 |  |  |  |  | 0.109
[6 empty] | 0.109 |  |  |  |  | 0.109
[6 empty] | 0.109 |  |  |  |  | 0.109
[6 empty] | 0.109 |  |  |  |  | 0.109
[6 empty] | 0.109 |  |  |  |  | 0.109
[6 empty] | 0.109 |  |  |  |  | 0.109
[6 empty] | 0.109 |  |  |  |  | 0.109
[6 empty] | 0.109 |  |  |  |  | 0.109
[6 empty] | 0.109 |  |  |  |  | 0.109
[6 empty] | 0.109 |  |  |  |  | 0.109
[6 empty] | 0.109 |  |  |  |  | 0.109
[6 empty] | 0.109 |  |  |  |  | 0.109
[6 empty] | 0.109 |  |  |  |  | 0.109
[6 empty] | 0.109 |  |  |  |  | 0.109
[6 empty] | 0.109 |  |  |  |  | 0.109
[6 empty] | 0.109 |  |  |  |  | 0.109
[6 empty] | 0.109 |  |  |  |  | 0.109
[6 empty] | 0.109 |  |  |  |  | 0.109
[6 empty] | 0.109 |  |  |  |  | 0.109
[6 empty] | 0.109 |  |  |  |  | 0.109
[6 empty] | 0.109 |  |  |  |  | 0.109
[6 empty] | 0.109 |  |  |  |  | 0.109
[6 empty] | 0.109 |  |  |  |  | 0.109
[6 empty] | 0.109 |  |  |  |  | 0.109
[6 empty] | 0.109 |  |  |  |  | 0.109
[6 empty] | 0.109 |  |  |  |  | 0.109
[6 empty] | 0.109 |  |  |  |  | 0.109
[6 empty] | 0.109 |  |  |  |  | 0.109
[6 empty] | 0.109 |  |  |  |  | 0.109
[6 empty] | 0.109 |  |  |  |  | 0.109
[6 empty] | 0.109 |  |  |  |  | 0.109
[6 empty] | 0.109 |  |  |  |  | 0.109
[6 empty] | 0.109 |  |  |  |  | 0.109
[6 empty] | 0.109 |  |  |  |  | 0.109
[6 empty] | 0.109 |  |  |  |  | 0.109
[6 empty] | 0.109 |  |  |  |  | 0.109
[6 empty] | 0.109 |  |  |  |  | 0.109
[6 empty] | 0.109 |  |  |  |  | 0.109
[6 empty] | 0.109 |  |  |  |  | 0.109
[6 empty] | 0.109 |  |  |  |  | 0.109
[6 empty] | 0.109 |  |  |  |  | 0.109
[6 empty] | 0.109 |  |  |  |  | 0.109
[6 empty] | 0.109 |  |  |  |  | 0.109
[6 empty] | 0.109 |  |  |  |  | 0.109
[6 empty] | 0.109 |  |  |  |  | 0.109
[6 empty] | 0.109 |  |  |  |  | 0.109
[6 empty] | 0.109 |  |  |  |  | 0.109
[6 empty] | 0.109 |  |  |  |  | 0.109
[6 empty] | 0.109 |  |  |  |  | 0.109
[6 empty] | 0.109 |  |  |  |  | 0.109
[6 empty] | 0.109 |  |  |  |  | 0.109
[6 empty] | 0.109 |  |  |  |  | 0.109
[6 empty] | 0.109 |  |  |  |  | 0.109
[6 empty] | 0.109 |  |  |  |  | 0.109
[6 empty] | 0.109 |  |  |  |  | 0.109
[6 empty] | 0.109 |  |  |  |  | 0.109
[6 empty] | 0.109 |  |  |  |  | 0.109
[6 empty] | 0.109 |  |  |  |  | 0.109
[6 empty] | 0.109 |  |  |  |  | 0.109
[6 empty] | 0.109 |  |  |  |  | 0.109
[6 empty] | 0.109 |  |  |  |  | 0.109
[6 empty] | 0.109 |  |  |  |  | 0.109
[6 empty] | 0.109 |  |  |  |  | 0.109
[6 empty] | 0.109 |  |  |  |  | 0.109
[6 empty] | 0.109 |  |  |  |  | 0.109
[6 empty] | 0.109 |  |  |  |  | 0.109
[6 empty] | 0.109 |  |  |  |  | 0.109
[6 empty] | 0.109 |  |  |  |  | 0.109
[6 empty] | 0.109 |  |  |  |  | 0.109
[6 empty] | 0.109 |  |  |  |  | 0.109
[6 empty] | 0.109 |  |  |  |  | 0.109
[6 empty] | 0.109 |  |  |  |  | 0.109
[6 empty] | 0.109 |  |  |  |  | 0.109
[6 empty] | 0.109 |  |  |  |  | 0.109
[6 empty] | 0.109 |  |  |  |  | 0.109
[6 empty] | 0.109 |  |  |  |  | 0.109
[6 empty] | 0.109 |  |  |  |  | 0.109
[6 empty] | 0.109 |  |  |  |  | 0.109
[6 empty] | 0.109 |  |  |  |  | 0.109
[6 empty] | 0.109 |  |  |  |  | 0.109
[6 empty] | 0.109 |  |  |  |  | 0.109
[6 empty] | 0.109 |  |  |  |  | 0.109
[6 empty] | 0.109 |  |  |  |  | 0.109
[6 empty] | 0.109 |  |  |  |  | 0.109
[6 empty] | 0.109 |  |  |  |  | 0.109
[6 empty] | 0.109 |  |  |  |  | 0.109
[6 empty] | 0.109 |  |  |  |  | 0.109
[6 empty] | 0.109 |  |  |  |  | 0.109
[6 empty] | 0.109 |  |  |  |  | 0.109
[6 empty] | 0.109 |  |  |  |  | 0.109
[6 empty] | 0.109 |  |  |  |  | 0.109
[6 empty] | 0.109 |  |  |  |  | 0.109
[6 empty] | 0.109 |  |  |  |  | 0.109
[6 empty] | 0.109 |  |  |  |  | 0.109
[6 empty] | 0.109 |  |  |  |  | 0.109
[6 empty] | 0.109 |  |  |  |  | 0.109
[6 empty] | 0.109 |  |  |  |  | 0.109
[6 empty] | 0.109 |  |  |  |  | 0.109
[6 empty] | 0.109 |  |  |  |  | 0.109
[6 empty] | 0.109 |  |  |  |  | 0.109
[6 empty] | 0.109 |  |  |  |  | 0.109
[6 empty] | 0.109 |  |  |  |  | 0.109
[6 empty] | 0.109 |  |  |  |  | 0.109
[6 empty] | 0.109 |  |  |  |  | 0.109
[6 empty] | 0.109 |  |  |  |  | 0.109
[6 empty] | 0.109 |  |  |  |  | 0.109
[6 empty] | 0.109 |  |  |  |  | 0.109
[6 empty] | 0.109 |  |  |  |  | 0.109
[6 empty] | 0.109 |  |  |  |  | 0.109
[6 empty] | 0.109 |  |  |  |  | 0.109
[6 empty] | 0.109 |  |  |  |  | 0.109
[6 empty] | 0.109 |  |  |  |  | 0.109
[6 empty] | 0.109 |  |  |  |  | 0.109
[6 empty] | 0.109 |  |  |  |  | 0.109
[6 empty] | 0.109 |  |  |  |  | 0.109
[6 empty] | 0.109 |  |  |  |  | 0.109
[6 empty] | 0.109 |  |  |  |  | 0.109
[6 empty] | 0.109 |  |  |  |  | 0.109
[6 empty] | 0.109 |  |  |  |  | 0.109
[6 empty] | 0.109 |  |  |  |  | 0.109
[6 empty] | 0.109 |  |  |  |  | 0.109
[6 empty] | 0.109 |  |  |  |  | 0.109
[6 empty] | 0.109 |  |  |  |  | 0.109
[6 empty] | 0.109 |  |  |  |  | 0.109
[6 empty] | 0.109 |  |  |  |  | 0.109
[6 empty] | 0.109 |  |  |  |  | 0.109
[6 empty] | 0.109 |  |  |  |  | 0.109
[6 empty] | 0.109 |  |  |  |  | 0.109
[6 empty] | 0.109 |  |  |  |  | 0.109
[6 empty] | 0.109 |  |  |  |  | 0.109
[6 empty] | 0.109 |  |  |  |  | 0.109
[6 empty] | 0.109 |  |  |  |  | 0.109
[6 empty] | 0.109 |  |  |  |  | 0.109
[6 empty] | 0.109 |  |  |  |  | 0.109
[6 empty] | 0.109 |  |  |  |  | 0.109
[6 empty] | 0.109 |  |  |  |  | 0.109
[6 empty] | 0.109 |  |  |  |  | 0.109
[6 empty] | 0.109 |  |  |  |  | 0.109
[6 empty] | 0.109 |  |  |  |  | 0.109
[6 empty] | 0.109 |  |  |  |  | 0.109
[6 empty] | 0.109 |  |  |  |  | 0.109
[6 empty] | 0.109 |  |  |  |  | 0.109
[6 empty] | 0.109 |  |  |  |  | 0.109
[6 empty] | 0.109 |  |  |  |  | 0.109
[6 empty] | 0.109 |  |  |  |  | 0.109
[6 empty] | 0.109 |  |  |  |  | 0.109
[6 empty] | 0.109 |  |  |  |  | 0.109
[6 empty] | 0.109 |  |  |  |  | 0.109
[6 empty] | 0.109 |  |  |  |  | 0.109
[6 empty] | 0.109 |  |  |  |  | 0.109
[6 empty] | 0.109 |  |  |  |  | 0.109
[6 empty] | 0.109 |  |  |  |  | 0.109
[6 empty] | 0.109 |  |  |  |  | 0.109
[6 empty] | 0.109 |  |  |  |  | 0.109
[6 empty] | 0.109 |  |  |  |  | 0.109
[6 empty] | 0.109 |  |  |  |  | 0.109
[6 empty] | 0.109 |  |  |  |  | 0.109
[6 empty] | 0.109 |  |  |  |  | 0.109
[6 empty] | 0.109 |  |  |  |  | 0.109
[6 empty] | 0.109 |  |  |  |  | 0.109
[6 empty] | 0.109 |  |  |  |  | 0.109
[6 empty] | 0.109 |  |  |  |  | 0.109
[6 empty] | 0.109 |  |  |  |  | 0.109
[6 empty] | 0.109 |  |  |  |  | 0.109
[6 empty] | 0.109 |  |  |  |  | 0.109
[6 empty] | 0.109 |  |  |  |  | 0.109
[6 empty] | 0.109 |  |  |  |  | 0.109
[6 empty] | 0.109 |  |  |  |  | 0.109
[6 empty] | 0.109 |  |  |  |  | 0.109
[6 empty] | 0.109 |  |  |  |  | 0.109
[6 empty] | 0.109 |  |  |  |  | 0.109
[6 empty] | 0.109 |  |  |  |  | 0.109
[6 empty] | 0.109 |  |  |  |  | 0.109
[6 empty] | 0.109 |  |  |  |  | 0.109
[6 empty] | 0.109 |  |  |  |  | 0.109
[6 empty] | 0.109 |  |  |  |  | 0.109
[6 empty] | 0.109 |  |  |  |  | 0.109
[6 empty] | 0.109 |  |  |  |  | 0.109
[6 empty] | 0.109 |  |  |  |  | 0.109
[6 empty] | 0.109 |  |  |  |  | 0.109
[6 empty] | 0.109 |  |  |  |  | 0.109
[6 empty] | 0.109 |  |  |  |  | 0.109
[6 empty] | 0.109 |  |  |  |  | 0.109
[6 empty] | 0.109 |  |  |  |  | 0.109
[6 empty] | 0.109 |  |  |  |  | 0.109
[6 empty] | 0.109 |  |  |  |  | 0.109
[6 empty] | 0.109 |  |  |  |  | 0.109
[6 empty] | 0.109 |  |  |  |  | 0.109
[6 empty] | 0.109 |  |  |  |  | 0.109
[6 empty] | 0.109 |  |  |  |  | 0.109
[6 empty] | 0.109 |  |  |  |  | 0.109
[6 empty] | 0.109 |  |  |  |  | 0.109
[6 empty] | 0.109 |  |  |  |  | 0.109
[6 empty] | 0.109 |  |  |  |  | 0.109
[6 empty] | 0.109 |  |  |  |  | 0.109
[6 empty] | 0.109 |  |  |  |  | 0.109
[6 empty] | 0.109 |  |  |  |  | 0.109
[6 empty] | 0.109 |  |  |  |  | 0.109
[6 empty] | 0.109 |  |  |  |  | 0.109
[6 empty] | 0.109 |  |  |  |  | 0.109
[6 empty] | 0.109 |  |  |  |  | 0.109
[6 empty] | 0.109 |  |  |  |  | 0.109
[6 empty] | 0.109 |  |  |  |  | 0.109
[6 empty] | 0.109 |  |  |  |  | 0.109
[6 empty] | 0.109 |  |  |  |  | 0.109
[6 empty] | 0.109 |  |  |  |  | 0.109
[6 empty] | 0.109 |  |  |  |  | 0.109
[6 empty] | 0.109 |  |  |  |  | 0.109
[6 empty] | 0.109 |  |  |  |  | 0.109
[6 empty] | 0.109 |  |  |  |  | 0.109
[6 empty] | 0.109 |  |  |  |  | 0.109
[6 empty] | 0.109 |  |  |  |  | 0.109
[6 empty] | 0.109 |  |  |  |  | 0.109
[6 empty] | 0.109 |  |  |  |  | 0.109
[6 empty] | 0.109 |  |  |  |  | 0.109
[6 empty] | 0.109 |  |  |  |  | 0.109
[6 empty] | 0.109 |  |  |  |  | 0.109
[6 empty] | 0.109 |  |  |  |  | 0.109
[6 empty] | 0.109 |  |  |  |  | 0.109
[6 empty] | 0.109 |  |  |  |  | 0.109
[6 empty] | 0.109 |  |  |  |  | 0.109
[6 empty] | 0.109 |  |  |  |  | 0.109
[6 empty] | 0.109 |  |  |  |  | 0.109
[6 empty] | 0.109 |  |  |  |  | 0.109
[6 empty] | 0.109 |  |  |  |  | 0.109
[6 empty] | 0.109 |  |  |  |  | 0.109
[6 empty] | 0.109 |  |  |  |  | 0.109
[6 empty] | 0.109 |  |  |  |  | 0.109
[6 empty] | 0.109 |  |  |  |  | 0.109
[6 empty] | 0.109 |  |  |  |  | 0.109
[6 empty] | 0.109 |  |  |  |  | 0.109
[6 empty] | 0.109 |  |  |  |  | 0.109
[6 empty] | 0.109 |  |  |  |  | 0.109
[6 empty] | 0.109 |  |  |  |  | 0.109
[6 empty] | 0.109 |  |  |  |  | 0.109
[6 empty] | 0.109 |  |  |  |  | 0.109
[6 empty] | 0.109 |  |  |  |  | 0.109
[6 empty] | 0.109 |  |  |  |  | 0.109
[6 empty] | 0.109 |  |  |  |  | 0.109
[6 empty] | 0.109 |  |  |  |  | 0.109
[6 empty] | 0.109 |  |  |  |  | 0.109
[6 empty] | 0.109 |  |  |  |  | 0.109
[6 empty] | 0.109 |  |  |  |  | 0.109
[6 empty] | 0.109 |  |  |  |  | 0.109
[6 empty] | 0.109 |  |  |  |  | 0.109
[6 empty] | 0.109 |  |  |  |  | 0.109
[6 empty] | 0.109 |  |  |  |  | 0.109
[6 empty] | 0.109 |  |  |  |  | 0.109
[6 empty] | 0.109 |  |  |  |  | 0.109
[6 empty] | 0.109 |  |  |  |  | 0.109
[6 empty] | 0.109 |  |  |  |  | 0.109
[6 empty] | 0.109 |  |  |  |  | 0.109
[6 empty] | 0.109 |  |  |  |  | 0.109
[6 empty] | 0.109 |  |  |  |  | 0.109
[6 empty] | 0.109 |  |  |  |  | 0.109
[6 empty] | 0.109 |  |  |  |  | 0.109
[6 empty] | 0.109 |  |  |  |  | 0.109
[6 empty] | 0.109 |  |  |  |  | 0.109
[6 empty] | 0.109 |  |  |  |  | 0.109
[6 empty] | 0.109 |  |  |  |  | 0.109
[6 empty] | 0.109 |  |  |  |  | 0.109
[6 empty] | 0.109 |  |  |  |  | 0.109
[6 empty] | 0.109 |  |  |  |  | 0.109
[6 empty] | 0.109 |  |  |  |  | 0.109
[6 empty] | 0.109 |  |  |  |  | 0.109
[6 empty] | 0.109 |  |  |  |  | 0.109
[6 empty] | 0.109 |  |  |  |  | 0.109
[6 empty] | 0.109 |  |  |  |  | 0.109
[6 empty] | 0.109 |  |  |  |  | 0.109
[6 empty] | 0.109 |  |  |  |  | 0.109
[6 empty] | 0.109 |  |  |  |  | 0.109
[6 empty] | 0.109 |  |  |  |  | 0.109
[6 empty] | 0.109 |  |  |  |  | 0.109
[6 empty] | 0.109 |  |  |  |  | 0.109
[6 empty] | 0.109 |  |  |  |  | 0.109
[6 empty] | 0.109 |  |  |  |  | 0.109
[6 empty] | 0.109 |  |  |  |  | 0.109
[6 empty] | 0.109 |  |  |  |  | 0.109
[6 empty] | 0.109 |  |  |  |  | 0.109
[6 empty] | 0.109 |  |  |  |  | 0.109
[6 empty] | 0.109 |  |  |  |  | 0.109
[6 empty] | 0.109 |  |  |  |  | 0.109
[6 empty] | 0.109 |  |  |  |  | 0.109
[6 empty] | 0.109 |  |  |  |  | 0.109
[6 empty] | 0.109 |  |  |  |  | 0.109
[6 empty] | 0.109 |  |  |  |  | 0.109
[6 empty] | 0.109 |  |  |  |  | 0.109
[6 empty] | 0.109 |  |  |  |  | 0.109
[6 empty] | 0.109 |  |  |  |  | 0.109
[6 empty] | 0.109 |  |  |  |  | 0.109
[6 empty] | 0.109 |  |  |  |  | 0.109
[6 empty] | 0.109 |  |  |  |  | 0.109
[6 empty] | 0.109 |  |  |  |  | 0.109
[6 empty] | 0.109 |  |  |  |  | 0.109
[6 empty] | 0.109 |  |  |  |  | 0.109
[6 empty] | 0.109 |  |  |  |  | 0.109
[6 empty] | 0.109 |  |  |  |  | 0.109
[6 empty] | 0.109 |  |  |  |  | 0.109
[6 empty] | 0.109 |  |  |  |  | 0.109
[6 empty] | 0.109 |  |  |  |  | 0.109
[6 empty] | 0.109 |  |  |  |  | 0.109
[6 empty] | 0.109 |  |  |  |  | 0.109
[6 empty] | 0.109 |  |  |  |  | 0.109
[6 empty] | 0.109 |  |  |  |  | 0.109
[6 empty] | 0.109 |  |  |  |  | 0.109
[6 empty] | 0.109 |  |  |  |  | 0.109
[6 empty] | 0.109 |  |  |  |  | 0.109
[6 empty] | 0.109 |  |  |  |  | 0.109
[6 empty] | 0.109 |  |  |  |  | 0.109
[6 empty] | 0.109 |  |  |  |  | 0.109
[6 empty] | 0.109 |  |  |  |  | 0.109
[6 empty] | 0.109 |  |  |  |  | 0.109
[6 empty] | 0.109 |  |  |  |  | 0.109
[6 empty] | 0.109 |  |  |  |  | 0.109
[6 empty] | 0.109 |  |  |  |  | 0.109
[6 empty] | 0.109 |  |  |  |  | 0.109
[6 empty] | 0.109 |  |  |  |  | 0.109
[6 empty] | 0.109 |  |  |  |  | 0.109
[6 empty] | 0.109 |  |  |  |  | 0.109
[6 empty] | 0.109 |  |  |  |  | 0.109
[6 empty] | 0.109 |  |  |  |  | 0.109
[6 empty] | 0.109 |  |  |  |  | 0.109
[6 empty] | 0.109 |  |  |  |  | 0.109
[6 empty] | 0.109 |  |  |  |  | 0.109
[6 empty] | 0.109 |  |  |  |  | 0.109
[6 empty] | 0.109 |  |  |  |  | 0.109
[6 empty] | 0.109 |  |  |  |  | 0.109
[6 empty] | 0.109 |  |  |  |  | 0.109
[6 empty] | 0.109 |  |  |  |  | 0.109
[6 empty] | 0.109 |  |  |  |  | 0.109
[6 empty] | 0.109 |  |  |  |  | 0.109
[6 empty] | 0.109 |  |  |  |  | 0.109
[6 empty] | 0.109 |  |  |  |  | 0.109
[6 empty] | 0.109 |  |  |  |  | 0.109
[6 empty] | 0.109 |  |  |  |  | 0.109
[6 empty] | 0.109 |  |  |  |  | 0.109
[6 empty] | 0.109 |  |  |  |  | 0.109
[6 empty] | 0.109 |  |  |  |  | 0.109
[6 empty] | 0.109 |  |  |  |  | 0.109
[6 empty] | 0.109 |  |  |  |  | 0.109
[6 empty] | 0.109 |  |  |  |  | 0.109
[6 empty] | 0.109 |  |  |  |  | 0.109
[6 empty] | 0.109 |  |  |  |  | 0.109
[6 empty] | 0.109 |  |  |  |  | 0.109
[6 empty] | 0.109 |  |  |  |  | 0.109
[6 empty] | 0.109 |  |  |  |  | 0.109
[6 empty] | 0.109 |  |  |  |  | 0.109
[6 empty] | 0.109 |  |  |  |  | 0.109
[6 empty] | 0.109 |  |  |  |  | 0.109
[6 empty] | 0.109 |  |  |  |  | 0.109
[6 empty] | 0.109 |  |  |  |  | 0.109
[6 empty] | 0.109 |  |  |  |  | 0.109
[6 empty] | 0.109 |  |  |  |  | 0.109
[6 empty] | 0.109 |  |  |  |  | 0.109
[6 empty] | 0.109 |  |  |  |  | 0.109
[6 empty] | 0.109 |  |  |  |  | 0.109
[6 empty] | 0.109 |  |  |  |  | 0.109
[6 empty] | 0.109 |  |  |  |  | 0.109
[6 empty] | 0.109 |  |  |  |  | 0.109
[6 empty] | 0.109 |  |  |  |  | 0.109
[6 empty] | 0.109 |  |  |  |  | 0.109
[6 empty] | 0.109 |  |  |  |  | 0.109
[6 empty] | 0.109 |  |  |  |  | 0.109
[6 empty] | 0.109 |  |  |  |  | 0.109
[6 empty] | 0.109 |  |  |  |  | 0.109
[6 empty] | 0.109 |  |  |  |  | 0.109
[6 empty] | 0.109 |  |  |  |  | 0.109
[6 empty] | 0.109 |  |  |  |  | 0.109
[6 empty] | 0.109 |  |  |  |  | 0.109
[6 empty] | 0.109 |  |  |  |  | 0.109
[6 empty] | 0.109 |  |  |  |  | 0.109
[6 empty] | 0.109 |  |  |  |  | 0.109
[6 empty] | 0.109 |  |  |  |  | 0.109
[6 empty] | 0.109 |  |  |  |  | 0.109
[6 empty] | 0.109 |  |  |  |  | 0.109
[6 empty] | 0.109 |  |  |  |  | 0.109
[6 empty] | 0.109 |  |  |  |  | 0.109
[6 empty] | 0.109 |  |  |  |  | 0.109
[6 empty] | 0.109 |  |  |  |  | 0.109
[6 empty] | 0.109 |  |  |  |  | 0.109
[6 empty] | 0.109 |  |  |  |  | 0.109
[6 empty] | 0.109 |  |  |  |  | 0.109
[6 empty] | 0.109 |  |  |  |  | 0.109
[6 empty] | 0.109 |  |  |  |  | 0.109
[6 empty] | 0.109 |  |  |  |  | 0.109
[6 empty] | 0.109 |  |  |  |  | 0.109
[6 empty] | 0.109 |  |  |  |  | 0.109
[6 empty] | 0.109 |  |  |  |  | 0.109
[6 empty] | 0.109 |  |  |  |  | 0.109
[6 empty] | 0.109 |  |  |  |  | 0.109
[6 empty] | 0.109 |  |  |  |  | 0.109
[6 empty] | 0.109 |  |  |  |  | 0.109
[6 empty] | 0.109 |  |  |  |  | 0.109
[6 empty] | 0.109 |  |  |  |  | 0.109
[6 empty] | 0.109 |  |  |  |  | 0.109
[6 empty] | 0.109 |  |  |  |  | 0.109
[6 empty] | 0.109 |  |  |  |  | 0.109
[6 empty] | 0.109 |  |  |  |  | 0.109
[6 empty] | 0.109 |  |  |  |  | 0.109
[6 empty] | 0.109 |  |  |  |  | 0.109
[6 empty] | 0.109 |  |  |  |  | 0.109
[6 empty] | 0.109 |  |  |  |  | 0.109
[6 empty] | 0.109 |  |  |  |  | 0.109
[6 empty] | 0.109 |  |  |  |  | 0.109
[6 empty] | 0.109 |  |  |  |  | 0.109
[6 empty] | 0.109 |  |  |  |  | 0.109
[6 empty] | 0.109 |  |  |  |  | 0.109
[6 empty] | 0.109 |  |  |  |  | 0.109
[6 empty] | 0.109 |  |  |  |  | 0.109
[6 empty] | 0.109 |  |  |  |  | 0.109
[6 empty] | 0.109 |  |  |  |  | 0.109
[6 empty] | 0.109 |  |  |  |  | 0.109
[6 empty] | 0.109 |  |  |  |  | 0.109
[6 empty] | 0.109 |  |  |  |  | 0.109
[6 empty] | 0.109 |  |  |  |  | 0.109
[6 empty] | 0.109 |  |  |  |  | 0.109
[6 empty] | 0.109 |  |  |  |  | 0.109
[6 empty] | 0.109 |  |  |  |  | 0.109
[6 empty] | 0.109 |  |  |  |  | 0.109
[6 empty] | 0.109 |  |  |  |  | 0.109
[6 empty] | 0.109 |  |  |  |  | 0.109
[6 empty] | 0.109 |  |  |  |  | 0.109
[6 empty] | 0.109 |  |  |  |  | 0.109
[6 empty] | 0.109 |  |  |  |  | 0.109
[6 empty] | 0.109 |  |  |  |  | 0.109
[6 empty] | 0.109 |  |  |  |  | 0.109
[6 empty] | 0.109 |  |  |  |  | 0.109
[6 empty] | 0.109 |  |  |  |  | 0.109
[6 empty] | 0.109 |  |  |  |  | 0.109
[6 empty] | 0.109 |  |  |  |  | 0.109
[6 empty] | 0.109 |  |  |  |  | 0.109
[6 empty] | 0.109 |  |  |  |  | 0.109
[6 empty] | 0.109 |  |  |  |  | 0.109
[6 empty] | 0.109 |  |  |  |  | 0.109
[6 empty] | 0.109 |  |  |  |  | 0.109
[6 empty] | 0.109 |  |  |  |  | 0.109
[6 empty] | 0.109 |  |  |  |  | 0.109
[6 empty] | 0.109 |  |  |  |  | 0.109
[6 empty] | 0.109 |  |  |  |  | 0.109
[6 empty] | 0.109 |  |  |  |  | 0.109
[6 empty] | 0.109 |  |  |  |  | 0.109
[6 empty] | 0.109 |  |  |  |  | 0.109
[6 empty] | 0.109 |  |  |  |  | 0.109
[6 empty] | 0.109 |  |  |  |  | 0.109
[6 empty] | 0.109 |  |  |  |  | 0.109
[6 empty] | 0.109 |  |  |  |  | 0.109
[6 empty] | 0.109 |  |  |  |  | 0.109
[6 empty] | 0.109 |  |  |  |  | 0.109
[6 empty] | 0.109 |  |  |  |  | 0.109
[6 empty] | 0.109 |  |  |  |  | 0.109
[6 empty] | 0.109 |  |  |  |  | 0.109
[6 empty] | 0.109 |  |  |  |  | 0.109
[6 empty] | 0.109 |  |  |  |  | 0.109
[6 empty] | 0.109 |  |  |  |  | 0.109
[6 empty] | 0.109 |  |  |  |  | 0.109
[6 empty] | 0.109 |  |  |  |  | 0.109
[6 empty] | 0.109 |  |  |  |  | 0.109
[6 empty] | 0.109 |  |  |  |  | 0.109
[6 empty] | 0.109 |  |  |  |  | 0.109
[6 empty] | 0.109 |  |  |  |  | 0.109
[6 empty] | 0.109 |  |  |  |  | 0.109
[6 empty] | 0.109 |  |  |  |  | 0.109
[6 empty] | 0.109 |  |  |  |  | 0.109
[6 empty] | 0.109 |  |  |  |  | 0.109
[6 empty] | 0.109 |  |  |  |  | 0.109
[6 empty] | 0.109 |  |  |  |  | 0.109
[6 empty] | 0.109 |  |  |  |  | 0.109
[6 empty] | 0.109 |  |  |  |  | 0.109
[6 empty] | 0.109 |  |  |  |  | 0.109
[6 empty] | 0.109 |  |  |  |  | 0.109
[6 empty] | 0.109 |  |  |  |  | 0.109
[6 empty] | 0.109 |  |  |  |  | 0.109
[6 empty] | 0.109 |  |  |  |  | 0.109
[6 empty] | 0.109 |  |  |  |  | 0.109
[6 empty] | 0.109 |  |  |  |  | 0.109
[6 empty] | 0.109 |  |  |  |  | 0.109
[6 empty] | 0.109 |  |  |  |  | 0.109
[6 empty] | 0.109 |  |  |  |  | 0.109
[6 empty] | 0.109 |  |  |  |  | 0.109
[6 empty] | 0.109 |  |  |  |  | 0.109
[6 empty] | 0.109 |  |  |  |  | 0.109
[6 empty] | 0.109 |  |  |  |  | 0.109
[6 empty] | 0.109 |  |  |  |  | 0.109
[6 empty] | 0.109 |  |  |  |  | 0.109
[6 empty] | 0.109 |  |  |  |  | 0.109
[6 empty] | 0.109 |  |  |  |  | 0.109
[6 empty] | 0.109 |  |  |  |  | 0.109
[6 empty] | 0.109 |  |  |  |  | 0.109
[6 empty] | 0.109 |  |  |  |  | 0.109
[6 empty] | 0.109 |  |  |  |  | 0.109
[6 empty] | 0.109 |  |  |  |  | 0.109
[6 empty] | 0.109 |  |  |  |  | 0.109
[6 empty] | 0.109 |  |  |  |  | 0.109
[6 empty] | 0.109 |  |  |  |  | 0.109
[6 empty] | 0.109 |  |  |  |  | 0.109
[6 empty] | 0.109 |  |  |  |  | 0.109
[6 empty] | 0.109 |  |  |  |  | 0.109
[6 empty] | 0.109 |  |  |  |  | 0.109
[6 empty] | 0.109 |  |  |  |  | 0.109
[6 empty] | 0.109 |  |  |  |  | 0.109
[6 empty] | 0.109 |  |  |  |  | 0.109
[6 empty] | 0.109 |  |  |  |  | 0.109
[6 empty] | 0.109 |  |  |  |  | 0.109
[6 empty] | 0.109 |  |  |  |  | 0.109
[6 empty] | 0.109 |  |  |  |  | 0.109
[6 empty] | 0.109 |  |  |  |  | 0.109
[6 empty] | 0.109 |  |  |  |  | 0.109
[6 empty] | 0.109 |  |  |  |  | 0.109
[6 empty] | 0.109 |  |  |  |  | 0.109
[6 empty] | 0.109 |  |  |  |  | 0.109
[6 empty] | 0.109 |  |  |  |  | 0.109
[6 empty] | 0.109 |  |  |  |  | 0.109
[6 empty] | 0.109 |  |  |  |  | 0.109
[6 empty] | 0.109 |  |  |  |  | 0.109
[6 empty] | 0.109 |  |  |  |  | 0.109
[6 empty] | 0.109 |  |  |  |  | 0.109
[6 empty] | 0.109 |  |  |  |  | 0.109
[6 empty] | 0.109 |  |  |  |  | 0.109
[6 empty] | 0.109 |  |  |  |  | 0.109
[6 empty] | 0.109 |  |  |  |  | 0.109
[6 empty] | 0.109 |  |  |  |  | 0.109
[6 empty] | 0.109 |  |  |  |  | 0.109
[6 empty] | 0.109 |  |  |  |  | 0.109
[6 empty] | 0.109 |  |  |  |  | 0.109
[6 empty] | 0.109 |  |  |  |  | 0.109
[6 empty] | 0.109 |  |  |  |  | 0.109
[6 empty] | 0.109 |  |  |  |  | 0.109
[6 empty] | 0.109 |  |  |  |  | 0.109
[6 empty] | 0.109 |  |  |  |  | 0.109
[6 empty] | 0.109 |  |  |  |  | 0.109
[6 empty] | 0.109 |  |  |  |  | 0.109
[6 empty] | 0.109 |  |  |  |  | 0.109
[6 empty] | 0.109 |  |  |  |  | 0.109
[6 empty] | 0.109 |  |  |  |  | 0.109
[6 empty] | 0.109 |  |  |  |  | 0.109
[6 empty] | 0.109 |  |  |  |  | 0.109
[6 empty] | 0.109 |  |  |  |  | 0.109
[6 empty] | 0.109 |  |  |  |  | 0.109
[6 empty] | 0.109 |  |  |  |  | 0.109
[6 empty] | 0.109 |  |  |  |  | 0.109
[6 empty] | 0.109 |  |  |  |  | 0.109
[6 empty] | 0.109 |  |  |  |  | 0.109
[6 empty] | 0.109 |  |  |  |  | 0.109
[6 empty] | 0.109 |  |  |  |  | 0.109
[6 empty] | 0.109 |  |  |  |  | 0.109
[6 empty] | 0.109 |  |  |  |  | 0.109
[6 empty] | 0.109 |  |  |  |  | 0.109
[6 empty] | 0.109 |  |  |  |  | 0.109
[6 empty] | 0.109 |  |  |  |  | 0.109
[6 empty] | 0.109 |  |  |  |  | 0.109
[6 empty] | 0.109 |  |  |  |  | 0.109
[6 empty] | 0.109 |  |  |  |  | 0.109
[6 empty] | 0.109 |  |  |  |  | 0.109
[6 empty] | 0.109 |  |  |  |  | 0.109
[6 empty] | 0.109 |  |  |  |  | 0.109
[6 empty] | 0.109 |  |  |  |  | 0.109
[6 empty] | 0.109 |  |  |  |  | 0.109
[6 empty] | 0.109 |  |  |  |  | 0.109
[6 empty] | 0.109 |  |  |  |  | 0.109
[6 empty] | 0.109 |  |  |  |  | 0.109
[6 empty] | 0.109 |  |  |  |  | 0.109
[6 empty] | 0.109 |  |  |  |  | 0.109
[6 empty] | 0.109 |  |  |  |  | 0.109
[6 empty] | 0.109 |  |  |  |  | 0.109
[6 empty] | 0.109 |  |  |  |  | 0.109
[6 empty] | 0.109 |  |  |  |  | 0.109
[6 empty] | 0.109 |  |  |  |  | 0.109
[6 empty] | 0.109 |  |  |  |  | 0.109
[6 empty] | 0.109 |  |  |  |  | 0.109
[6 empty] | 0.109 |  |  |  |  | 0.109
[6 empty] | 0.109 |  |  |  |  | 0.109
[6 empty] | 0.109 |  |  |  |  | 0.109
[6 empty] | 0.109 |  |  |  |  | 0.109
[6 empty] | 0.109 |  |  |  |  | 0.109
[6 empty] | 0.109 |  |  |  |  | 0.109
[6 empty] | 0.109 |  |  |  |  | 0.109
[6 empty] | 0.109 |  |  |  |  | 0.109
[6 empty] | 0.109 |  |  |  |  | 0.109
[6 empty] | 0.109 |  |  |  |  | 0.109
[6 empty] | 0.109 |  |  |  |  | 0.109
[6 empty] | 0.109 |  |  |  |  | 0.109
[6 empty] | 0.109 |  |  |  |  | 0.109
[6 empty] | 0.109 |  |  |  |  | 0.109
[6 empty] | 0.109 |  |  |  |  | 0.109
[6 empty] | 0.109 |  |  |  |  | 0.109
[6 empty] | 0.109 |  |  |  |  | 0.109
[6 empty] | 0.109 |  |  |  |  | 0.109
[6 empty] | 0.109 |  |  |  |  | 0.109
[6 empty] | 0.109 |  |  |  |  | 0.109
[6 empty] | 0.109 |  |  |  |  | 0.109
[6 empty] | 0.109 |  |  |  |  | 0.109
[6 empty] | 0.109 |  |  |  |  | 0.109
[6 empty] | 0.109 |  |  |  |  | 0.109
[6 empty] | 0.109 |  |  |  |  | 0.109
[6 empty] | 0.109 |  |  |  |  | 0.109
[6 empty] | 0.109 |  |  |  |  | 0.109
[6 empty] | 0.109 |  |  |  |  | 0.109
[6 empty] | 0.109 |  |  |  |  | 0.109
[6 empty] | 0.109 |  |  |  |  | 0.109
[6 empty] | 0.109 |  |  |  |  | 0.109
[6 empty] | 0.109 |  |  |  |  | 0.109
[6 empty] | 0.109 |  |  |  |  | 0.109
[6 empty] | 0.109 |  |  |  |  | 0.109
[6 empty] | 0.109 |  |  |  |  | 0.109
[6 empty] | 0.109 |  |  |  |  | 0.109
[6 empty] | 0.109 |  |  |  |  | 0.109
[6 empty] | 0.109 |  |  |  |  | 0.109
[6 empty] | 0.109 |  |  |  |  | 0.109
[6 empty] | 0.109 |  |  |  |  | 0.109
[6 empty] | 0.109 |  |  |  |  | 0.109
[6 empty] | 0.109 |  |  |  |  | 0.109
[6 empty] | 0.109 |  |  |  |  | 0.109
[6 empty] | 0.109 |  |  |  |  | 0.109
[6 empty] | 0.109 |  |  |  |  | 0.109
[6 empty] | 0.109 |  |  |  |  | 0.109
[6 empty] | 0.109 |  |  |  |  | 0.109
[6 empty] | 0.109 |  |  |  |  | 0.109
[6 empty] | 0.109 |  |  |  |  | 0.109
[6 empty] | 0.109 |  |  |  |  | 0.109
[6 empty] | 0.109 |  |  |  |  | 0.109
[6 empty] | 0.109 |  |  |  |  | 0.109
[6 empty] | 0.109 |  |  |  |  | 0.109
[6 empty] | 0.109 |  |  |  |  | 0.109
[6 empty] | 0.109 |  |  |  |  | 0.109
[6 empty] | 0.109 |  |  |  |  | 0.109
[6 empty] | 0.109 |  |  |  |  | 0.109
[6 empty] | 0.109 |  |  |  |  | 0.109
[6 empty] | 0.109 |  |  |  |  | 0.109
[6 empty] | 0.109 |  |  |  |  | 0.109
[6 empty] | 0.109 |  |  |  |  | 0.109
[6 empty] | 0.109 |  |  |  |  | 0.109
[6 empty] | 0.109 |  |  |  |  | 0.109
[6 empty] | 0.109 |  |  |  |  | 0.109
[6 empty] | 0.109 |  |  |  |  | 0.109
[6 empty] | 0.109 |  |  |  |  | 0.109
[6 empty] | 0.109 |  |  |  |  | 0.109
[6 empty] | 0.109 |  |  |  |  | 0.109
[6 empty] | 0.109 |  |  |  |  | 0.109
[6 empty] | 0.109 |  |  |  |  | 0.109
[6 empty] | 0.109 |  |  |  |  | 0.109
[6 empty] | 0.109 |  |  |  |  | 0.109
[6 empty] | 0.109 |  |  |  |  | 0.109
[6 empty] | 0.109 |  |  |  |  | 0.109
[6 empty] | 0.109 |  |  |  |  | 0.109
[6 empty] | 0.109 |  |  |  |  | 0.109
[6 empty] | 0.109 |  |  |  |  | 0.109
[6 empty] | 0.109 |  |  |  |  | 0.109
[6 empty] | 0.109 |  |  |  |  | 0.109
[6 empty] | 0.109 |  |  |  |  | 0.109
[6 empty] | 0.109 |  |  |  |  | 0.109
[6 empty] | 0.109 |  |  |  |  | 0.109
[6 empty] | 0.109 |  |  |  |  | 0.109
[6 empty] | 0.109 |  |  |  |  | 0.109
[6 empty] | 0.109 |  |  |  |  | 0.109
[6 empty] | 0.109 |  |  |  |  | 0.109
[6 empty] | 0.109 |  |  |  |  | 0.109
[6 empty] | 0.109 |  |  |  |  | 0.109
[6 empty] | 0.109 |  |  |  |  | 0.109
[6 empty] | 0.109 |  |  |  |  | 0.109
[6 empty] | 0.109 |  |  |  |  | 0.109
[6 empty] | 0.109 |  |  |  |  | 0.109
[6 empty] | 0.109 |  |  |  |  | 0.109
[6 empty] | 0.109 |  |  |  |  | 0.109
[6 empty] | 0.109 |  |  |  |  | 0.109
[6 empty] | 0.109 |  |  |  |  | 0.109
[6 empty] | 0.109 |  |  |  |  | 0.109
[6 empty] | 0.109 |  |  |  |  | 0.109
[6 empty] | 0.109 |  |  |  |  | 0.109
[6 empty] | 0.109 |  |  |  |  | 0.109
[6 empty] | 0.109 |  |  |  |  | 0.109
[6 empty] | 0.109 |  |  |  |  | 0.109
[6 empty] | 0.109 |  |  |  |  | 0.109
[6 empty] | 0.109 |  |  |  |  | 0.109
[6 empty] | 0.109 |  |  |  |  | 0.109
[6 empty] | 0.109 |  |  |  |  | 0.109
[6 empty] | 0.109 |  |  |  |  | 0.109
[6 empty] | 0.109 |  |  |  |  | 0.109
[6 empty] | 0.109 |  |  |  |  | 0.109
[6 empty] | 0.109 |  |  |  |  | 0.109
[6 empty] | 0.109 |  |  |  |  | 0.109
[6 empty] | 0.109 |  |  |  |  | 0.109
[6 empty] | 0.109 |  |  |  |  | 0.109
[6 empty] | 0.109 |  |  |  |  | 0.109
[6 empty] | 0.109 |  |  |  |  | 0.109
[6 empty] | 0.109 |  |  |  |  | 0.109
[6 empty] | 0.109 |  |  |  |  | 0.109
[6 empty] | 0.109 |  |  |  |  | 0.109
[6 empty] | 0.109 |  |  |  |  | 0.109
[6 empty] | 0.109 |  |  |  |  | 0.109
[6 empty] | 0.109 |  |  |  |  | 0.109
[6 empty] | 0.109 |  |  |  |  | 0.109
[6 empty] | 0.109 |  |  |  |  | 0.109
[6 empty] | 0.109 |  |  |  |  | 0.109
[6 empty] | 0.109 |  |  |  |  | 0.109
[6 empty] | 0.109 |  |  |  |  | 0.109
[6 empty] | 0.109 |  |  |  |  | 0.109
[6 empty] | 0.109 |  |  |  |  | 0.109
[6 empty] | 0.109 |  |  |  |  | 0.109
[6 empty] | 0.109 |  |  |  |  | 0.109
[6 empty] | 0.109 |  |  |  |  | 0.109
[6 empty] | 0.109 |  |  |  |  | 0.109
[6 empty] | 0.109 |  |  |  |  | 0.109
[6 empty] | 0.109 |  |  |  |  | 0.109
[6 empty] | 0.109 |  |  |  |  | 0.109
[6 empty] | 0.109 |  |  |  |  | 0.109
[6 empty] | 0.109 |  |  |  |  | 0.109
[6 empty] | 0.109 |  |  |  |  | 0.109
[6 empty] | 0.109 |  |  |  |  | 0.109
[6 empty] | 0.109 |  |  |  |  | 0.109
[6 empty] | 0.109 |  |  |  |  | 0.109
[6 empty] | 0.109 |  |  |  |  | 0.109
[6 empty] | 0.109 |  |  |  |  | 0.109
[6 empty] | 0.109 |  |  |  |  | 0.109
[6 empty] | 0.109 |  |  |  |  | 0.109
[6 empty] | 0.109 |  |  |  |  | 0.109
[6 empty] | 0.109 |  |  |  |  | 0.109
[6 empty] | 0.109 |  |  |  |  | 0.109
[6 empty] | 0.109 |  |  |  |  | 0.109
[6 empty] | 0.109 |  |  |  |  | 0.109
[6 empty] | 0.109 |  |  |  |  | 0.109
[6 empty] | 0.109 |  |  |  |  | 0.109
[6 empty] | 0.109 |  |  |  |  | 0.109
[6 empty] | 0.109 |  |  |  |  | 0.109
[6 empty] | 0.109 |  |  |  |  | 0.109
[6 empty] | 0.109 |  |  |  |  | 0.109
[6 empty] | 0.109 |  |  |  |  | 0.109
[6 empty] | 0.109 |  |  |  |  | 0.109
[6 empty] | 0.109 |  |  |  |  | 0.109
[6 empty] | 0.109 |  |  |  |  | 0.109
[6 empty] | 0.109 |  |  |  |  | 0.109
[6 empty] | 0.109 |  |  |  |  | 0.109
[6 empty] | 0.109 |  |  |  |  | 0.109
[6 empty] | 0.109 |  |  |  |  | 0.109
[6 empty] | 0.109 |  |  |  |  | 0.109
[6 empty] | 0.109 |  |  |  |  | 0.109
[6 empty] | 0.109 |  |  |  |  | 0.109
[6 empty] | 0.109 |  |  |  |  | 0.109
[6 empty] | 0.109 |  |  |  |  | 0.109
[6 empty] | 0.109 |  |  |  |  | 0.109
[6 empty] | 0.109 |  |  |  |  | 0.109
[6 empty] | 0.109 |  |  |  |  | 0.109
[6 empty] | 0.109 |  |  |  |  | 0.109
[6 empty] | 0.109 |  |  |  |  | 0.109
[6 empty] | 0.109 |  |  |  |  | 0.109
[6 empty] | 0.109 |  |  |  |  | 0.109
[6 empty] | 0.109 |  |  |  |  | 0.109
[6 empty] | 0.109 |  |  |  |  | 0.109
[6 empty] | 0.109 |  |  |  |  | 0.109
[6 empty] | 0.109 |  |  |  |  | 0.109
[6 empty] | 0.109 |  |  |  |  | 0.109
[6 empty] | 0.109 |  |  |  |  | 0.109
[6 empty] | 0.109 |  |  |  |  | 0.109
[6 empty] | 0.109 |  |  |  |  | 0.109
[6 empty] | 0.109 |  |  |  |  | 0.109
[6 empty] | 0.109 |  |  |  |  | 0.109
[6 empty] | 0.109 |  |  |  |  | 0.109
[6 empty] | 0.109 |  |  |  |  | 0.109
[6 empty] | 0.109 |  |  |  |  | 0.109
[6 empty] | 0.109 |  |  |  |  | 0.109
[6 empty] | 0.109 |  |  |  |  | 0.109
[6 empty] | 0.109 |  |  |  |  | 0.109
[6 empty] | 0.109 |  |  |  |  | 0.109
[6 empty] | 0.109 |  |  |  |  | 0.109
[6 empty] | 0.109 |  |  |  |  | 0.109
[6 empty] | 0.109 |  |  |  |  | 0.109
[6 empty] | 0.109 |  |  |  |  | 0.109
[6 empty] | 0.109 |  |  |  |  | 0.109
[6 empty] | 0.109 |  |  |  |  | 0.109
[6 empty] | 0.109 |  |  |  |  | 0.109
[6 empty] | 0.109 |  |  |  |  | 0.109
[6 empty] | 0.109 |  |  |  |  | 0.109
[6 empty] | 0.109 |  |  |  |  | 0.109
[6 empty] | 0.109 |  |  |  |  | 0.109
[6 empty] | 0.109 |  |  |  |  | 0.109
[6 empty] | 0.109 |  |  |  |  | 0.109
[6 empty] | 0.109 |  |  |  |  | 0.109
[6 empty] | 0.109 |  |  |  |  | 0.109
[6 empty] | 0.109 |  |  |  |  | 0.109
[6 empty] | 0.109 |  |  |  |  | 0.109
[6 empty] | 0.109 |  |  |  |  | 0.109
[6 empty] | 0.109 |  |  |  |  | 0.109
[6 empty] | 0.109 |  |  |  |  | 0.109
[6 empty] | 0.109 |  |  |  |  | 0.109
[6 empty] | 0.109 |  |  |  |  | 0.109
[6 empty] | 0.109 |  |  |  |  | 0.109
[6 empty] | 0.109 |  |  |  |  | 0.109
[6 empty] | 0.109 |  |  |  |  | 0.109
[6 empty] | 0.109 |  |  |  |  | 0.109
[6 empty] | 0.109 |  |  |  |  | 0.109
[6 empty] | 0.109 |  |  |  |  | 0.109
[6 empty] | 0.109 |  |  |  |  | 0.109
[6 empty] | 0.109 |  |  |  |  | 0.109
[6 empty] | 0.109 |  |  |  |  | 0.109
[6 empty] | 0.109 |  |  |  |  | 0.109
[6 empty] | 0.109 |  |  |  |  | 0.109
[6 empty] | 0.109 |  |  |  |  | 0.109
[6 empty] | 0.109 |  |  |  |  | 0.109
[6 empty] | 0.109 |  |  |  |  | 0.109
[6 empty] | 0.109 |  |  |  |  | 0.109
[6 empty] | 0.109 |  |  |  |  | 0.109
[6 empty] | 0.109 |  |  |  |  | 0.109
[6 empty] | 0.109 |  |  |  |  | 0.109
[6 empty] | 0.109 |  |  |  |  | 0.109
[6 empty] | 0.109 |  |  |  |  | 0.109
[6 empty] | 0.109 |  |  |  |  | 0.109
[6 empty] | 0.109 |  |  |  |  | 0.109
[6 empty] | 0.109 |  |  |  |  | 0.109
[6 empty] | 0.109 |  |  |  |  | 0.109
[6 empty] | 0.109 |  |  |  |  | 0.109
[6 empty] | 0.109 |  |  |  |  | 0.109
[6 empty] | 0.109 |  |  |  |  | 0.109
[6 empty] | 0.109 |  |  |  |  | 0.109
[6 empty] | 0.109 |  |  |  |  | 0.109
[6 empty] | 0.109 |  |  |  |  | 0.109
[6 empty] | 0.109 |  |  |  |  | 0.109
[6 empty] | 0.109 |  |  |  |  | 0.109
[6 empty] | 0.109 |  |  |  |  | 0.109
[6 empty] | 0.109 |  |  |  |  | 0.109
[6 empty] | 0.109 |  |  |  |  | 0.109
[6 empty] | 0.109 |  |  |  |  | 0.109
[6 empty] | 0.109 |  |  |  |  | 0.109
[6 empty] | 0.109 |  |  |  |  | 0.109
[6 empty] | 0.109 |  |  |  |  | 0.109
[6 empty] | 0.109 |  |  |  |  | 0.109
[6 empty] | 0.109 |  |  |  |  | 0.109
[6 empty] | 0.109 |  |  |  |  | 0.109
[6 empty] | 0.109 |  |  |  |  | 0.109
[6 empty] | 0.109 |  |  |  |  | 0.109
[6 empty] | 0.109 |  |  |  |  | 0.109
[6 empty] | 0.109 |  |  |  |  | 0.109
[6 empty] | 0.109 |  |  |  |  | 0.109
[6 empty] | 0.109 |  |  |  |  | 0.109
[6 empty] | 0.109 |  |  |  |  | 0.109
[6 empty] | 0.109 |  |  |  |  | 0.109
[6 empty] | 0.109 |  |  |  |  | 0.109
[6 empty] | 0.109 |  |  |  |  | 0.109
[6 empty] | 0.109 |  |  |  |  | 0.109
[6 empty] | 0.109 |  |  |  |  | 0.109
[6 empty] | 0.109 |  |  |  |  | 0.109
[6 empty] | 0.109 |  |  |  |  | 0.109
[6 empty] | 0.109 |  |  |  |  | 0.109
[6 empty] | 0.109 |  |  |  |  | 0.109
[6 empty] | 0.109 |  |  |  |  | 0.109
[6 empty] | 0.109 |  |  |  |  | 0.109
[6 empty] | 0.109 |  |  |  |  | 0.109
[6 empty] | 0.109 |  |  |  |  | 0.109
[6 empty] | 0.109 |  |  |  |  | 0.109
[6 empty] | 0.109 |  |  |  |  | 0.109
[6 empty] | 0.109 |  |  |  |  | 0.109
[6 empty] | 0.109 |  |  |  |  | 0.109
[6 empty] | 0.109 |  |  |  |  | 0.109
[6 empty] | 0.109 |  |  |  |  | 0.109
[6 empty] | 0.109 |  |  |  |  | 0.109
[6 empty] | 0.109 |  |  |  |  | 0.109
[6 empty] | 0.109 |  |  |  |  | 0.109
[6 empty] | 0.109 |  |  |  |  | 0.109
[6 empty] | 0.109 |  |  |  |  | 0.109
[6 empty] | 0.109 |  |  |  |  | 0.109
[6 empty] | 0.109 |  |  |  |  | 0.109
[6 empty] | 0.109 |  |  |  |  | 0.109
[6 empty] | 0.109 |  |  |  |  | 0.109
[6 empty] | 0.109 |  |  |  |  | 0.109
[6 empty] | 0.109 |  |  |  |  | 0.109
[6 empty] | 0.109 |  |  |  |  | 0.109
[6 empty] | 0.109 |  |  |  |  | 0.109
[6 empty] | 0.109 |  |  |  |  | 0.109
[6 empty] | 0.109 |  |  |  |  | 0.109
[6 empty] | 0.109 |  |  |  |  | 0.109
[6 empty] | 0.109 |  |  |  |  | 0.109
[6 empty] | 0.109 |  |  |  |  | 0.109
[6 empty] | 0.109 |  |  |  |  | 0.109
[6 empty] | 0.109 |  |  |  |  | 0.109
[6 empty] | 0.109 |  |  |  |  | 0.109
[6 empty] | 0.109 |  |  |  |  | 0.109
[6 empty] | 0.109 |  |  |  |  | 0.109
[6 empty] | 0.109 |  |  |  |  | 0.109
[6 empty] | 0.109 |  |  |  |  | 0.109
[6 empty] | 0.109 |  |  |  |  | 0.109
[6 empty] | 0.109 |  |  |  |  | 0.109
[6 empty] | 0.109 |  |  |  |  | 0.109
[6 empty] | 0.109 |  |  |  |  | 0.109
[6 empty] | 0.109 |  |  |  |  | 0.109
[6 empty] | 0.109 |  |  |  |  | 0.109
[6 empty] | 0.109 |  |  |  |  | 0.109
[6 empty] | 0.109 |  |  |  |  | 0.109
[6 empty] | 0.109 |  |  |  |  | 0.109
[6 empty] | 0.109 |  |  |  |  | 0.109
[6 empty] | 0.109 |  |  |  |  | 0.109
[6 empty] | 0.109 |  |  |  |  | 0.109
[6 empty] | 0.109 |  |  |  |  | 0.109
[6 empty] | 0.109 |  |  |  |  | 0.109
[6 empty] | 0.109 |  |  |  |  | 0.109
[6 empty] | 0.109 |  |  |  |  | 0.109
[6 empty] | 0.109 |  |  |  |  | 0.109
[6 empty] | 0.109 |  |  |  |  | 0.109
[6 empty] | 0.109 |  |  |  |  | 0.109
[6 empty] | 0.109 |  |  |  |  | 0.109
[6 empty] | 0.109 |  |  |  |  | 0.109
[6 empty] | 0.109 |  |  |  |  | 0.109
[6 empty] | 0.109 |  |  |  |  | 0.109
[6 empty] | 0.109 |  |  |  |  | 0.109
[6 empty] | 0.109 |  |  |  |  | 0.109
[6 empty] | 0.109 |  |  |  |  | 0.109
[6 empty] | 0.109 |  |  |  |  | 0.109
[6 empty] | 0.109 |  |  |  |  | 0.109
[6 empty] | 0.109 |  |  |  |  | 0.109
[6 empty] | 0.109 |  |  |  |  | 0.109
[6 empty] | 0.109 |  |  |  |  | 0.109
[6 empty] | 0.109 |  |  |  |  | 0.109
[6 empty] | 0.109 |  |  |  |  | 0.109
[6 empty] | 0.109 |  |  |  |  | 0.109
[6 empty] | 0.109 |  |  |  |  | 0.109
[6 empty] | 0.109 |  |  |  |  | 0.109
[6 empty] | 0.109 |  |  |  |  | 0.109
[6 empty] | 0.109 |  |  |  |  | 0.109
[6 empty] | 0.109 |  |  |  |  | 0.109
[6 empty] | 0.109 |  |  |  |  | 0.109
[6 empty] | 0.109 |  |  |  |  | 0.109
[6 empty] | 0.109 |  |  |  |  | 0.109
[6 empty] | 0.109 |  |  |  |  | 0.109
[6 empty] | 0.109 |  |  |  |  | 0.109
[6 empty] | 0.109 |  |  |  |  | 0.109
[6 empty] | 0.109 |  |  |  |  | 0.109
[6 empty] | 0.109 |  |  |  |  | 0.109
[6 empty] | 0.109 |  |  |  |  | 0.109
[6 empty] | 0.109 |  |  |  |  | 0.109
[6 empty] | 0.109 |  |  |  |  | 0.109
[6 empty] | 0.109 |  |  |  |  | 0.109
[6 empty] | 0.109 |  |  |  |  | 0.109
[6 empty] | 0.109 |  |  |  |  | 0.109
[6 empty] | 0.109 |  |  |  |  | 0.109
[6 empty] | 0.109 |  |  |  |  | 0.109
[6 empty] | 0.109 |  |  |  |  | 0.109
[6 empty] | 0.109 |  |  |  |  | 0.109
[6 empty] | 0.109 |  |  |  |  | 0.109
[6 empty] | 0.109 |  |  |  |  | 0.109
[6 empty] | 0.109 |  |  |  |  | 0.109
[6 empty] | 0.109 |  |  |  |  | 0.109
[6 empty] | 0.109 |  |  |  |  | 0.109
[6 empty] | 0.109 |  |  |  |  | 0.109
[6 empty] | 0.109 |  |  |  |  | 0.109
[6 empty] | 0.109 |  |  |  |  | 0.109
[6 empty] | 0.109 |  |  |  |  | 0.109
[6 empty] | 0.109 |  |  |  |  | 0.109
[6 empty] | 0.109 |  |  |  |  | 0.109
[6 empty] | 0.109 |  |  |  |  | 0.109
[6 empty] | 0.109 |  |  |  |  | 0.109
[6 empty] | 0.109 |  |  |  |  | 0.109
[6 empty] | 0.109 |  |  |  |  | 0.109
[6 empty] | 0.109 |  |  |  |  | 0.109
[6 empty] | 0.109 |  |  |  |  | 0.109
[6 empty] | 0.109 |  |  |  |  | 0.109
[6 empty] | 0.109 |  |  |  |  | 0.109
[6 empty] | 0.109 |  |  |  |  | 0.109
[6 empty] | 0.109 |  |  |  |  | 0.109
[6 empty] | 0.109 |  |  |  |  | 0.109
[6 empty] | 0.109 |  |  |  |  | 0.109
[6 empty] | 0.109 |  |  |  |  | 0.109
[6 empty] | 0.109 |  |  |  |  | 0.109
[6 empty] | 0.109 |  |  |  |  | 0.109
[6 empty] | 0.109 |  |  |  |  | 0.109
[6 empty] | 0.109 |  |  |  |  | 0.109
[6 empty] | 0.109 |  |  |  |  | 0.109
[6 empty] | 0.109 |  |  |  |  | 0.109
[6 empty] | 0.109 |  |  |  |  | 0.109
[6 empty] | 0.109 |  |  |  |  | 0.109
[6 empty] | 0.109 |  |  |  |  | 0.109
[6 empty] | 0.109 |  |  |  |  | 0.109
[6 empty] | 0.109 |  |  |  |  | 0.109
[6 empty] | 0.109 |  |  |  |  | 0.109
[6 empty] | 0.109 |  |  |  |  | 0.109
[6 empty] | 0.109 |  |  |  |  | 0.109
[6 empty] | 0.109 |  |  |  |  | 0.109
[6 empty] | 0.109 |  |  |  |  | 0.109
[6 empty] | 0.109 |  |  |  |  | 0.109
[6 empty] | 0.109 |  |  |  |  | 0.109
[6 empty] | 0.109 |  |  |  |  | 0.109
[6 empty] | 0.109 |  |  |  |  | 0.109
[6 empty] | 0.109 |  |  |  |  | 0.109
[6 empty] | 0.109 |  |  |  |  | 0.109
[6 empty] | 0.109 |  |  |  |  | 0.109
[6 empty] | 0.109 |  |  |  |  | 0.109
[6 empty] | 0.109 |  |  |  |  | 0.109
[6 empty] | 0.109 |  |  |  |  | 0.109
[6 empty] | 0.109 |  |  |  |  | 0.109
[6 empty] | 0.109 |  |  |  |  | 0.109
[6 empty] | 0.109 |  |  |  |  | 0.109
[6 empty] | 0.109 |  |  |  |  | 0.109
[6 empty] | 0.109 |  |  |  |  | 0.109
[6 empty] | 0.109 |  |  |  |  | 0.109
[6 empty] | 0.109 |  |  |  |  | 0.109
[6 empty] | 0.109 |  |  |  |  | 0.109
[6 empty] | 0.109 |  |  |  |  | 0.109
[6 empty] | 0.109 |  |  |  |  | 0.109
[6 empty] | 0.109 |  |  |  |  | 0.109
[6 empty] | 0.109 |  |  |  |  | 0.109
[6 empty] | 0.109 |  |  |  |  | 0.109
[6 empty] | 0.109 |  |  |  |  | 0.109
[6 empty] | 0.109 |  |  |  |  | 0.109
[6 empty] | 0.109 |  |  |  |  | 0.109
[6 empty] | 0.109 |  |  |  |  | 0.109
[6 empty] | 0.109 |  |  |  |  | 0.109
[6 empty] | 0.109 |  |  |  |  | 0.109
[6 empty] | 0.109 |  |  |  |  | 0.109
[6 empty] | 0.109 |  |  |  |  | 0.109
[6 empty] | 0.109 |  |  |  |  | 0.109
[6 empty] | 0.109 |  |  |  |  | 0.109
[6 empty] | 0.109 |  |  |  |  | 0.109
[6 empty] | 0.109 |  |  |  |  | 0.109
[6 empty] | 0.109 |  |  |  |  | 0.109
[6 empty] | 0.109 |  |  |  |  | 0.109
[6 empty] | 0.109 |  |  |  |  | 0.109
[6 empty] | 0.109 |  |  |  |  | 0.109
[6 empty] | 0.109 |  |  |  |  | 0.109
[6 empty] | 0.109 |  |  |  |  | 0.109
[6 empty] | 0.109 |  |  |  |  | 0.109
[6 empty] | 0.109 |  |  |  |  | 0.109
[6 empty] | 0.109 |  |  |  |  | 0.109
[6 empty] | 0.109 |  |  |  |  | 0.109
[6 empty] | 0.109 |  |  |  |  | 0.109
[6 empty] | 0.109 |  |  |  |  | 0.109
[6 empty] | 0.109 |  |  |  |  | 0.109
[6 empty] | 0.109 |  |  |  |  | 0.109
[6 empty] | 0.109 |  |  |  |  | 0.109
[6 empty] | 0.109 |  |  |  |  | 0.109
[6 empty] | 0.109 |  |  |  |  | 0.109
[6 empty] | 0.109 |  |  |  |  | 0.109
[6 empty] | 0.109 |  |  |  |  | 0.109
[6 empty] | 0.109 |  |  |  |  | 0.109
[6 empty] | 0.109 |  |  |  |  | 0.109
[6 empty] | 0.109 |  |  |  |  | 0.109
[6 empty] | 0.109 |  |  |  |  | 0.109
[6 empty] | 0.109 |  |  |  |  | 0.109
[6 empty] | 0.109 |  |  |  |  | 0.109
[6 empty] | 0.109 |  |  |  |  | 0.109
[6 empty] | 0.109 |  |  |  |  | 0.109
[6 empty] | 0.109 |  |  |  |  | 0.109
[6 empty] | 0.109 |  |  |  |  | 0.109
[6 empty] | 0.109 |  |  |  |  | 0.109
[6 empty] | 0.109 |  |  |  |  | 0.109
[6 empty] | 0.109 |  |  |  |  | 0.109
[6 empty] | 0.109 |  |  |  |  | 0.109
[6 empty] | 0.109 |  |  |  |  | 0.109
[6 empty] | 0.109 |  |  |  |  | 0.109
[6 empty] | 0.109 |  |  |  |  | 0.109
[6 empty] | 0.109 |  |  |  |  | 0.109
[6 empty] | 0.109 |  |  |  |  | 0.109
[6 empty] | 0.109 |  |  |  |  | 0.109
[6 empty] | 0.109 |  |  |  |  | 0.109
[6 empty] | 0.109 |  |  |  |  | 0.109
[6 empty] | 0.109 |  |  |  |  | 0.109
[6 empty] | 0.109 |  |  |  |  | 0.109
[6 empty] | 0.109 |  |  |  |  | 0.109
[6 empty] | 0.109 |  |  |  |  | 0.109
[6 empty] | 0.109 |  |  |  |  | 0.109
[6 empty] | 0.109 |  |  |  |  | 0.109
[6 empty] | 0.109 |  |  |  |  | 0.109
[6 empty] | 0.109 |  |  |  |  | 0.109
[6 empty] | 0.109 |  |  |  |  | 0.109
[6 empty] | 0.109 |  |  |  |  | 0.109
[6 empty] | 0.109 |  |  |  |  | 0.109
[6 empty] | 0.109 |  |  |  |  | 0.109
[6 empty] | 0.109 |  |  |  |  | 0.109
[6 empty] | 0.109 |  |  |  |  | 0.109
[6 empty] | 0.109 |  |  |  |  | 0.109
[6 empty] | 0.109 |  |  |  |  | 0.109
[6 empty] | 0.109 |  |  |  |  | 0.109
[6 empty] | 0.109 |  |  |  |  | 0.109
[6 empty] | 0.109 |  |  |  |  | 0.109
[6 empty] | 0.109 |  |  |  |  | 0.109
[6 empty] | 0.109 |  |  |  |  | 0.109
[6 empty] | 0.109 |  |  |  |  | 0.109
[6 empty] | 0.109 |  |  |  |  | 0.109
[6 empty] | 0.109 |  |  |  |  | 0.109
[6 empty] | 0.109 |  |  |  |  | 0.109
[6 empty] | 0.109 |  |  |  |  | 0.109
[6 empty] | 0.109 |  |  |  |  | 0.109
[6 empty] | 0.109 |  |  |  |  | 0.109
[6 empty] | 0.109 |  |  |  |  | 0.109
[6 empty] | 0.109 |  |  |  |  | 0.109
[6 empty] | 0.109 |  |  |  |  | 0.109
[6 empty] | 0.109 |  |  |  |  | 0.109
[6 empty] | 0.109 |  |  |  |  | 0.109
[6 empty] | 0.109 |  |  |  |  | 0.109
[6 empty] | 0.109 |  |  |  |  | 0.109
[6 empty] | 0.109 |  |  |  |  | 0.109
[6 empty] | 0.109 |  |  |  |  | 0.109
[6 empty] | 0.109 |  |  |  |  | 0.109
[6 empty] | 0.109 |  |  |  |  | 0.109
[6 empty] | 0.109 |  |  |  |  | 0.109
[6 empty] | 0.109 |  |  |  |  | 0.109
[6 empty] | 0.109 |  |  |  |  | 0.109
[6 empty] | 0.109 |  |  |  |  | 0.109
[6 empty] | 0.109 |  |  |  |  | 0.109
[6 empty] | 0.109 |  |  |  |  | 0.109
[6 empty] | 0.109 |  |  |  |  | 0.109
[6 empty] | 0.109 |  |  |  |  | 0.109
[6 empty] | 0.109 |  |  |  |  | 0.109
[6 empty] | 0.109 |  |  |  |  | 0.109
[6 empty] | 0.109 |  |  |  |  | 0.109
[6 empty] | 0.109 |  |  |  |  | 0.109
[6 empty] | 0.109 |  |  |  |  | 0.109
[6 empty] | 0.109 |  |  |  |  | 0.109
[6 empty] | 0.109 |  |  |  |  | 0.109
[6 empty] | 0.109 |  |  |  |  | 0.109
[6 empty] | 0.109 |  |  |  |  | 0.109
[6 empty] | 0.109 |  |  |  |  | 0.109
[6 empty] | 0.109 |  |  |  |  | 0.109
[6 empty] | 0.109 |  |  |  |  | 0.109
[6 empty] | 0.109 |  |  |  |  | 0.109
[6 empty] | 0.109 |  |  |  |  | 0.109
[6 empty] | 0.109 |  |  |  |  | 0.109
[6 empty] | 0.109 |  |  |  |  | 0.109
[6 empty] | 0.109 |  |  |  |  | 0.109
[6 empty] | 0.109 |  |  |  |  | 0.109
[6 empty] | 0.109 |  |  |  |  | 0.109
[6 empty] | 0.109 |  |  |  |  | 0.109
[6 empty] | 0.109 |  |  |  |  | 0.109
[6 empty] | 0.109 |  |  |  |  | 0.109
[6 empty] | 0.109 |  |  |  |  | 0.109
[6 empty] | 0.109 |  |  |  |  | 0.109
[6 empty] | 0.109 |  |  |  |  | 0.109
[6 empty] | 0.109 |  |  |  |  | 0.109
[6 empty] | 0.109 |  |  |  |  | 0.109
[6 empty] | 0.109 |  |  |  |  | 0.109
[6 empty] | 0.109 |  |  |  |  | 0.109
[6 empty] | 0.109 |  |  |  |  | 0.109
[6 empty] | 0.109 |  |  |  |  | 0.109
[6 empty] | 0.109 |  |  |  |  | 0.109
[6 empty] | 0.109 |  |  |  |  | 0.109
[6 empty] | 0.109 |  |  |  |  | 0.109
[6 empty] | 0.109 |  |  |  |  | 0.109
[6 empty] | 0.109 |  |  |  |  | 0.109
[6 empty] | 0.109 |  |  |  |  | 0.109
[6 empty] | 0.109 |  |  |  |  | 0.109
[6 empty] | 0.109 |  |  |  |  | 0.109
[6 empty] | 0.109 |  |  |  |  | 0.109
[6 empty] | 0.109 |  |  |  |  | 0.109
[6 empty] | 0.109 |  |  |  |  | 0.109
[6 empty] | 0.109 |  |  |  |  | 0.109
[6 empty] | 0.109 |  |  |  |  | 0.109
[6 empty] | 0.109 |  |  |  |  | 0.109
[6 empty] | 0.109 |  |  |  |  | 0.109
[6 empty] | 0.109 |  |  |  |  | 0.109
[6 empty] | 0.109 |  |  |  |  | 0.109
[6 empty] | 0.109 |  |  |  |  | 0.109
[6 empty] | 0.109 |  |  |  |  | 0.109
[6 empty] | 0.109 |  |  |  |  | 0.109
[6 empty] | 0.109 |  |  |  |  | 0.109
[6 empty] | 0.109 |  |  |  |  | 0.109
[6 empty] | 0.109 |  |  |  |  | 0.109
[6 empty] | 0.109 |  |  |  |  | 0.109
[6 empty] | 0.109 |  |  |  |  | 0.109
[6 empty] | 0.109 |  |  |  |  | 0.109
[6 empty] | 0.109 |  |  |  |  | 0.109
[6 empty] | 0.109 |  |  |  |  | 0.109
[6 empty] | 0.109 |  |  |  |  | 0.109
[6 empty] | 0.109 |  |  |  |  | 0.109
[6 empty] | 0.109 |  |  |  |  | 0.109
[6 empty] | 0.109 |  |  |  |  | 0.109
[6 empty] | 0.109 |  |  |  |  | 0.109
[6 empty] | 0.109 |  |  |  |  | 0.109
[6 empty] | 0.109 |  |  |  |  | 0.109
[6 empty] | 0.109 |  |  |  |  | 0.109
[6 empty] | 0.109 |  |  |  |  | 0.109
[6 empty] | 0.109 |  |  |  |  | 0.109
[6 empty] | 0.109 |  |  |  |  | 0.109
[6 empty] | 0.109 |  |  |  |  | 0.109
[6 empty] | 0.109 |  |  |  |  | 0.109
[6 empty] | 0.109 |  |  |  |  | 0.109
[6 empty] | 0.109 |  |  |  |  | 0.109
[6 empty] | 0.109 |  |  |  |  | 0.109
[6 empty] | 0.109 |  |  |  |  | 0.109
[6 empty] | 0.109 |  |  |  |  | 0.109
[6 empty] | 0.109 |  |  |  |  | 0.109
[6 empty] | 0.109 |  |  |  |  | 0.109
[6 empty] | 0.109 |  |  |  |  | 0.109
[6 empty] | 0.109 |  |  |  |  | 0.109
[6 empty] | 0.109 |  |  |  |  | 0.109
[6 empty] | 0.109 |  |  |  |  | 0.109
[6 empty] | 0.109 |  |  |  |  | 0.109
[6 empty] | 0.109 |  |  |  |  | 0.109
[6 empty] | 0.109 |  |  |  |  | 0.109
[6 empty] | 0.109 |  |  |  |  | 0.109
[6 empty] | 0.109 |  |  |  |  | 0.109
[6 empty] | 0.109 |  |  |  |  | 0.109
[6 empty] | 0.109 |  |  |  |  | 0.109
[6 empty] | 0.109 |  |  |  |  | 0.109
[6 empty] | 0.109 |  |  |  |  | 0.109
[6 empty] | 0.109 |  |  |  |  | 0.109
[6 empty] | 0.109 |  |  |  |  | 0.109
[6 empty] | 0.109 |  |  |  |  | 0.109
[6 empty] | 0.109 |  |  |  |  | 0.109
[6 empty] | 0.109 |  |  |  |  | 0.109
[6 empty] | 0.109 |  |  |  |  | 0.109
[6 empty] | 0.109 |  |  |  |  | 0.109
[6 empty] | 0.109 |  |  |  |  | 0.109
[6 empty] | 0.109 |  |  |  |  | 0.109
[6 empty] | 0.109 |  |  |  |  | 0.109
[6 empty] | 0.109 |  |  |  |  | 0.109
[6 empty] | 0.109 |  |  |  |  | 0.109
[6 empty] | 0.109 |  |  |  |  | 0.109
[6 empty] | 0.109 |  |  |  |  | 0.109
[6 empty] | 0.109 |  |  |  |  | 0.109
[6 empty] | 0.109 |  |  |  |  | 0.109
[6 empty] | 0.109 |  |  |  |  | 0.109
[6 empty] | 0.109 |  |  |  |  | 0.109
[6 empty] | 0.109 |  |  |  |  | 0.109
[6 empty] | 0.109 |  |  |  |  | 0.109
[6 empty] | 0.109 |  |  |  |  | 0.109
[6 empty] | 0.109 |  |  |  |  | 0.109
[6 empty] | 0.109 |  |  |  |  | 0.109
[6 empty] | 0.109 |  |  |  |  | 0.109
[6 empty] | 0.109 |  |  |  |  | 0.109
[6 empty] | 0.109 |  |  |  |  | 0.109
[6 empty] | 0.109 |  |  |  |  | 0.109
[6 empty] | 0.109 |  |  |  |  | 0.109
[6 empty] | 0.109 |  |  |  |  | 0.109
[6 empty] | 0.109 |  |  |  |  | 0.109
[6 empty] | 0.109 |  |  |  |  | 0.109
[6 empty] | 0.109 |  |  |  |  | 0.109
[6 empty] | 0.109 |  |  |  |  | 0.109
[6 empty] | 0.109 |  |  |  |  | 0.109
[6 empty] | 0.109 |  |  |  |  | 0.109
[6 empty] | 0.109 |  |  |  |  | 0.109
[6 empty] | 0.109 |  |  |  |  | 0.109
[6 empty] | 0.109 |  |  |  |  | 0.109
[6 empty] | 0.109 |  |  |  |  | 0.109
[6 empty] | 0.109 |  |  |  |  | 0.109
[6 empty] | 0.109 |  |  |  |  | 0.109
[6 empty] | 0.109 |  |  |  |  | 0.109
[6 empty] | 0.109 |  |  |  |  | 0.109
[6 empty] | 0.109 |  |  |  |  | 0.109
[6 empty] | 0.109 |  |  |  |  | 0.109
[6 empty] | 0.109 |  |  |  |  | 0.109
[6 empty] | 0.109 |  |  |  |  | 0.109
[6 empty] | 0.109 |  |  |  |  | 0.109
[6 empty] | 0.109 |  |  |  |  | 0.109
[6 empty] | 0.109 |  |  |  |  | 0.109
[6 empty] | 0.109 |  |  |  |  | 0.109
[6 empty] | 0.109 |  |  |  |  | 0.109
[6 empty] | 0.109 |  |  |  |  | 0.109
[6 empty] | 0.109 |  |  |  |  | 0.109
[6 empty] | 0.109 |  |  |  |  | 0.109
[6 empty] | 0.109 |  |  |  |  | 0.109
[6 empty] | 0.109 |  |  |  |  | 0.109
[6 empty] | 0.109 |  |  |  |  | 0.109
[6 empty] | 0.109 |  |  |  |  | 0.109
[6 empty] | 0.109 |  |  |  |  | 0.109
[6 empty] | 0.109 |  |  |  |  | 0.109
[6 empty] | 0.109 |  |  |  |  | 0.109
[6 empty] | 0.109 |  |  |  |  | 0.109
[6 empty] | 0.109 |  |  |  |  | 0.109
[6 empty] | 0.109 |  |  |  |  | 0.109
[6 empty] | 0.109 |  |  |  |  | 0.109
[6 empty] | 0.109 |  |  |  |  | 0.109
[6 empty] | 0.109 |  |  |  |  | 0.109
[6 empty] | 0.109 |  |  |  |  | 0.109
[6 empty] | 0.109 |  |  |  |  | 0.109
[6 empty] | 0.109 |  |  |  |  | 0.109
[6 empty] | 0.109 |  |  |  |  | 0.109
[6 empty] | 0.109 |  |  |  |  | 0.109
[6 empty] | 0.109 |  |  |  |  | 0.109
[6 empty] | 0.109 |  |  |  |  | 0.109
[6 empty] | 0.109 |  |  |  |  | 0.109
[6 empty] | 0.109 |  |  |  |  | 0.109
[6 empty] | 0.109 |  |  |  |  | 0.109
[6 empty] | 0.109 |  |  |  |  | 0.109
[6 empty] | 0.109 |  |  |  |  | 0.109
[6 empty] | 0.109 |  |  |  |  | 0.109
[6 empty] | 0.109 |  |  |  |  | 0.109
[6 empty] | 0.109 |  |  |  |  | 0.109
[6 empty] | 0.109 |  |  |  |  | 0.109
[6 empty] | 0.109 |  |  |  |  | 0.109
[6 empty] | 0.109 |  |  |  |  | 0.109
[6 empty] | 0.109 |  |  |  |  | 0.109
[6 empty] | 0.109 |  |  |  |  | 0.109
[6 empty] | 0.109 |  |  |  |  | 0.109
[6 empty] | 0.109 |  |  |  |  | 0.109
[6 empty] | 0.109 |  |  |  |  | 0.109
[6 empty] | 0.109 |  |  |  |  | 0.109
[6 empty] | 0.109 |  |  |  |  | 0.109
[6 empty] | 0.109 |  |  |  |  | 0.109
[6 empty] | 0.109 |  |  |  |  | 0.109
[6 empty] | 0.109 |  |  |  |  | 0.109
[6 empty] | 0.109 |  |  |  |  | 0.109
[6 empty] | 0.109 |  |  |  |  | 0.109
[6 empty] | 0.109 |  |  |  |  | 0.109
[6 empty] | 0.109 |  |  |  |  | 0.109
[6 empty] | 0.109 |  |  |  |  | 0.109
[6 empty] | 0.109 |  |  |  |  | 0.109
[6 empty] | 0.109 |  |  |  |  | 0.109
[6 empty] | 0.109 |  |  |  |  | 0.109
[6 empty] | 0.109 |  |  |  |  | 0.109
[6 empty] | 0.109 |  |  |  |  | 0.109
[6 empty] | 0.109 |  |  |  |  | 0.109
[6 empty] | 0.109 |  |  |  |  | 0.109
[6 empty] | 0.109 |  |  |  |  | 0.109
[6 empty] | 0.109 |  |  |  |  | 0.109
[6 empty] | 0.109 |  |  |  |  | 0.109
[6 empty] | 0.109 |  |  |  |  | 0.109
[6 empty] | 0.109 |  |  |  |  | 0.109
[6 empty] | 0.109 |  |  |  |  | 0.109
[6 empty] | 0.109 |  |  |  |  | 0.109
[6 empty] | 0.109 |  |  |  |  | 0.109
[6 empty] | 0.109 |  |  |  |  | 0.109
[6 empty] | 0.109 |  |  |  |  | 0.109
[6 empty] | 0.109 |  |  |  |  | 0.109
[6 empty] | 0.109 |  |  |  |  | 0.109
[6 empty] | 0.109 |  |  |  |  | 0.109
[6 empty] | 0.109 |  |  |  |  | 0.109
[6 empty] | 0.109 |  |  |  |  | 0.109
[6 empty] | 0.109 |  |  |  |  | 0.109
[6 empty] | 0.109 |  |  |  |  | 0.109
[6 empty] | 0.109 |  |  |  |  | 0.109
[6 empty] | 0.109 |  |  |  |  | 0.109
[6 empty] | 0.109 |  |  |  |  | 0.109
[6 empty] | 0.109 |  |  |  |  | 0.109
[6 empty] | 0.109 |  |  |  |  | 0.109
[6 empty] | 0.109 |  |  |  |  | 0.109
[6 empty] | 0.109 |  |  |  |  | 0.109
[6 empty] | 0.109 |  |  |  |  | 0.109
[6 empty] | 0.109 |  |  |  |  | 0.109
[6 empty] | 0.109 |  |  |  |  | 0.109
[6 empty] | 0.109 |  |  |  |  | 0.109
[6 empty] | 0.109 |  |  |  |  | 0.109
[6 empty] | 0.109 |  |  |  |  | 0.109
[6 empty] | 0.109 |  |  |  |  | 0.109
[6 empty] | 0.109 |  |  |  |  | 0.109
[6 empty] | 0.109 |  |  |  |  | 0.109
[6 empty] | 0.109 |  |  |  |  | 0.109
[6 empty] | 0.109 |  |  |  |  | 0.109
[6 empty] | 0.109 |  |  |  |  | 0.109
[6 empty] | 0.109 |  |  |  |  | 0.109
[6 empty] | 0.109 |  |  |  |  | 0.109
[6 empty] | 0.109 |  |  |  |  | 0.109
[6 empty] | 0.109 |  |  |  |  | 0.109
[6 empty] | 0.109 |  |  |  |  | 0.109
[6 empty] | 0.109 |  |  |  |  | 0.109
[6 empty] | 0.109 |  |  |  |  | 0.109
[6 empty] | 0.109 |  |  |  |  | 0.109
[6 empty] | 0.109 |  |  |  |  | 0.109
[6 empty] | 0.109 |  |  |  |  | 0.109
[6 empty] | 0.109 |  |  |  |  | 0.109
[6 empty] | 0.109 |  |  |  |  | 0.109
[6 empty] | 0.109 |  |  |  |  | 0.109
[6 empty] | 0.109 |  |  |  |  | 0.109
[6 empty] | 0.109 |  |  |  |  | 0.109
[6 empty] | 0.109 |  |  |  |  | 0.109
[6 empty] | 0.109 |  |  |  |  | 0.109
[6 empty] | 0.109 |  |  |  |  | 0.109
[6 empty] | 0.109 |  |  |  |  | 0.109
[6 empty] | 0.109 |  |  |  |  | 0.109
[6 empty] | 0.109 |  |  |  |  | 0.109
[6 empty] | 0.109 |  |  |  |  | 0.109
[6 empty] | 0.109 |  |  |  |  | 0.109
[6 empty] | 0.109 |  |  |  |  | 0.109
[6 empty] | 0.109 |  |  |  |  | 0.109
[6 empty] | 0.109 |  |  |  |  | 0.109
[6 empty] | 0.109 |  |  |  |  | 0.109
[6 empty] | 0.109 |  |  |  |  | 0.109
[6 empty] | 0.109 |  |  |  |  | 0.109
[6 empty] | 0.109 |  |  |  |  | 0.109
[6 empty] | 0.109 |  |  |  |  | 0.109
[6 empty] | 0.109 |  |  |  |  | 0.109
[6 empty] | 0.109 |  |  |  |  | 0.109
[6 empty] | 0.109 |  |  |  |  | 0.109
[6 empty] | 0.109 |  |  |  |  | 0.109
[6 empty] | 0.109 |  |  |  |  | 0.109
[6 empty] | 0.109 |  |  |  |  | 0.109
[6 empty] | 0.109 |  |  |  |  | 0.109
[6 empty] | 0.109 |  |  |  |  | 0.109
[6 empty] | 0.109 |  |  |  |  | 0.109
[6 empty] | 0.109 |  |  |  |  | 0.109
[6 empty] | 0.109 |  |  |  |  | 0.109
[6 empty] | 0.109 |  |  |  |  | 0.109
[6 empty] | 0.109 |  |  |  |  | 0.109
[6 empty] | 0.109 |  |  |  |  | 0.109
[6 empty] | 0.109 |  |  |  |  | 0.109
[6 empty] | 0.109 |  |  |  |  | 0.109
[6 empty] | 0.109 |  |  |  |  | 0.109
[6 empty] | 0.109 |  |  |  |  | 0.109
[6 empty] | 0.109 |  |  |  |  | 0.109
[6 empty] | 0.109 |  |  |  |  | 0.109
[6 empty] | 0.109 |  |  |  |  | 0.109
[6 empty] | 0.109 |  |  |  |  | 0.109
[6 empty] | 0.109 |  |  |  |  | 0.109
[6 empty] | 0.109 |  |  |  |  | 0.109
[6 empty] | 0.109 |  |  |  |  | 0.109
[6 empty] | 0.109 |  |  |  |  | 0.109
[6 empty] | 0.109 |  |  |  |  | 0.109
[6 empty] | 0.109 |  |  |  |  | 0.109
[6 empty] | 0.109 |  |  |  |  | 0.109
[6 empty] | 0.109 |  |  |  |  | 0.109
[6 empty] | 0.109 |  |  |  |  | 0.109
[6 empty] | 0.109 |  |  |  |  | 0.109
[6 empty] | 0.109 |  |  |  |  | 0.109
[6 empty] | 0.109 |  |  |  |  | 0.109
[6 empty] | 0.109 |  |  |  |  | 0.109
[6 empty] | 0.109 |  |  |  |  | 0.109
[6 empty] | 0.109 |  |  |  |  | 0.109
[6 empty] | 0.109 |  |  |  |  | 0.109
[6 empty] | 0.109 |  |  |  |  | 0.109
[6 empty] | 0.109 |  |  |  |  | 0.109
[6 empty] | 0.109 |  |  |  |  | 0.109
[6 empty] | 0.109 |  |  |  |  | 0.109
[6 empty] | 0.109 |  |  |  |  | 0.109
[6 empty] | 0.109 |  |  |  |  | 0.109
[6 empty] | 0.109 |  |  |  |  | 0.109
[6 empty] | 0.109 |  |  |  |  | 0.109
[6 empty] | 0.109 |  |  |  |  | 0.109
[6 empty] | 0.109 |  |  |  |  | 0.109
[6 empty] | 0.109 |  |  |  |  | 0.109
[6 empty] | 0.109 |  |  |  |  | 0.109
[6 empty] | 0.109 |  |  |  |  | 0.109
[6 empty] | 0.109 |  |  |  |  | 0.109
[6 empty] | 0.109 |  |  |  |  | 0.109
[6 empty] | 0.109 |  |  |  |  | 0.109
[6 empty] | 0.109 |  |  |  |  | 0.109
[6 empty] | 0.109 |  |  |  |  | 0.109
[6 empty] | 0.109 |  |  |  |  | 0.109
[6 empty] | 0.109 |  |  |  |  | 0.109
[6 empty] | 0.109 |  |  |  |  | 0.109
[6 empty] | 0.109 |  |  |  |  | 0.109
[6 empty] | 0.109 |  |  |  |  | 0.109
[6 empty] | 0.109 |  |  |  |  | 0.109
[6 empty] | 0.109 |  |  |  |  | 0.109
[6 empty] | 0.109 |  |  |  |  | 0.109
[6 empty] | 0.109 |  |  |  |  | 0.109
[6 empty] | 0.109 |  |  |  |  | 0.109
[6 empty] | 0.109 |  |  |  |  | 0.109
[6 empty] | 0.109 |  |  |  |  | 0.109
[6 empty] | 0.109 |  |  |  |  | 0.109
[6 empty] | 0.109 |  |  |  |  | 0.109
[6 empty] | 0.109 |  |  |  |  | 0.109
[6 empty] | 0.109 |  |  |  |  | 0.109
[6 empty] | 0.109 |  |  |  |  | 0.109
[6 empty] | 0.109 |  |  |  |  | 0.109
[6 empty] | 0.109 |  |  |  |  | 0.109
[6 empty] | 0.109 |  |  |  |  | 0.109
[6 empty] | 0.109 |  |  |  |  | 0.109
[6 empty] | 0.109 |  |  |  |  | 0.109
[6 empty] | 0.109 |  |  |  |  | 0.109
[6 empty] | 0.109 |  |  |  |  | 0.109
[6 empty] | 0.109 |  |  |  |  | 0.109
[6 empty] | 0.109 |  |  |  |  | 0.109
[6 empty] | 0.109 |  |  |  |  | 0.109
[6 empty] | 0.109 |  |  |  |  | 0.109
[6 empty] | 0.109 |  |  |  |  | 0.109
[6 empty] | 0.109 |  |  |  |  | 0.109
[6 empty] | 0.109 |  |  |  |  | 0.109
[6 empty] | 0.109 |  |  |  |  | 0.109
[6 empty] | 0.109 |  |  |  |  | 0.109
[6 empty] | 0.109 |  |  |  |  | 0.109
[6 empty] | 0.109 |  |  |  |  | 0.109
[6 empty] | 0.109 |  |  |  |  | 0.109
[6 empty] | 0.109 |  |  |  |  | 0.109
[6 empty] | 0.109 |  |  |  |  | 0.109
[6 empty] | 0.109 |  |  |  |  | 0.109
[6 empty] | 0.109 |  |  |  |  | 0.109
[6 empty] | 0.109 |  |  |  |  | 0.109
[6 empty] | 0.109 |  |  |  |  | 0.109
[6 empty] | 0.109 |  |  |  |  | 0.109
[6 empty] | 0.109 |  |  |  |  | 0.109
[6 empty] | 0.109 |  |  |  |  | 0.109
[6 empty] | 0.109 |  |  |  |  | 0.109
[6 empty] | 0.109 |  |  |  |  | 0.109
[6 empty] | 0.109 |  |  |  |  | 0.109
[6 empty] | 0.109 |  |  |  |  | 0.109
[6 empty] | 0.109 |  |  |  |  | 0.109
[6 empty] | 0.109 |  |  |  |  | 0.109
[6 empty] | 0.109 |  |  |  |  | 0.109
[6 empty] | 0.109 |  |  |  |  | 0.109
[6 empty] | 0.109 |  |  |  |  | 0.109
[6 empty] | 0.109 |  |  |  |  | 0.109
[6 empty] | 0.109 |  |  |  |  | 0.109
[6 empty] | 0.109 |  |  |  |  | 0.109
[6 empty] | 0.109 |  |  |  |  | 0.109
[6 empty] | 0.109 |  |  |  |  | 0.109
[6 empty] | 0.109 |  |  |  |  | 0.109
[6 empty] | 0.109 |  |  |  |  | 0.109
[6 empty] | 0.109 |  |  |  |  | 0.109
[6 empty] | 0.109 |  |  |  |  | 0.109
[6 empty] | 0.109 |  |  |  |  | 0.109
[6 empty] | 0.109 |  |  |  |  | 0.109
[6 empty] | 0.109 |  |  |  |  | 0.109
[6 empty] | 0.109 |  |  |  |  | 0.109
[6 empty] | 0.109 |  |  |  |  | 0.109
[6 empty] | 0.109 |  |  |  |  | 0.109
[6 empty] | 0.109 |  |  |  |  | 0.109
[6 empty] | 0.109 |  |  |  |  | 0.109
[6 empty] | 0.109 |  |  |  |  | 0.109
[6 empty] | 0.109 |  |  |  |  | 0.109
[6 empty] | 0.109 |  |  |  |  | 0.109
[6 empty] | 0.109 |  |  |  |  | 0.109
[6 empty] | 0.109 |  |  |  |  | 0.109
[6 empty] | 0.109 |  |  |  |  | 0.109
[6 empty] | 0.109 |  |  |  |  | 0.109
[6 empty] | 0.109 |  |  |  |  | 0.109
[6 empty] | 0.109 |  |  |  |  | 0.109
[6 empty] | 0.109 |  |  |  |  | 0.109
[6 empty] | 0.109 |  |  |  |  | 0.109
[6 empty] | 0.109 |  |  |  |  | 0.109
[6 empty] | 0.109 |  |  |  |  | 0.109
[6 empty] | 0.109 |  |  |  |  | 0.109
[6 empty] | 0.109 |  |  |  |  | 0.109
[6 empty] | 0.109 |  |  |  |  | 0.109
[6 empty] | 0.109 |  |  |  |  | 0.109
[6 empty] | 0.109 |  |  |  |  | 0.109
[6 empty] | 0.109 |  |  |  |  | 0.109
[6 empty] | 0.109 |  |  |  |  | 0.109
[6 empty] | 0.109 |  |  |  |  | 0.109
[6 empty] | 0.109 |  |  |  |  | 0.109
[6 empty] | 0.109 |  |  |  |  | 0.109
[6 empty] | 0.109 |  |  |  |  | 0.109
[6 empty] | 0.109 |  |  |  |  | 0.109
[6 empty] | 0.109 |  |  |  |  | 0.109
[6 empty] | 0.109 |  |  |  |  | 0.109
[6 empty] | 0.109 |  |  |  |  | 0.109
[6 empty] | 0.109 |  |  |  |  | 0.109
[6 empty] | 0.109 |  |  |  |  | 0.109
[6 empty] | 0.109 |  |  |  |  | 0.109
[6 empty] | 0.109 |  |  |  |  | 0.109
[6 empty] | 0.109 |  |  |  |  | 0.109
[6 empty] | 0.109 |  |  |  |  | 0.109
[6 empty] | 0.109 |  |  |  |  | 0.109
[6 empty] | 0.109 |  |  |  |  | 0.109
[6 empty] | 0.109 |  |  |  |  | 0.109
[6 empty] | 0.109 |  |  |  |  | 0.109
[6 empty] | 0.109 |  |  |  |  | 0.109
[6 empty] | 0.109 |  |  |  |  | 0.109
[6 empty] | 0.109 |  |  |  |  | 0.109
[6 empty] | 0.109 |  |  |  |  | 0.109
[6 empty] | 0.109 |  |  |  |  | 0.109
[6 empty] | 0.109 |  |  |  |  | 0.109
[6 empty] | 0.109 |  |  |  |  | 0.109
[6 empty] | 0.109 |  |  |  |  | 0.109
[6 empty] | 0.109 |  |  |  |  | 0.109
[6 empty] | 0.109 |  |  |  |  | 0.109
[6 empty] | 0.109 |  |  |  |  | 0.109
[6 empty] | 0.109 |  |  |  |  | 0.109
[6 empty] | 0.109 |  |  |  |  | 0.109
[6 empty] | 0.109 |  |  |  |  | 0.109
[6 empty] | 0.109 |  |  |  |  | 0.109
[6 empty] | 0.109 |  |  |  |  | 0.109
[6 empty] | 0.109 |  |  |  |  | 0.109
[6 empty] | 0.109 |  |  |  |  | 0.109
[6 empty] | 0.109 |  |  |  |  | 0.109
[6 empty] | 0.109 |  |  |  |  | 0.109
[6 empty] | 0.109 |  |  |  |  | 0.109
[6 empty] | 0.109 |  |  |  |  | 0.109
[6 empty] | 0.109 |  |  |  |  | 0.109
[6 empty] | 0.109 |  |  |  |  | 0.109
[6 empty] | 0.109 |  |  |  |  | 0.109
[6 empty] | 0.109 |  |  |  |  | 0.109
[6 empty] | 0.109 |  |  |  |  | 0.109
[6 empty] | 0.109 |  |  |  |  | 0.109
[6 empty] | 0.109 |  |  |  |  | 0.109
[6 empty] | 0.109 |  |  |  |  | 0.109
[6 empty] | 0.109 |  |  |  |  | 0.109
[6 empty] | 0.109 |  |  |  |  | 0.109
[6 empty] | 0.109 |  |  |  |  | 0.109
[6 empty] | 0.109 |  |  |  |  | 0.109
[6 empty] | 0.109 |  |  |  |  | 0.109
[6 empty] | 0.109 |  |  |  |  | 0.109
[6 empty] | 0.109 |  |  |  |  | 0.109
[6 empty] | 0.109 |  |  |  |  | 0.109
[6 empty] | 0.109 |  |  |  |  | 0.109
[6 empty] | 0.109 |  |  |  |  | 0.109
[6 empty] | 0.109 |  |  |  |  | 0.109
[6 empty] | 0.109 |  |  |  |  | 0.109
[6 empty] | 0.109 |  |  |  |  | 0.109
[6 empty] | 0.109 |  |  |  |  | 0.109
[6 empty] | 0.109 |  |  |  |  | 0.109
[6 empty] | 0.109 |  |  |  |  | 0.109
[6 empty] | 0.109 |  |  |  |  | 0.109
[6 empty] | 0.109 |  |  |  |  | 0.109
[6 empty] | 0.109 |  |  |  |  | 0.109
[6 empty] | 0.109 |  |  |  |  | 0.109
[6 empty] | 0.109 |  |  |  |  | 0.109
[6 empty] | 0.109 |  |  |  |  | 0.109
[6 empty] | 0.109 |  |  |  |  | 0.109
[6 empty] | 0.109 |  |  |  |  | 0.109
[6 empty] | 0.109 |  |  |  |  | 0.109
[6 empty] | 0.109 |  |  |  |  | 0.109
[6 empty] | 0.109 |  |  |  |  | 0.109
[6 empty] | 0.109 |  |  |  |  | 0.109
[6 empty] | 0.109 |  |  |  |  | 0.109
[6 empty] | 0.109 |  |  |  |  | 0.109
[6 empty] | 0.109 |  |  |  |  | 0.109
[6 empty] | 0.109 |  |  |  |  | 0.109
[6 empty] | 0.109 |  |  |  |  | 0.109
[6 empty] | 0.109 |  |  |  |  | 0.109
[6 empty] | 0.109 |  |  |  |  | 0.109
[6 empty] | 0.109 |  |  |  |  | 0.109
[6 empty] | 0.109 |  |  |  |  | 0.109
[6 empty] | 0.109 |  |  |  |  | 0.109
[6 empty] | 0.109 |  |  |  |  | 0.109
[6 empty] | 0.109 |  |  |  |  | 0.109
[6 empty] | 0.109 |  |  |  |  | 0.109
[6 empty] | 0.109 |  |  |  |  | 0.109
[6 empty] | 0.109 |  |  |  |  | 0.109
[6 empty] | 0.109 |  |  |  |  | 0.109
[6 empty] | 0.109 |  |  |  |  | 0.109
[6 empty] | 0.109 |  |  |  |  | 0.109
[6 empty] | 0.109 |  |  |  |  | 0.109
[6 empty] | 0.109 |  |  |  |  | 0.109
[6 empty] | 0.109 |  |  |  |  | 0.109
[6 empty] | 0.109 |  |  |  |  | 0.109
[6 empty] | 0.109 |  |  |  |  | 0.109
[6 empty] | 0.109 |  |  |  |  | 0.109
[6 empty] | 0.109 |  |  |  |  | 0.109
[6 empty] | 0.109 |  |  |  |  | 0.109
[6 empty] | 0.109 |  |  |  |  | 0.109
[6 empty] | 0.109 |  |  |  |  | 0.109
[6 empty] | 0.109 |  |  |  |  | 0.109
[6 empty] | 0.109 |  |  |  |  | 0.109
[6 empty] | 0.109 |  |  |  |  | 0.109
[6 empty] | 0.109 |  |  |  |  | 0.109
[6 empty] | 0.109 |  |  |  |  | 0.109
[6 empty] | 0.109 |  |  |  |  | 0.109
[6 empty] | 0.109 |  |  |  |  | 0.109
[6 empty] | 0.109 |  |  |  |  | 0.109
[6 empty] | 0.109 |  |  |  |  | 0.109
[6 empty] | 0.109 |  |  |  |  | 0.109
[6 empty] | 0.109 |  |  |  |  | 0.109
[6 empty] | 0.109 |  |  |  |  | 0.109
[6 empty] | 0.109 |  |  |  |  | 0.109
[6 empty] | 0.109 |  |  |  |  | 0.109
[6 empty] | 0.109 |  |  |  |  | 0.109
[6 empty] | 0.109 |  |  |  |  | 0.109
[6 empty] | 0.109 |  |  |  |  | 0.109
[6 empty] | 0.109 |  |  |  |  | 0.109
[6 empty] | 0.109 |  |  |  |  | 0.109
[6 empty] | 0.109 |  |  |  |  | 0.109
[6 empty] | 0.109 |  |  |  |  | 0.109
[6 empty] | 0.109 |  |  |  |  | 0.109
[6 empty] | 0.109 |  |  |  |  | 0.109
[6 empty] | 0.109 |  |  |  |  | 0.109
[6 empty] | 0.109 |  |  |  |  | 0.109
[6 empty] | 0.109 |  |  |  |  | 0.109
[6 empty] | 0.109 |  |  |  |  | 0.109
[6 empty] | 0.109 |  |  |  |  | 0.109
[6 empty] | 0.109 |  |  |  |  | 0.109
[6 empty] | 0.109 |  |  |  |  | 0.109
[6 empty] | 0.109 |  |  |  |  | 0.109
[6 empty] | 0.109 |  |  |  |  | 0.109
[6 empty] | 0.109 |  |  |  |  | 0.109
[6 empty] | 0.109 |  |  |  |  | 0.109
[6 empty] | 0.109 |  |  |  |  | 0.109
[6 empty] | 0.109 |  |  |  |  | 0.109
[6 empty] | 0.109 |  |  |  |  | 0.109
[6 empty] | 0.109 |  |  |  |  | 0.109
[6 empty] | 0.109 |  |  |  |  | 0.109
[6 empty] | 0.109 |  |  |  |  | 0.109
[6 empty] | 0.109 |  |  |  |  | 0.109
[6 empty] | 0.109 |  |  |  |  | 0.109
[6 empty] | 0.109 |  |  |  |  | 0.109
[6 empty] | 0.109 |  |  |  |  | 0.109
[6 empty] | 0.109 |  |  |  |  | 0.109
[6 empty] | 0.109 |  |  |  |  | 0.109
[6 empty] | 0.109 |  |  |  |  | 0.109
[6 empty] | 0.109 |  |  |  |  | 0.109
[6 empty] | 0.109 |  |  |  |  | 0.109
[6 empty] | 0.109 |  |  |  |  | 0.109
[6 empty] | 0.109 |  |  |  |  | 0.109
[6 empty] | 0.109 |  |  |  |  | 0.109
[6 empty] | 0.109 |  |  |  |  | 0.109
[6 empty] | 0.109 |  |  |  |  | 0.109
[6 empty] | 0.109 |  |  |  |  | 0.109
[6 empty] | 0.109 |  |  |  |  | 0.109
[6 empty] | 0.109 |  |  |  |  | 0.109
[6 empty] | 0.109 |  |  |  |  | 0.109
[6 empty] | 0.109 |  |  |  |  | 0.109
[6 empty] | 0.109 |  |  |  |  | 0.109
[6 empty] | 0.109 |  |  |  |  | 0.109
[6 empty] | 0.109 |  |  |  |  | 0.109
[6 empty] | 0.109 |  |  |  |  | 0.109
[6 empty] | 0.109 |  |  |  |  | 0.109
[6 empty] | 0.109 |  |  |  |  | 0.109
[6 empty] | 0.109 |  |  |  |  | 0.109
[6 empty] | 0.109 |  |  |  |  | 0.109
[6 empty] | 0.109 |  |  |  |  | 0.109
[6 empty] | 0.109 |  |  |  |  | 0.109
[6 empty] | 0.109 |  |  |  |  | 0.109
[6 empty] | 0.109 |  |  |  |  | 0.109
[6 empty] | 0.109 |  |  |  |  | 0.109
[6 empty] | 0.109 |  |  |  |  | 0.109
[6 empty] | 0.109 |  |  |  |  | 0.109
[6 empty] | 0.109 |  |  |  |  | 0.109
[6 empty] | 0.109 |  |  |  |  | 0.109
[6 empty] | 0.109 |  |  |  |  | 0.109
[6 empty] | 0.109 |  |  |  |  | 0.109
[6 empty] | 0.109 |  |  |  |  | 0.109
[6 empty] | 0.109 |  |  |  |  | 0.109
[6 empty] | 0.109 |  |  |  |  | 0.109
[6 empty] | 0.109 |  |  |  |  | 0.109
[6 empty] | 0.109 |  |  |  |  | 0.109
[6 empty] | 0.109 |  |  |  |  | 0.109
[6 empty] | 0.109 |  |  |  |  | 0.109
[6 empty] | 0.109 |  |  |  |  | 0.109
[6 empty] | 0.109 |  |  |  |  | 0.109
[6 empty] | 0.109 |  |  |  |  | 0.109
[6 empty] | 0.109 |  |  |  |  | 0.109
[6 empty] | 0.109 |  |  |  |  | 0.109
[6 empty] | 0.109 |  |  |  |  | 0.109
[6 empty] | 0.109 |  |  |  |  | 0.109
[6 empty] | 0.109 |  |  |  |  | 0.109
[6 empty] | 0.109 |  |  |  |  | 0.109
[6 empty] | 0.109 |  |  |  |  | 0.109
[6 empty] | 0.109 |  |  |  |  | 0.109
[6 empty] | 0.109 |  |  |  |  | 0.109
[6 empty] | 0.109 |  |  |  |  | 0.109
[6 empty] | 0.109 |  |  |  |  | 0.109
[6 empty] | 0.109 |  |  |  |  | 0.109
[6 empty] | 0.109 |  |  |  |  | 0.109
[6 empty] | 0.109 |  |  |  |  | 0.109
[6 empty] | 0.109 |  |  |  |  | 0.109
[6 empty] | 0.109 |  |  |  |  | 0.109
[6 empty] | 0.109 |  |  |  |  | 0.109
[6 empty] | 0.109 |  |  |  |  | 0.109
[6 empty] | 0.109 |  |  |  |  | 0.109
[6 empty] | 0.109 |  |  |  |  | 0.109
[6 empty] | 0.109 |  |  |  |  | 0.109
[6 empty] | 0.109 |  |  |  |  | 0.109
[6 empty] | 0.109 |  |  |  |  | 0.109
[6 empty] | 0.109 |  |  |  |  | 0.109
[6 empty] | 0.109 |  |  |  |  | 0.109
[6 empty] | 0.109 |  |  |  |  | 0.109
[6 empty] | 0.109 |  |  |  |  | 0.109
[6 empty] | 0.109 |  |  |  |  | 0.109
[6 empty] | 0.109 |  |  |  |  | 0.109
[6 empty] | 0.109 |  |  |  |  | 0.109
[6 empty] | 0.109 |  |  |  |  | 0.109
[6 empty] | 0.109 |  |  |  |  | 0.109
[6 empty] | 0.109 |  |  |  |  | 0.109
[6 empty] | 0.109 |  |  |  |  | 0.109
[6 empty] | 0.109 |  |  |  |  | 0.109
[6 empty] | 0.109 |  |  |  |  | 0.109
[6 empty] | 0.109 |  |  |  |  | 0.109
[6 empty] | 0.109 |  |  |  |  | 0.109
[6 empty] | 0.109 |  |  |  |  | 0.109
[6 empty] | 0.109 |  |  |  |  | 0.109
[6 empty] | 0.109 |  |  |  |  | 0.109
[6 empty] | 0.109 |  |  |  |  | 0.109
[6 empty] | 0.109 |  |  |  |  | 0.109
[6 empty] | 0.109 |  |  |  |  | 0.109
[6 empty] | 0.109 |  |  |  |  | 0.109
[6 empty] | 0.109 |  |  |  |  | 0.109
[6 empty] | 0.109 |  |  |  |  | 0.109
[6 empty] | 0.109 |  |  |  |  | 0.109
[6 empty] | 0.109 |  |  |  |  | 0.109
[6 empty] | 0.109 |  |  |  |  | 0.109
[6 empty] | 0.109 |  |  |  |  | 0.109
[6 empty] | 0.109 |  |  |  |  | 0.109
[6 empty] | 0.109 |  |  |  |  | 0.109
[6 empty] | 0.109 |  |  |  |  | 0.109
[6 empty] | 0.109 |  |  |  |  | 0.109
[6 empty] | 0.109 |  |  |  |  | 0.109
[6 empty] | 0.109 |  |  |  |  | 0.109
[6 empty] | 0.109 |  |  |  |  | 0.109
[6 empty] | 0.109 |  |  |  |  | 0.109
[6 empty] | 0.109 |  |  |  |  | 0.109
[6 empty] | 0.109 |  |  |  |  | 0.109
[6 empty] | 0.109 |  |  |  |  | 0.109
[6 empty] | 0.109 |  |  |  |  | 0.109
[6 empty] | 0.109 |  |  |  |  | 0.109
[6 empty] | 0.109 |  |  |  |  | 0.109
[6 empty] | 0.109 |  |  |  |  | 0.109
[6 empty] | 0.109 |  |  |  |  | 0.109
[6 empty] | 0.109 |  |  |  |  | 0.109
[6 empty] | 0.109 |  |  |  |  | 0.109
[6 empty] | 0.109 |  |  |  |  | 0.109
[6 empty] | 0.109 |  |  |  |  | 0.109
[6 empty] | 0.109 |  |  |  |  | 0.109
[6 empty] | 0.109 |  |  |  |  | 0.109
[6 empty] | 0.109 |  |  |  |  | 0.109
[6 empty] | 0.109 |  |  |  |  | 0.109
[6 empty] | 0.109 |  |  |  |  | 0.109
[6 empty] | 0.109 |  |  |  |  | 0.109
[6 empty] | 0.109 |  |  |  |  | 0.109
[6 empty] | 0.109 |  |  |  |  | 0.109
[6 empty] | 0.109 |  |  |  |  | 0.109
[6 empty] | 0.109 |  |  |  |  | 0.109
[6 empty] | 0.109 |  |  |  |  | 0.109
[6 empty] | 0.109 |  |  |  |  | 0.109
[6 empty] | 0.109 |  |  |  |  | 0.109
[6 empty] | 0.109 |  |  |  |  | 0.109
[6 empty] | 0.109 |  |  |  |  | 0.109
[6 empty] | 0.109 |  |  |  |  | 0.109
[6 empty] | 0.109 |  |  |  |  | 0.109
[6 empty] | 0.109 |  |  |  |  | 0.109
[6 empty] | 0.109 |  |  |  |  | 0.109
[6 empty] | 0.109 |  |  |  |  | 0.109
[6 empty] | 0.109 |  |  |  |  | 0.109
[6 empty] | 0.109 |  |  |  |  | 0.109
[6 empty] | 0.109 |  |  |  |  | 0.109
[6 empty] | 0.109 |  |  |  |  | 0.109
[6 empty] | 0.109 |  |  |  |  | 0.109
[6 empty] | 0.109 |  |  |  |  | 0.109
[6 empty] | 0.109 |  |  |  |  | 0.109
[6 empty] | 0.109 |  |  |  |  | 0.109
[6 empty] | 0.109 |  |  |  |  | 0.109
[6 empty] | 0.109 |  |  |  |  | 0.109
[6 empty] | 0.109 |  |  |  |  | 0.109
[6 empty] | 0.109 |  |  |  |  | 0.109
[6 empty] | 0.109 |  |  |  |  | 0.109
[6 empty] | 0.109 |  |  |  |  | 0.109
[6 empty] | 0.109 |  |  |  |  | 0.109
[6 empty] | 0.109 |  |  |  |  | 0.109
[6 empty] | 0.109 |  |  |  |  | 0.109
[6 empty] | 0.109 |  |  |  |  | 0.109
[6 empty] | 0.109 |  |  |  |  | 0.109
[6 empty] | 0.109 |  |  |  |  | 0.109
[6 empty] | 0.109 |  |  |  |  | 0.109
[6 empty] | 0.109 |  |  |  |  | 0.109
[6 empty] | 0.109 |  |  |  |  | 0.109
[6 empty] | 0.109 |  |  |  |  | 0.109
[6 empty] | 0.109 |  |  |  |  | 0.109
[6 empty] | 0.109 |  |  |  |  | 0.109
[6 empty] | 0.109 |  |  |  |  | 0.109
[6 empty] | 0.109 |  |  |  |  | 0.109
[6 empty] | 0.109 |  |  |  |  | 0.109
[6 empty] | 0.109 |  |  |  |  | 0.109
[6 empty] | 0.109 |  |  |  |  | 0.109
[6 empty] | 0.109 |  |  |  |  | 0.109
[6 empty] | 0.109 |  |  |  |  | 0.109
[6 empty] | 0.109 |  |  |  |  | 0.109
[6 empty] | 0.109 |  |  |  |  | 0.109
[6 empty] | 0.109 |  |  |  |  | 0.109
[6 empty] | 0.109 |  |  |  |  | 0.109
[6 empty] | 0.109 |  |  |  |  | 0.109
[6 empty] | 0.109 |  |  |  |  | 0.109
[6 empty] | 0.109 |  |  |  |  | 0.109
[6 empty] | 0.109 |  |  |  |  | 0.109
[6 empty] | 0.109 |  |  |  |  | 0.109
[6 empty] | 0.109 |  |  |  |  | 0.109
[6 empty] | 0.109 |  |  |  |  | 0.109
[6 empty] | 0.109 |  |  |  |  | 0.109
[6 empty] | 0.109 |  |  |  |  | 0.109
[6 empty] | 0.109 |  |  |  |  | 0.109
[6 empty] | 0.109 |  |  |  |  | 0.109
[6 empty] | 0.109 |  |  |  |  | 0.109
[6 empty] | 0.109 |  |  |  |  | 0.109
[6 empty] | 0.109 |  |  |  |  | 0.109
[6 empty] | 0.109 |  |  |  |  | 0.109
[6 empty] | 0.109 |  |  |  |  | 0.109
[6 empty] | 0.109 |  |  |  |  | 0.109
[6 empty] | 0.109 |  |  |  |  | 0.109
[6 empty] | 0.109 |  |  |  |  | 0.109
[6 empty] | 0.109 |  |  |  |  | 0.109
[6 empty] | 0.109 |  |  |  |  | 0.109
[6 empty] | 0.109 |  |  |  |  | 0.109
[6 empty] | 0.109 |  |  |  |  | 0.109
[6 empty] | 0.109 |  |  |  |  | 0.109
[6 empty] | 0.109 |  |  |  |  | 0.109
[6 empty] | 0.109 |  |  |  |  | 0.109
[6 empty] | 0.109 |  |  |  |  | 0.109
[6 empty] | 0.109 |  |  |  |  | 0.109
[6 empty] | 0.109 |  |  |  |  | 0.109
[6 empty] | 0.109 |  |  |  |  | 0.109
[6 empty] | 0.109 |  |  |  |  | 0.109
[6 empty] | 0.109 |  |  |  |  | 0.109
[6 empty] | 0.109 |  |  |  |  | 0.109
[6 empty] | 0.109 |  |  |  |  | 0.109
[6 empty] | 0.109 |  |  |  |  | 0.109
[6 empty] | 0.109 |  |  |  |  | 0.109
[6 empty] | 0.109 |  |  |  |  | 0.109
[6 empty] | 0.109 |  |  |  |  | 0.109
[6 empty] | 0.109 |  |  |  |  | 0.109
[6 empty] | 0.109 |  |  |  |  | 0.109
[6 empty] | 0.109 |  |  |  |  | 0.109
[6 empty] | 0.109 |  |  |  |  | 0.109
[6 empty] | 0.109 |  |  |  |  | 0.109
[6 empty] | 0.109 |  |  |  |  | 0.109
[6 empty] | 0.109 |  |  |  |  | 0.109
[6 empty] | 0.109 |  |  |  |  | 0.109
[6 empty] | 0.109 |  |  |  |  | 0.109
[6 empty] | 0.109 |  |  |  |  | 0.109
[6 empty] | 0.109 |  |  |  |  | 0.109
[6 empty] | 0.109 |  |  |  |  | 0.109
[6 empty] | 0.109 |  |  |  |  | 0.109
[6 empty] | 0.109 |  |  |  |  | 0.109
[6 empty] | 0.109 |  |  |  |  | 0.109
[6 empty] | 0.109 |  |  |  |  | 0.109
[6 empty] | 0.109 |  |  |  |  | 0.109
[6 empty] | 0.109 |  |  |  |  | 0.109
[6 empty] | 0.109 |  |  |  |  | 0.109
[6 empty] | 0.109 |  |  |  |  | 0.109
[6 empty] | 0.109 |  |  |  |  | 0.109
[6 empty] | 0.109 |  |  |  |  | 0.109
[6 empty] | 0.109 |  |  |  |  | 0.109
[6 empty] | 0.109 |  |  |  |  | 0.109
[6 empty] | 0.109 |  |  |  |  | 0.109
[6 empty] | 0.109 |  |  |  |  | 0.109
[6 empty] | 0.109 |  |  |  |  | 0.109
[6 empty] | 0.109 |  |  |  |  | 0.109
[6 empty] | 0.109 |  |  |  |  | 0.109
[6 empty] | 0.109 |  |  |  |  | 0.109
[6 empty] | 0.109 |  |  |  |  | 0.109
[6 empty] | 0.109 |  |  |  |  | 0.109
[6 empty] | 0.109 |  |  |  |  | 0.109
[6 empty] | 0.109 |  |  |  |  | 0.109
[6 empty] | 0.109 |  |  |  |  | 0.109
[6 empty] | 0.109 |  |  |  |  | 0.109
[6 empty] | 0.109 |  |  |  |  | 0.109
[6 empty] | 0.109 |  |  |  |  | 0.109
[6 empty] | 0.109 |  |  |  |  | 0.109
[6 empty] | 0.109 |  |  |  |  | 0.109
[6 empty] | 0.109 |  |  |  |  | 0.109
[6 empty] | 0.109 |  |  |  |  | 0.109
[6 empty] | 0.109 |  |  |  |  | 0.109
[6 empty] | 0.109 |  |  |  |  | 0.109
[6 empty] | 0.109 |  |  |  |  | 0.109
[6 empty] | 0.109 |  |  |  |  | 0.109
[6 empty] | 0.109 |  |  |  |  | 0.109
[6 empty] | 0.109 |  |  |  |  | 0.109
[6 empty] | 0.109 |  |  |  |  | 0.109
[6 empty] | 0.109 |  |  |  |  | 0.109
[6 empty] | 0.109 |  |  |  |  | 0.109
[6 empty] | 0.109 |  |  |  |  | 0.109
[6 empty] | 0.109 |  |  |  |  | 0.109
[6 empty] | 0.109 |  |  |  |  | 0.109
[6 empty] | 0.109 |  |  |  |  | 0.109
[6 empty] | 0.109 |  |  |  |  | 0.109
[6 empty] | 0.109 |  |  |  |  | 0.109
[6 empty] | 0.109 |  |  |  |  | 0.109
[6 empty] | 0.109 |  |  |  |  | 0.109
[6 empty] | 0.109 |  |  |  |  | 0.109
[6 empty] | 0.109 |  |  |  |  | 0.109
[6 empty] | 0.109 |  |  |  |  | 0.109
[6 empty] | 0.109 |  |  |  |  | 0.109
[6 empty] | 0.109 |  |  |  |  | 0.109
[6 empty] | 0.109 |  |  |  |  | 0.109
[6 empty] | 0.109 |  |  |  |  | 0.109
[6 empty] | 0.109 |  |  |  |  | 0.109
[6 empty] | 0.109 |  |  |  |  | 0.109
[6 empty] | 0.109 |  |  |  |  | 0.109
[6 empty] | 0.109 |  |  |  |  | 0.109
[6 empty] | 0.109 |  |  |  |  | 0.109
[6 empty] | 0.109 |  |  |  |  | 0.109
[6 empty] | 0.109 |  |  |  |  | 0.109
[6 empty] | 0.109 |  |  |  |  | 0.109
[6 empty] | 0.109 |  |  |  |  | 0.109
[6 empty] | 0.109 |  |  |  |  | 0.109
[6 empty] | 0.109 |  |  |  |  | 0.109
[6 empty] | 0.109 |  |  |  |  | 0.109
[6 empty] | 0.109 |  |  |  |  | 0.109
[6 empty] | 0.109 |  |  |  |  | 0.109
[6 empty] | 0.109 |  |  |  |  | 0.109
[6 empty] | 0.109 |  |  |  |  | 0.109
[6 empty] | 0.109 |  |  |  |  | 0.109
[6 empty] | 0.109 |  |  |  |  | 0.109
[6 empty] | 0.109 |  |  |  |  | 0.109
[6 empty] | 0.109 |  |  |  |  | 0.109
[6 empty] | 0.109 |  |  |  |  | 0.109
[6 empty] | 0.109 |  |  |  |  | 0.109
[6 empty] | 0.109 |  |  |  |  | 0.109
[6 empty] | 0.109 |  |  |  |  | 0.109
[6 empty] | 0.109 |  |  |  |  | 0.109
[6 empty] | 0.109 |  |  |  |  | 0.109
[6 empty] | 0.109 |  |  |  |  | 0.109
[6 empty] | 0.109 |  |  |  |  | 0.109
[6 empty] | 0.109 |  |  |  |  | 0.109
[6 empty] | 0.109 |  |  |  |  | 0.109
[6 empty] | 0.109 |  |  |  |  | 0.109
[6 empty] | 0.109 |  |  |  |  | 0.109
[6 empty] | 0.109 |  |  |  |  | 0.109
[6 empty] | 0.109 |  |  |  |  | 0.109
[6 empty] | 0.109 |  |  |  |  | 0.109
[6 empty] | 0.109 |  |  |  |  | 0.109
[6 empty] | 0.109 |  |  |  |  | 0.109
[6 empty] | 0.109 |  |  |  |  | 0.109
[6 empty] | 0.109 |  |  |  |  | 0.109
[6 empty] | 0.109 |  |  |  |  | 0.109
[6 empty] | 0.109 |  |  |  |  | 0.109
[6 empty] | 0.109 |  |  |  |  | 0.109
[6 empty] | 0.109 |  |  |  |  | 0.109
[6 empty] | 0.109 |  |  |  |  | 0.109
[6 empty] | 0.109 |  |  |  |  | 0.109
[6 empty] | 0.109 |  |  |  |  | 0.109
[6 empty] | 0.109 |  |  |  |  | 0.109
[6 empty] | 0.109 |  |  |  |  | 0.109
[6 empty] | 0.109 |  |  |  |  | 0.109
[6 empty] | 0.109 |  |  |  |  | 0.109
[6 empty] | 0.109 |  |  |  |  | 0.109
[6 empty] | 0.109 |  |  |  |  | 0.109
[6 empty] | 0.109 |  |  |  |  | 0.109
[6 empty] | 0.109 |  |  |  |  | 0.109
[6 empty] | 0.109 |  |  |  |  | 0.109
[6 empty] | 0.109 |  |  |  |  | 0.109
[6 empty] | 0.109 |  |  |  |  | 0.109
[6 empty] | 0.109 |  |  |  |  | 0.109
[6 empty] | 0.109 |  |  |  |  | 0.109
[6 empty] | 0.109 |  |  |  |  | 0.109
[6 empty] | 0.109 |  |  |  |  | 0.109
[6 empty] | 0.109 |  |  |  |  | 0.109
[6 empty] | 0.109 |  |  |  |  | 0.109
[6 empty] | 0.109 |  |  |  |  | 0.109
[6 empty] | 0.109 |  |  |  |  | 0.109
[6 empty] | 0.109 |  |  |  |  | 0.109
[6 empty] | 0.109 |  |  |  |  | 0.109
[6 empty] | 0.109 |  |  |  |  | 0.109
[6 empty] | 0.109 |  |  |  |  | 0.109
[6 empty] | 0.109 |  |  |  |  | 0.109
[6 empty] | 0.109 |  |  |  |  | 0.109
[6 empty] | 0.109 |  |  |  |  | 0.109
[6 empty] | 0.109 |  |  |  |  | 0.109
[6 empty] | 0.109 |  |  |  |  | 0.109
[6 empty] | 0.109 |  |  |  |  | 0.109
[6 empty] | 0.109 |  |  |  |  | 0.109
[6 empty] | 0.109 |  |  |  |  | 0.109
[6 empty] | 0.109 |  |  |  |  | 0.109
[6 empty] | 0.109 |  |  |  |  | 0.109
[6 empty] | 0.109 |  |  |  |  | 0.109
[6 empty] | 0.109 |  |  |  |  | 0.109
[6 empty] | 0.109 |  |  |  |  | 0.109
[6 empty] | 0.109 |  |  |  |  | 0.109
[6 empty] | 0.109 |  |  |  |  | 0.109
[6 empty] | 0.109 |  |  |  |  | 0.109
[6 empty] | 0.109 |  |  |  |  | 0.109
[6 empty] | 0.109 |  |  |  |  | 0.109
[6 empty] | 0.109 |  |  |  |  | 0.109
[6 empty] | 0.109 |  |  |  |  | 0.109
[6 empty] | 0.109 |  |  |  |  | 0.109
[6 empty] | 0.109 |  |  |  |  | 0.109
[6 empty] | 0.109 |  |  |  |  | 0.109
[6 empty] | 0.109 |  |  |  |  | 0.109
[6 empty] | 0.109 |  |  |  |  | 0.109
[6 empty] | 0.109 |  |  |  |  | 0.109
[6 empty] | 0.109 |  |  |  |  | 0.109
[6 empty] | 0.109 |  |  |  |  | 0.109
[6 empty] | 0.109 |  |  |  |  | 0.109
[6 empty] | 0.109 |  |  |  |  | 0.109
[6 empty] | 0.109 |  |  |  |  | 0.109
[6 empty] | 0.109 |  |  |  |  | 0.109
[6 empty] | 0.109 |  |  |  |  | 0.109
[6 empty] | 0.109 |  |  |  |  | 0.109
[6 empty] | 0.109 |  |  |  |  | 0.109
[6 empty] | 0.109 |  |  |  |  | 0.109
[6 empty] | 0.109 |  |  |  |  | 0.109
[6 empty] | 0.109 |  |  |  |  | 0.109
[6 empty] | 0.109 |  |  |  |  | 0.109
[6 empty] | 0.109 |  |  |  |  | 0.109
[6 empty] | 0.109 |  |  |  |  | 0.109
[6 empty] | 0.109 |  |  |  |  | 0.109
[6 empty] | 0.109 |  |  |  |  | 0.109
[6 empty] | 0.109 |  |  |  |  | 0.109
[6 empty] | 0.109 |  |  |  |  | 0.109
[6 empty] | 0.109 |  |  |  |  | 0.109
[6 empty] | 0.109 |  |  |  |  | 0.109
[6 empty] | 0.109 |  |  |  |  | 0.109
[6 empty] | 0.109 |  |  |  |  | 0.109
[6 empty] | 0.109 |  |  |  |  | 0.109
[6 empty] | 0.109 |  |  |  |  | 0.109
[6 empty] | 0.109 |  |  |  |  | 0.109
[6 empty] | 0.109 |  |  |  |  | 0.109
[6 empty] | 0.109 |  |  |  |  | 0.109
[6 empty] | 0.109 |  |  |  |  | 0.109
[6 empty] | 0.109 |  |  |  |  | 0.109
[6 empty] | 0.109 |  |  |  |  | 0.109
[6 empty] | 0.109 |  |  |  |  | 0.109
[6 empty] | 0.109 |  |  |  |  | 0.109
[6 empty] | 0.109 |  |  |  |  | 0.109
[6 empty] | 0.109 |  |  |  |  | 0.109
[6 empty] | 0.109 |  |  |  |  | 0.109
[6 empty] | 0.109 |  |  |  |  | 0.109
[6 empty] | 0.109 |  |  |  |  | 0.109
[6 empty] | 0.109 |  |  |  |  | 0.109
[6 empty] | 0.109 |  |  |  |  | 0.109
[6 empty] | 0.109 |  |  |  |  | 0.109
[6 empty] | 0.109 |  |  |  |  | 0.109
[6 empty] | 0.109 |  |  |  |  | 0.109
[6 empty] | 0.109 |  |  |  |  | 0.109
[6 empty] | 0.109 |  |  |  |  | 0.109
[6 empty] | 0.109 |  |  |  |  | 0.109
[6 empty] | 0.109 |  |  |  |  | 0.109
[6 empty] | 0.109 |  |  |  |  | 0.109
[6 empty] | 0.109 |  |  |  |  | 0.109
[6 empty] | 0.109 |  |  |  |  | 0.109
[6 empty] | 0.109 |  |  |  |  | 0.109
[6 empty] | 0.109 |  |  |  |  | 0.109
[6 empty] | 0.109 |  |  |  |  | 0.109
[6 empty] | 0.109 |  |  |  |  | 0.109
[6 empty] | 0.109 |  |  |  |  | 0.109
[6 empty] | 0.109 |  |  |  |  | 0.109
[6 empty] | 0.109 |  |  |  |  | 0.109
[6 empty] | 0.109 |  |  |  |  | 0.109
[6 empty] | 0.109 |  |  |  |  | 0.109
[6 empty] | 0.109 |  |  |  |  | 0.109
[6 empty] | 0.109 |  |  |  |  | 0.109
[6 empty] | 0.109 |  |  |  |  | 0.109
[6 empty] | 0.109 |  |  |  |  | 0.109
[6 empty] | 0.109 |  |  |  |  | 0.109
[6 empty] | 0.109 |  |  |  |  | 0.109
[6 empty] | 0.109 |  |  |  |  | 0.109
[6 empty] | 0.109 |  |  |  |  | 0.109
[6 empty] | 0.109 |  |  |  |  | 0.109
[6 empty] | 0.109 |  |  |  |  | 0.109
[6 empty] | 0.109 |  |  |  |  | 0.109
[6 empty] | 0.109 |  |  |  |  | 0.109
[6 empty] | 0.109 |  |  |  |  | 0.109
[6 empty] | 0.109 |  |  |  |  | 0.109
[6 empty] | 0.109 |  |  |  |  | 0.109
[6 empty] | 0.109 |  |  |  |  | 0.109
[6 empty] | 0.109 |  |  |  |  | 0.109
[6 empty] | 0.109 |  |  |  |  | 0.109
[6 empty] | 0.109 |  |  |  |  | 0.109
[6 empty] | 0.109 |  |  |  |  | 0.109
[6 empty] | 0.109 |  |  |  |  | 0.109
[6 empty] | 0.109 |  |  |  |  | 0.109
[6 empty] | 0.109 |  |  |  |  | 0.109
[6 empty] | 0.109 |  |  |  |  | 0.109
[6 empty] | 0.109 |  |  |  |  | 0.109
[6 empty] | 0.109 |  |  |  |  | 0.109
[6 empty] | 0.109 |  |  |  |  | 0.109
[6 empty] | 0.109 |  |  |  |  | 0.109
[6 empty] | 0.109 |  |  |  |  | 0.109
[6 empty] | 0.109 |  |  |  |  | 0.109
[6 empty] | 0.109 |  |  |  |  | 0.109
[6 empty] | 0.109 |  |  |  |  | 0.109
[6 empty] | 0.109 |  |  |  |  | 0.109
[6 empty] | 0.109 |  |  |  |  | 0.109
[6 empty] | 0.109 |  |  |  |  | 0.109
[6 empty] | 0.109 |  |  |  |  | 0.109
[6 empty] | 0.109 |  |  |  |  | 0.109
[6 empty] | 0.109 |  |  |  |  | 0.109
[6 empty] | 0.109 |  |  |  |  | 0.109
[6 empty] | 0.109 |  |  |  |  | 0.109
[6 empty] | 0.109 |  |  |  |  | 0.109
[6 empty] | 0.109 |  |  |  |  | 0.109
[6 empty] | 0.109 |  |  |  |  | 0.109
[6 empty] | 0.109 |  |  |  |  | 0.109
[6 empty] | 0.109 |  |  |  |  | 0.109
[6 empty] | 0.109 |  |  |  |  | 0.109
[6 empty] | 0.109 |  |  |  |  | 0.109
[6 empty] | 0.109 |  |  |  |  | 0.109
[6 empty] | 0.109 |  |  |  |  | 0.109
[6 empty] | 0.109 |  |  |  |  | 0.109
[6 empty] | 0.109 |  |  |  |  | 0.109
[6 empty] | 0.109 |  |  |  |  | 0.109
[6 empty] | 0.109 |  |  |  |  | 0.109
[6 empty] | 0.109 |  |  |  |  | 0.109
[6 empty] | 0.109 |  |  |  |  | 0.109
[6 empty] | 0.109 |  |  |  |  | 0.109
[6 empty] | 0.109 |  |  |  |  | 0.109
[6 empty] | 0.109 |  |  |  |  | 0.109
[6 empty] | 0.109 |  |  |  |  | 0.109
[6 empty] | 0.109 |  |  |  |  | 0.109
[6 empty] | 0.109 |  |  |  |  | 0.109
[6 empty] | 0.109 |  |  |  |  | 0.109
[6 empty] | 0.109 |  |  |  |  | 0.109
[6 empty] | 0.109 |  |  |  |  | 0.109
[6 empty] | 0.109 |  |  |  |  | 0.109
[6 empty] | 0.109 |  |  |  |  | 0.109
[6 empty] | 0.109 |  |  |  |  | 0.109
[6 empty] | 0.109 |  |  |  |  | 0.109
[6 empty] | 0.109 |  |  |  |  | 0.109
[6 empty] | 0.109 |  |  |  |  | 0.109
[6 empty] | 0.109 |  |  |  |  | 0.109
[6 empty] | 0.109 |  |  |  |  | 0.109
[6 empty] | 0.109 |  |  |  |  | 0.109
[6 empty] | 0.109 |  |  |  |  | 0.109
[6 empty] | 0.109 |  |  |  |  | 0.109
[6 empty] | 0.109 |  |  |  |  | 0.109
[6 empty] | 0.109 |  |  |  |  | 0.109
[6 empty] | 0.109 |  |  |  |  | 0.109
[6 empty] | 0.109 |  |  |  |  | 0.109
[6 empty] | 0.109 |  |  |  |  | 0.109
[6 empty] | 0.109 |  |  |  |  | 0.109
[6 empty] | 0.109 |  |  |  |  | 0.109
[6 empty] | 0.109 |  |  |  |  | 0.109
[6 empty] | 0.109 |  |  |  |  | 0.109
[6 empty] | 0.109 |  |  |  |  | 0.109
[6 empty] | 0.109 |  |  |  |  | 0.109
[6 empty] | 0.109 |  |  |  |  | 0.109
[6 empty] | 0.109 |  |  |  |  | 0.109
[6 empty] | 0.109 |  |  |  |  | 0.109
[6 empty] | 0.109 |  |  |  |  | 0.109
[6 empty] | 0.109 |  |  |  |  | 0.109
[6 empty] | 0.109 |  |  |  |  | 0.109
[6 empty] | 0.109 |  |  |  |  | 0.109
[6 empty] | 0.109 |  |  |  |  | 0.109
[6 empty] | 0.109 |  |  |  |  | 0.109
[6 empty] | 0.109 |  |  |  |  | 0.109
[6 empty] | 0.109 |  |  |  |  | 0.109
[6 empty] | 0.109 |  |  |  |  | 0.109
[6 empty] | 0.109 |  |  |  |  | 0.109
[6 empty] | 0.109 |  |  |  |  | 0.109
[6 empty] | 0.109 |  |  |  |  | 0.109
[6 empty] | 0.109 |  |  |  |  | 0.109
[6 empty] | 0.109 |  |  |  |  | 0.109
[6 empty] | 0.109 |  |  |  |  | 0.109
[6 empty] | 0.109 |  |  |  |  | 0.109
[6 empty] | 0.109 |  |  |  |  | 0.109
[6 empty] | 0.109 |  |  |  |  | 0.109
[6 empty] | 0.109 |  |  |  |  | 0.109
[6 empty] | 0.109 |  |  |  |  | 0.109
[6 empty] | 0.109 |  |  |  |  | 0.109
[6 empty] | 0.109 |  |  |  |  | 0.109
[6 empty] | 0.109 |  |  |  |  | 0.109
[6 empty] | 0.109 |  |  |  |  | 0.109
[6 empty] | 0.109 |  |  |  |  | 0.109
[6 empty] | 0.109 |  |  |  |  | 0.109
[6 empty] | 0.109 |  |  |  |  | 0.109
[6 empty] | 0.109 |  |  |  |  | 0.109
[6 empty] | 0.109 |  |  |  |  | 0.109
[6 empty] | 0.109 |  |  |  |  | 0.109
[6 empty] | 0.109 |  |  |  |  | 0.109
[6 empty] | 0.109 |  |  |  |  | 0.109
[6 empty] | 0.109 |  |  |  |  | 0.109
[6 empty] | 0.109 |  |  |  |  | 0.109
[6 empty] | 0.109 |  |  |  |  | 0.109
[6 empty] | 0.109 |  |  |  |  | 0.109
[6 empty] | 0.109 |  |  |  |  | 0.109
[6 empty] | 0.109 |  |  |  |  | 0.109
[6 empty] | 0.109 |  |  |  |  | 0.109
[6 empty] | 0.109 |  |  |  |  | 0.109
[6 empty] | 0.109 |  |  |  |  | 0.109
[6 empty] | 0.109 |  |  |  |  | 0.109
[6 empty] | 0.109 |  |  |  |  | 0.109
[6 empty] | 0.109 |  |  |  |  | 0.109
[6 empty] | 0.109 |  |  |  |  | 0.109
[6 empty] | 0.109 |  |  |  |  | 0.109
[6 empty] | 0.109 |  |  |  |  | 0.109
[6 empty] | 0.109 |  |  |  |  | 0.109
[6 empty] | 0.109 |  |  |  |  | 0.109
[6 empty] | 0.109 |  |  |  |  | 0.109
[6 empty] | 0.109 |  |  |  |  | 0.109
[6 empty] | 0.109 |  |  |  |  | 0.109
[6 empty] | 0.109 |  |  |  |  | 0.109
[6 empty] | 0.109 |  |  |  |  | 0.109
[6 empty] | 0.109 |  |  |  |  | 0.109
[6 empty] | 0.109 |  |  |  |  | 0.109
[6 empty] | 0.109 |  |  |  |  | 0.109
[6 empty] | 0.109 |  |  |  |  | 0.109
[6 empty] | 0.109 |  |  |  |  | 0.109
[6 empty] | 0.109 |  |  |  |  | 0.109
[6 empty] | 0.109 |  |  |  |  | 0.109
[6 empty] | 0.109 |  |  |  |  | 0.109
[6 empty] | 0.109 |  |  |  |  | 0.109
[6 empty] | 0.109 |  |  |  |  | 0.109
[6 empty] | 0.109 |  |  |  |  | 0.109
[6 empty] | 0.109 |  |  |  |  | 0.109
[6 empty] | 0.109 |  |  |  |  | 0.109
[6 empty] | 0.109 |  |  |  |  | 0.109
[6 empty] | 0.109 |  |  |  |  | 0.109
[6 empty] | 0.109 |  |  |  |  | 0.109
[6 empty] | 0.109 |  |  |  |  | 0.109
[6 empty] | 0.109 |  |  |  |  | 0.109
[6 empty] | 0.109 |  |  |  |  | 0.109
[6 empty] | 0.109 |  |  |  |  | 0.109
[6 empty] | 0.109 |  |  |  |  | 0.109
[6 empty] | 0.109 |  |  |  |  | 0.109
[6 empty] | 0.109 |  |  |  |  | 0.109
[6 empty] | 0.109 |  |  |  |  | 0.109
[6 empty] | 0.109 |  |  |  |  | 0.109
[6 empty] | 0.109 |  |  |  |  | 0.109
[6 empty] | 0.109 |  |  |  |  | 0.109
[6 empty] | 0.109 |  |  |  |  | 0.109
[6 empty] | 0.109 |  |  |  |  | 0.109
[6 empty] | 0.109 |  |  |  |  | 0.109
[6 empty] | 0.109 |  |  |  |  | 0.109
[6 empty] | 0.109 |  |  |  |  | 0.109
[6 empty] | 0.109 |  |  |  |  | 0.109
[6 empty] | 0.109 |  |  |  |  | 0.109
[6 empty] | 0.109 |  |  |  |  | 0.109
[6 empty] | 0.109 |  |  |  |  | 0.109
[6 empty] | 0.109 |  |  |  |  | 0.109
[6 empty] | 0.109 |  |  |  |  | 0.109
[6 empty] | 0.109 |  |  |  |  | 0.109
[6 empty] | 0.109 |  |  |  |  | 0.109
[6 empty] | 0.109 |  |  |  |  | 0.109
[6 empty] | 0.109 |  |  |  |  | 0.109
[6 empty] | 0.109 |  |  |  |  | 0.109
[6 empty] | 0.109 |  |  |  |  | 0.109
[6 empty] | 0.109 |  |  |  |  | 0.109
[6 empty] | 0.109 |  |  |  |  | 0.109
[6 empty] | 0.109 |  |  |  |  | 0.109
[6 empty] | 0.109 |  |  |  |  | 0.109
[6 empty] | 0.109 |  |  |  |  | 0.109
[6 empty] | 0.109 |  |  |  |  | 0.109
[6 empty] | 0.109 |  |  |  |  | 0.109
[6 empty] | 0.109 |  |  |  |  | 0.109
[6 empty] | 0.109 |  |  |  |  | 0.109
[6 empty] | 0.109 |  |  |  |  | 0.109
[6 empty] | 0.109 |  |  |  |  | 0.109
[6 empty] | 0.109 |  |  |  |  | 0.109
[6 empty] | 0.109 |  |  |  |  | 0.109
[6 empty] | 0.109 |  |  |  |  | 0.109
[6 empty] | 0.109 |  |  |  |  | 0.109
[6 empty] | 0.109 |  |  |  |  | 0.109
[6 empty] | 0.109 |  |  |  |  | 0.109
[6 empty] | 0.109 |  |  |  |  | 0.109
[6 empty] | 0.109 |  |  |  |  | 0.109
[6 empty] | 0.109 |  |  |  |  | 0.109
[6 empty] | 0.109 |  |  |  |  | 0.109
[6 empty] | 0.109 |  |  |  |  | 0.109
[6 empty] | 0.109 |  |  |  |  | 0.109
[6 empty] | 0.109 |  |  |  |  | 0.109
[6 empty] | 0.109 |  |  |  |  | 0.109
[6 empty] | 0.109 |  |  |  |  | 0.109
[6 empty] | 0.109 |  |  |  |  | 0.109
[6 empty] | 0.109 |  |  |  |  | 0.109
[6 empty] | 0.109 |  |  |  |  | 0.109
[6 empty] | 0.109 |  |  |  |  | 0.109
0.109
0.109
0.109
0.109
0.109
0.109
0.109
0.109
0.109
0.109
0.109
0.109
0.109
0.109
0.109
0.109
0.109
0.109
0.109
0.109
0.109
0.109
0.109
0.109
0.109
0.109
0.109
0.109
0.109
0.109
0.109
0.109
0.109
0.109
0.109
0.109
0.109
0.109
0.109
0.109
0.109
0.109
0.109
0.109
0.109
0.109
0.109
0.109
0.109
0.109
0.109
0.109
0.109
0.109
0.109
0.109
0.109
0.109
0.109
0.109
0.109
0.109
0.109
0.109
0.109
0.109
0.109
0.109
0.109
0.109
0.109
0.109
0.109
0.109
0.109
0.109
0.109
0.109
0.109
0.109
0.109
0.109
0.109
0.109
0.109
0.109
0.109
0.109
0.109
0.109
0.109
0.109
0.109
0.109
0.109
0.109
0.109
0.109
0.109
0.109
0.109
0.109
0.109
0.109
0.109
0.109
0.109
0.109
0.109
0.109
0.109
0.109
0.109
0.109
0.109
0.109
0.109
0.109
0.109
0.109
0.109
0.109
0.109
0.109
0.109
0.109
0.109
0.109
0.109
0.109
0.109
0.109
0.109
0.109
0.109
0.109
0.109
0.109
0.109
0.109
0.109
0.109
0.109
0.109
0.109
0.109
0.109
0.109
0.109
0.109
0.109
0.109
0.109
0.109
0.109
0.109
0.109
0.109
0.109
0.109
0.109
0.109
0.109
0.109
0.109
0.109
0.109
0.109
0.109
0.109
0.109
0.109
0.109
0.109
0.109
0.109
0.109
0.109
0.109
0.109
0.109
0.109
0.109
0.109
0.109
0.109
0.109
0.109
0.109
0.109
0.109
0.109
0.109
0.109
0.109
0.109
0.109
0.109
0.109
0.109
0.109
0.109
0.109
0.109
0.109
0.109
0.109
0.109
0.109
0.109
0.109
0.109
0.109
0.109
0.109
0.109
0.109
0.109
0.109
0.109
0.109
0.109
0.109
0.109
0.109
0.109
0.109
0.109
0.109
0.109
0.109
0.109
0.109
0.109
0.109
0.109
0.109
0.109
0.109
0.109
0.109
0.109
0.109
0.109
0.109
0.109
0.109
0.109
0.109
0.109
0.109
0.109
0.109
0.109
0.109
0.109
0.109
0.109
0.109
0.109
0.109
0.109
0.109
0.109
0.109
0.109
0.109
0.109
0.109
0.109
0.109
0.109
0.109
0.109
0.109
0.109
0.109
0.109
0.109
0.109
0.109
0.109
0.109
0.109
0.109
0.109
0.109
0.109
0.109
0.109
0.109
0.109
0.109
0.109
0.109
0.109
0.109
0.109
0.109
0.109
0.109
0.109
0.109
0.109
0.109
0.109
0.109
0.109
0.109
0.109
0.109
0.109
0.109
0.109
0.109
0.109
0.109
0.109
0.109
0.109
0.109
0.109
0.109
0.109
0.109
0.109
0.109
0.109
0.109
0.109
0.109
0.109
0.109
0.109
0.109
0.109
0.109
0.109
0.109
0.109
0.109
0.109
0.109
0.109
0.109
0.109
0.109
0.109
0.109
0.109
0.109
0.109
0.109
0.109
0.109
0.109
0.109
0.109
0.109
0.109
0.109
0.109
0.109
0.109
0.109
0.109
0.109
0.109
0.109
0.109
0.109
0.109
0.109
0.109
0.109
0.109
0.109
0.109
0.109
0.109
0.109
0.109
0.109
0.109
0.109
0.109
0.109
0.109
0.109
0.109
0.109
0.109
0.109
0.109
0.109
0.109
0.109
0.109
0.109
0.109
0.109
0.109
0.109
0.109
0.109
0.109
0.109
0.109
0.109
0.109
0.109
0.109
0.109
0.109
0.109
0.109
0.109
0.109
0.109
0.109
0.109
0.109
0.109
0.109
0.109
0.109
0.109
0.109
0.109
0.109
0.109
0.109
0.109
0.109
0.109
0.109
0.109
0.109
0.109
0.109
0.109
0.109
0.109
0.109
0.109
0.109
0.109
0.109
0.109
0.109
0.109
0.109
0.109
0.109
0.109
0.109
0.109
0.109
0.109
0.109
0.109
0.109
0.109
0.109
0.109
0.109
0.109
0.109
0.109
0.109
0.109
0.109
0.109
0.109
0.109
0.109
0.109
0.109
0.109
0.109
0.109
0.109
0.109
0.109
0.109
0.109
0.109
0.109
0.109
0.109
0.109
0.109
0.109
0.109
0.109
0.109
0.109
0.109
0.109
0.109
0.109
0.109
0.109
0.109
0.109
0.109
0.109
0.109
0.109
0.109
0.109
0.109
0.109
0.109
0.109
0.109
0.109
0.109
0.109
0.109
0.109
0.109
0.109
0.109
0.109
0.109
0.109
0.109
0.109
0.109
0.109
0.109
0.109
0.109
0.109
0.109
0.109
0.109
0.109
0.109
0.109
0.109
0.109
0.109
0.109
0.109
0.109
0.109
0.109
0.109
0.109
0.109
0.109
0.109
0.109
0.109
0.109
0.109
0.109
0.109
0.109
0.109
0.109
0.109
0.109
0.109
0.109
0.109
0.109
0.109
0.109
0.109
0.109
0.109
0.109
0.109
0.109
0.109
0.109
0.109
0.109
0.109
0.109
0.109
0.109
0.109
0.109
0.109
0.109
0.109
0.109
0.109
0.109
0.109
0.109
0.109
0.109
0.109
0.109
0.109
0.109
0.109
0.109
0.109
0.109
0.109
0.109
0.109
0.109
0.109
0.109
0.109
0.109
0.109
0.109
0.109
0.109
0.109
0.109
0.109
0.109
0.109
0.109
0.109
0.109
0.109
0.109
0.109
0.109
0.109
0.109
0.109
0.109
0.109
0.109
0.109
0.109
0.109
0.109
0.109
0.109
0.109
0.109
0.109
0.109
0.109
0.109
0.109
0.109
0.109
0.109
0.109
0.109
0.109
0.109
0.109
0.109
0.109
0.109
0.109
0.109
0.109
0.109
0.109
0.109
0.109
0.109
0.109
0.109
0.109
0.109
0.109
0.109
0.109
0.109
0.109
0.109
0.109
0.109
0.109
0.109
0.109
0.109
0.109
0.109
0.109
0.109
0.109
0.109
0.109
0.109
0.109
0.109
0.109
0.109
0.109
0.109
0.109
0.109
0.109
0.109
0.109
0.109
0.109
0.109
0.109
0.109
0.109
0.109
0.109
0.109
0.109
0.109
0.109
0.109
0.109
0.109
0.109
0.109
0.109
0.109
0.109
0.109
0.109
0.109
0.109
0.109
0.109
0.109
0.109
0.109
0.109
0.109
0.109
0.109
0.109
0.109
0.109
0.109
0.109
0.109
0.109
0.109
0.109
0.109
0.109
0.109
0.109
0.109
0.109
0.109
0.109
0.109
0.109
0.109
0.109
0.109
0.109
0.109
0.109
0.109
0.109
0.109
0.109
0.109
0.109
0.109
0.109
0.109
0.109
0.109
0.109
0.109
0.109
0.109
0.109
0.109
0.109
0.109
0.109
0.109
0.109
0.109
0.109
0.109
0.109
0.109
0.109
0.109
0.109
0.109
0.109
0.109
0.109
0.109
0.109
0.109
0.109
0.109
0.109
0.109
0.109
0.109
0.109
0.109
0.109
0.109
0.109
0.109
0.109
0.109
0.109
0.109
0.109
0.109
0.109
0.109
0.109
0.109
0.109
0.109
0.109
0.109
0.109
0.109
0.109
0.109
0.109
0.109
0.109
0.109
0.109
0.109
0.109
0.109
0.109
0.109
0.109
0.109
0.109
0.109
0.109
0.109
0.109
0.109
0.109
0.109
0.109
0.109
0.109
0.109
0.109
0.109
0.109
0.109
0.109
0.109
0.109
0.109
0.109
0.109
0.109
0.109
0.109
0.109
0.109
0.109
0.109
0.109
0.109
0.109
0.109
0.109
0.109
0.109
0.109
0.109
0.109
0.109
0.109
0.109
0.109
0.109
0.109
0.109
0.109
0.109
0.109
0.109
0.109
0.109
0.109
0.109
0.109
0.109
0.109
0.109
0.109
0.109
0.109
0.109
0.109
0.109
0.109
0.109
0.109
0.109
0.109
0.109
0.109
0.109
0.109
0.109
0.109
0.109
0.109
0.109
0.109
0.109
0.109
0.109
0.109
0.109
0.109
0.109
0.109
0.109
0.109
0.109
0.109
0.109
0.109
0.109
0.109
0.109
0.109
0.109
0.109
0.109
0.109
0.109
0.109
0.109
0.109
0.109
0.109
0.109
0.109
0.109
0.109
0.109
0.109
0.109
0.109
0.109
0.109
0.109
0.109
0.109
0.109
0.109
0.109
0.109
0.109
0.109
0.109
0.109
0.109
0.109
0.109
0.109
0.109
0.109
0.109
0.109
0.109
0.109
0.109
0.109
0.109
0.109
0.109
0.109
0.109
0.109
0.109
0.109
0.109
0.109
0.109
0.109
0.109
0.109
0.109
0.109
0.109
0.109
0.109
0.109
0.109
0.109
0.109
0.109
0.109
0.109
0.109
0.109
0.109
0.109
0.109
0.109
0.109
0.109
0.109
0.109
0.109
0.109
0.109
0.109
0.109
0.109
0.109
0.109
0.109
0.109
0.109
0.109
0.109
0.109
0.109
0.109
0.109
0.109
0.109
0.109
0.109
0.109
0.109
0.109
0.109
0.109
0.109
0.109
0.109
0.109
0.109
0.109
0.109
0.109
0.109
0.109
0.109
0.109
0.109
0.109
0.109
0.109
0.109
0.109
0.109
0.109
0.109
0.109
0.109
0.109
0.109
0.109
0.109
0.109
0.109
0.109
0.109
0.109
0.109
0.109
0.109
0.109
0.109
0.109
0.109
0.109
0.109
0.109
0.109
0.109
0.109
0.109
0.109
0.109
0.109
0.109
0.109
0.109
0.109
0.109
0.109
0.109
0.109
0.109
0.109
0.109
0.109
0.109
0.109
0.109
0.109
0.109
0.109
0.109
0.109
0.109
0.109
0.109
0.109
0.109
0.109
0.109
0.109
0.109
0.109
0.109
0.109
0.109
0.109
0.109
0.109
0.109
0.109
0.109
0.109
0.109
0.109
0.109
0.109
0.109
0.109
0.109
0.109
0.109
0.109
0.109
0.109
0.109
0.109
0.109
0.109
0.109
0.109
0.109
0.109
0.109
0.109
0.109
0.109
0.109
0.109
0.109
0.109
0.109
0.109
0.109
0.109
0.109
0.109
0.109
0.109
0.109
0.109
0.109
0.109
0.109
0.109
0.109
0.109
0.109
0.109
0.109
0.109
0.109
0.109
0.109
0.109
0.109
0.109
0.109
0.109
0.109
0.109
0.109
0.109
0.109
0.109
0.109
0.109
0.109
0.109
0.109
0.109
0.109
0.109
0.109
0.109
0.109
0.109
0.109
0.109
0.109
0.109
0.109
0.109
0.109
0.109
0.109
0.109
0.109
0.109
0.109
0.109
0.109
0.109
0.109
0.109
0.109
0.109
0.109
0.109
0.109
0.109
0.109
0.109
0.109
0.109
0.109
0.109
0.109
0.109
0.109
0.109
0.109
0.109
0.109
0.109
0.109
0.109
0.109
0.109
0.109
0.109
0.109
0.109
0.109
0.109
0.109
0.109
0.109
0.109
0.109
0.109
0.109
0.109
0.109
0.109
0.109
0.109
0.109
0.109
0.109
0.109
0.109
0.109
0.109
0.109
0.109
0.109
0.109
0.109
0.109
0.109
0.109
0.109
0.109
0.109
0.109
0.109
0.109
0.109
0.109
0.109
0.109
0.109
0.109
0.109
0.109
0.109
0.109
0.109
0.109
0.109
0.109
0.109
0.109
0.109
0.109
0.109
0.109
0.109
0.109
0.109
0.109
0.109
0.109
0.109
0.109
0.109
0.109
0.109
0.109
0.109
0.109
0.109
0.109
0.109
0.109
0.109
0.109
0.109
0.109
0.109
0.109
0.109
0.109
0.109
0.109
0.109
0.109
0.109
0.109
0.109
0.109
0.109
0.109
0.109
0.109
0.109
0.109
0.109
0.109
0.109
0.109
0.109
0.109
0.109
0.109
0.109
0.109
0.109
0.109
0.109
0.109
0.109
0.109
0.109
0.109
0.109
0.109
0.109
0.109
0.109
0.109
0.109
0.109
0.109
0.109
0.109
0.109
0.109
0.109
0.109
0.109
0.109
0.109
0.109
0.109
0.109
0.109
0.109
0.109
0.109
0.109
0.109
0.109
0.109
0.109
0.109
0.109
0.109
0.109
0.109
0.109
0.109
0.109
0.109
0.109
0.109
0.109
0.109
0.109
0.109
0.109
0.109
0.109
0.109
0.109
0.109
0.109
0.109
0.109
0.109
0.109
0.109
0.109
0.109
0.109
0.109
0.109
0.109
0.109
0.109
0.109
0.109
0.109
0.109
0.109
0.109
0.109
0.109
0.109
0.109
0.109
0.109
0.109
0.109
0.109
0.109
0.109
0.109
0.109
0.109
0.109
0.109
0.109
0.109
0.109
0.109
0.109
0.109
0.109
0.109
0.109
0.109
0.109
0.109
0.109
0.109
0.109
0.109
0.109
0.109
0.109
0.109
0.109
0.109
0.109
0.109
0.109
0.109
0.109
0.109
0.109
0.109
0.109
0.109
0.109
0.109
0.109
0.109
0.109
0.109
0.109
0.109
0.109
0.109
0.109
0.109
0.109
0.109
0.109
0.109
0.109
0.109
0.109
0.109
0.109
0.109
0.109
0.109
0.109
0.109
0.109
0.109
0.109
0.109
0.109
0.109
0.109
0.109
0.109
0.109
0.109
0.109
0.109
0.109
0.109
0.109
0.109
0.109
0.109
0.109
0.109
0.109
0.109
0.109
0.109
0.109
0.109
0.109
0.109
0.109
0.109
0.109
0.109
0.109
0.109
0.109
0.109
0.109
0.109
0.109
0.109
0.109
0.109
0.109
0.109
0.109
0.109
0.109
0.109
0.109
0.109
0.109
0.109
0.109
0.109
0.109
0.109
0.109
0.109
0.109
0.109
0.109
0.109
0.109
0.109
0.109
0.109
0.109
0.109
0.109
0.109
0.109
0.109
0.109
0.109
0.109
0.109
0.109
0.109
0.109
0.109
0.109
0.109
0.109
0.109
0.109
0.109
0.109
0.109
0.109
0.109
0.109
0.109
0.109
0.109
0.109
0.109
0.109
0.109
0.109
0.109
0.109
0.109
0.109
0.109
0.109
0.109
0.109
0.109
0.109
0.109
0.109
0.109
0.109
0.109
0.109
0.109
0.109
0.109
0.109
0.109
0.109
0.109
0.109
0.109
0.109
0.109
0.109
0.109
0.109
0.109
0.109
0.109
0.109
0.109
0.109
0.109
0.109
0.109
0.109
0.109
0.109
0.109
0.109
0.109
0.109
0.109
0.109
0.109
0.109
0.109
0.109
0.109
0.109
0.109
0.109
0.109
0.109
0.109
0.109
0.109
0.109
0.109
0.109
0.109
0.109
0.109
0.109
0.109
0.109
0.109
0.109
0.109
0.109
0.109
0.109
0.109
0.109
0.109
0.109
0.109
0.109
0.109
0.109
0.109
0.109
0.109
0.109
0.109
0.109
0.109
0.109
0.109
0.109
0.109
0.109
0.109
0.109
0.109
0.109
0.109
0.109
0.109
0.109
0.109
0.109
0.109
0.109
0.109
0.109
0.109
0.109
0.109
0.109
0.109
0.109
0.109
0.109
0.109
0.109
0.109
0.109
0.109
0.109
0.109
0.109
0.109
0.109
0.109
0.109
0.109
0.109
0.109
0.109
0.109
0.109
0.109
0.109
0.109
0.109
0.109
0.109
0.109
0.109
0.109
0.109
0.109
0.109
0.109
0.109
0.109
0.109
0.109
0.109
0.109
0.109
0.109
0.109
0.109
0.109
0.109
0.109
0.109
0.109
0.109
0.109
0.109
0.109
0.109
0.109
0.109
0.109
0.109
0.109
0.109
0.109
0.109
0.109
0.109
0.109
0.109
0.109
0.109
0.109
0.109
0.109
0.109
0.109
0.109
0.109
0.109
0.109
0.109
0.109
0.109
0.109
0.109
0.109
0.109
0.109
0.109
0.109
0.109
0.109
0.109
0.109
0.109
0.109
0.109
0.109
0.109
0.109
0.109
0.109
0.109
0.109
0.109
0.109
0.109
0.109
0.109
0.109
0.109
0.109
0.109
0.109
0.109
0.109
0.109
0.109
0.109
0.109
0.109
0.109
0.109
0.109
0.109
0.109
0.109
0.109
0.109
0.109
0.109
0.109
0.109
0.109
0.109
0.109
0.109
0.109
0.109
0.109
0.109
0.109
0.109
0.109
0.109
0.109
0.109
0.109
0.109
0.109
0.109
0.109
0.109
0.109
0.109
0.109
0.109
0.109
0.109
0.109
0.109
0.109
0.109
0.109
0.109
0.109
0.109
0.109
0.109
0.109
0.109
0.109
0.109
0.109
0.109
0.109
0.109
0.109
0.109
0.109
0.109
0.109
0.109
0.109
0.109
0.109
0.109
0.109
0.109
0.109
0.109
0.109
0.109
0.109
0.109
0.109
0.109
0.109
0.109
0.109
0.109
0.109
0.109
0.109
0.109
0.109
0.109
0.109
0.109
0.109
0.109
0.109
0.109
0.109
0.109
0.109
0.109
0.109
0.109
0.109
0.109
0.109
0.109
0.109
0.109
0.109
0.109
0.109
0.109
0.109
0.109
0.109
0.109
0.109
0.109
0.109
0.109
0.109
0.109
0.109
0.109
0.109
0.109
0.109
0.109
0.109
0.109
0.109
0.109
0.109
0.109
0.109
0.109
0.109
0.109
0.109
0.109
0.109
0.109
0.109
0.109
0.109
0.109
0.109
0.109
0.109
0.109
0.109
0.109
0.109
0.109
0.109
0.109
0.109
0.109
0.109
0.109
0.109
0.109
0.109
0.109
0.109
0.109
0.109
0.109
0.109
0.109
0.109
0.109
0.109
0.109
0.109
0.109
0.109
0.109
0.109
0.109
0.109
0.109
0.109
0.109
0.109
0.109
0.109
0.109
0.109
0.109
0.109
0.109
0.109
0.109
0.109
0.109
0.109
0.109
0.109
0.109
0.109
0.109
0.109
0.109
0.109
0.109
0.109
0.109
0.109
0.109
0.109
0.109
0.109
0.109
0.109
0.109
0.109
0.109
0.109
0.109
0.109
0.109
0.109
0.109
0.109
0.109
0.109
0.109
0.109
0.109
0.109
0.109
0.109
0.109
0.109
0.109
0.109
0.109
0.109
0.109
0.109
0.109
0.109
0.109
0.109
0.109
0.109
0.109
0.109
0.109
0.109
0.109
0.109
0.109
0.109
0.109
0.109
0.109
0.109
0.109
0.109
0.109
0.109
0.109
0.109
0.109
0.109
0.109
0.109
0.109
0.109
0.109
0.109
0.109
0.109
0.109
0.109
0.109
0.109
0.109
0.109
0.109
0.109
0.109
0.109
0.109
0.109
0.109
0.109
0.109
0.109
0.109
0.109
0.109
0.109
0.109
0.109
0.109
0.109
0.109
0.109
0.109
0.109
0.109
0.109
0.109
0.109
0.109
0.109
0.109
0.109
0.109
0.109
0.109
0.109
0.109
0.109
0.109
0.109
0.109
0.109
0.109
0.109
0.109
0.109
0.109
0.109
0.109
0.109
0.109
0.109
0.109
0.109
0.109
0.109
0.109
0.109
0.109
0.109
0.109
0.109
0.109
0.109
0.109
0.109
0.109
0.109
0.109
0.109
0.109
0.109
0.109
0.109
0.109
0.109
0.109
0.109
0.109
0.109
0.109
0.109
0.109
0.109
0.109
0.109
0.109
0.109
0.109
0.109
0.109
0.109
0.109
0.109
0.109
0.109
0.109
0.109
0.109
0.109
0.109
0.109
0.109
0.109
0.109
0.109
0.109
0.109
0.109
0.109
0.109
0.109
0.109
0.109
0.109
0.109
0.109
0.109
0.109
0.109
0.109
0.109
0.109
0.109
0.109
0.109
0.109
0.109
0.109
0.109
0.109
0.109
0.109
0.109
0.109
0.109
0.109
0.109
0.109
0.109
0.109
0.109
0.109
0.109
0.109
0.109
0.109
0.109
0.109
0.109
0.109
0.109
0.109
0.109
0.109
0.109
0.109
0.109
0.109
0.109
0.109
0.109
0.109
0.109
0.109
0.109
0.109
0.109
0.109
0.109
0.109
0.109
0.109
0.109
0.109
0.109
0.109
0.109
0.109
0.109
0.109
0.109
0.109
0.109
0.109
0.109
0.109
0.109
0.109
0.109
0.109
0.109
0.109
0.109
0.109
0.109
0.109
0.109
0.109
0.109
0.109
0.109
0.109
0.109
0.109
0.109
0.109
0.109
0.109
0.109
0.109
0.109
0.109
0.109
0.109
0.109
0.109
0.109
0.109
0.109
0.109
0.109
0.109
0.109
0.109
0.109
0.109
0.109
0.109
0.109
0.109
0.109
0.109
0.109
0.109
0.109
0.109
0.109
0.109
0.109
0.109
0.109
0.109
0.109
0.109
0.109
0.109
0.109
0.109
0.109
0.109
0.109
0.109
0.109
0.109
0.109
0.109
0.109
0.109
0.109
0.109
0.109
0.109
0.109
0.109
0.109
0.109
0.109
0.109
0.109
0.109
0.109
0.109
0.109
0.109
0.109
0.109
0.109
0.109
0.109
0.109
0.109
0.109
0.109
0.109
0.109
0.109
0.109
0.109
0.109
0.109
0.109
0.109
0.109
0.109
0.109
0.109
0.109
0.109
0.109
0.109
0.109
0.109
0.109
0.109
0.109
0.109
0.109
0.109
0.109
0.109
0.109
0.109
0.109
0.109
0.109
0.109
0.109
0.109
0.109
0.109
0.109
0.109
0.109
0.109
0.109
0.109
0.109
0.109
0.109
0.109
0.109
0.109
0.109
0.109
0.109
0.109
0.109
0.109
0.109
0.109
0.109
0.109
0.109
0.109
0.109
0.109
0.109
0.109
0.109
0.109
0.109
0.109
0.109
0.109
0.109
0.109
0.109
0.109
0.109
0.109
0.109
0.109
0.109
0.109
0.109
0.109
0.109
0.109
0.109
0.109
0.109
0.109
0.109
0.109
0.109
0.109
0.109
0.109
0.109
0.109
0.109
0.109
0.109
0.109
0.109
0.109
0.109
0.109
0.109
0.109
0.109
0.109
0.109
0.109
0.109
0.109
0.109
0.109
0.109
0.109
0.109
0.109
0.109
0.109
0.109
0.109
0.109
0.109
0.109
0.109
0.109
0.109
0.109
0.109
0.109
0.109
0.109
0.109
0.109
0.109
0.109
0.109
0.109
0.109
0.109
0.109
0.109
0.109
0.109
0.109
0.109
0.109
0.109
0.109
0.109
0.109
0.109
0.109
0.109
0.109
0.109
0.109
0.109
0.109
0.109
0.109
0.109
0.109
0.109
0.109
0.109
0.109
0.109
0.109
0.109
0.109
0.109
0.109
0.109
0.109
0.109
0.109
0.109
0.109
0.109
0.109
0.109
0.109
0.109
0.109
0.109
0.109
0.109
0.109
0.109
0.109
0.109
0.109
0.109
0.109
0.109
0.109
0.109
0.109
0.109
0.109
0.109
0.109
0.109
0.109
0.109
0.109
0.109
0.109
0.109
0.109
0.109
0.109
0.109
0.109
0.109
0.109
0.109
0.109
0.109
0.109
0.109
0.109
0.109
0.109
0.109
0.109
0.109
0.109
0.109
0.109
0.109
0.109
0.109
0.109
0.109
0.109
0.109
0.109
0.109
0.109
0.109
0.109
0.109
0.109
0.109
0.109
0.109
0.109
0.109
0.109
0.109
0.109
0.109
0.109
0.109
0.109
0.109
0.109
0.109
0.109
0.109
0.109
0.109
0.109
0.109
0.109
0.109
0.109
0.109
0.109
0.109
0.109
0.109
0.109
0.109
0.109
0.109
0.109
0.109
0.109
0.109
0.109
0.109
0.109
0.109
0.109
0.109
0.109
0.109
0.109
0.109
0.109
0.109
0.109
0.109
0.109
0.109
0.109
0.109
0.109
0.109
0.109
0.109
0.109
0.109
0.109
0.109
0.109
0.109
0.109
0.109
0.109
0.109
0.109
0.109
0.109
0.109
0.109
0.109
0.109
0.109
0.109
0.109
0.109
0.109
0.109
0.109
0.109
0.109
0.109
0.109
0.109
0.109
0.109
0.109
0.109
0.109
0.109
0.109
0.109
0.109
0.109
0.109
0.109
0.109
0.109
0.109
0.109
0.109
0.109
0.109
0.109
0.109
0.109
0.109
0.109
0.109
0.109
0.109
0.109
0.109
0.109
0.109
0.109
0.109
0.109
0.109
0.109
0.109
0.109
0.109
0.109
0.109
0.109
0.109
0.109
0.109
0.109
0.109
0.109
0.109
0.109
0.109
0.109
0.109
0.109
0.109
0.109
0.109
0.109
0.109
0.109
0.109
0.109
0.109
0.109
0.109
0.109
0.109
0.109
0.109
0.109
0.109
0.109
0.109
0.109
0.109
0.109
0.109
0.109
0.109
0.109
0.109
0.109
0.109
0.109
0.109
0.109
0.109
0.109
0.109
0.109
0.109
0.109
0.109
0.109
0.109
0.109
0.109
0.109
0.109
0.109
0.109
0.109
0.109
0.109
0.109
0.109
0.109
0.109
0.109
0.109
0.109
0.109
0.109
0.109
0.109
0.109
0.109
0.109
0.109
0.109
0.109
0.109
0.109
0.109
0.109
0.109
0.109
0.109
0.109
0.109
0.109
0.109
0.109
0.109
0.109
0.109
0.109
0.109
0.109
0.109
0.109
0.109
0.109
0.109
0.109
0.109
0.109
0.109
0.109
0.109
0.109
0.109
0.109
0.109
0.109
0.109
0.109
0.109
0.109
0.109
0.109
0.109
0.109
0.109
0.109
0.109
0.109
0.109
0.109
0.109
0.109
0.109
0.109
0.109
0.109
0.109
0.109
0.109
0.109
0.109
0.109
0.109
0.109
0.109
0.109
0.109
0.109
0.109
0.109
0.109
0.109
0.109
0.109
0.109
0.109
0.109
0.109
0.109
0.109
0.109
0.109
0.109
0.109
0.109
0.109
0.109
0.109
0.109
0.109
0.109
0.109
0.109
0.109
0.109
0.109
0.109
0.109
0.109
0.109
0.109
0.109
0.109
0.109
0.109
0.109
0.109
0.109
0.109
0.109
0.109
0.109
0.109
0.109
0.109
0.109
0.109
0.109
0.109
0.109
0.109
0.109
0.109
0.109
0.109
0.109
0.109
0.109
0.109
0.109
0.109
0.109
0.109
0.109
0.109
0.109
0.109
0.109
0.109
0.109
0.109
0.109
0.109
0.109
0.109
0.109
0.109
0.109
0.109
0.109
0.109
0.109
0.109
0.109
0.109
0.109
0.109
0.109
0.109
0.109
0.109
0.109
0.109
0.109
0.109
0.109
0.109
0.109
0.109
0.109
0.109
0.109
0.109
0.109
0.109
0.109
0.109
0.109
0.109
0.109
0.109
0.109
0.109
0.109
0.109
0.109
0.109
0.109
0.109
0.109
0.109
0.109
0.109
0.109
0.109
0.109
0.109
0.109
0.109
0.109
0.109
0.109
0.109
0.109
0.109
0.109
0.109
0.109
0.109
0.109
0.109
0.109
0.109
0.109
0.109
0.109
0.109
0.109
0.109
0.109
0.109
0.109
0.109
0.109
0.109
0.109
0.109
0.109
0.109
0.109
0.109
0.109
0.109
0.109
0.109
0.109
0.109
0.109
0.109
0.109
0.109
0.109
0.109
0.109
0.109
0.109
0.109
0.109
0.109
0.109
0.109
0.109
0.109
0.109
0.109
0.109
0.109
0.109
0.109
0.109
0.109
0.109
0.109
0.109
0.109
0.109
0.109
0.109
0.109
0.109
0.109
0.109
0.109
0.109
0.109
0.109
0.109
0.109
0.109
0.109
0.109
0.109
0.109
0.109
0.109
0.109
0.109
0.109
0.109
0.109
0.109
0.109
0.109
0.109
0.109
0.109
0.109
0.109
0.109
0.109
0.109
0.109
0.109
0.109
0.109
0.109
0.109
0.109
0.109
0.109
0.109
0.109
0.109
0.109
0.109
0.109
0.109
0.109
0.109
0.109
0.109
0.109
0.109
0.109
0.109
0.109
0.109
0.109
0.109
0.109
0.109
0.109
0.109
0.109
0.109
0.109
0.109
0.109
0.109
0.109
0.109
0.109
0.109
0.109
0.109
0.109
0.109
0.109
0.109
0.109
0.109
0.109
0.109
0.109
0.109
0.109
0.109
0.109
0.109
0.109
0.109
0.109
0.109
0.109
0.109
0.109
0.109
0.109
0.109
0.109
0.109
0.109
0.109
0.109
0.109
0.109
0.109
0.109
0.109
0.109
0.109
0.109
0.109
0.109
0.109
0.109
0.109
0.109
0.109
0.109
0.109
0.109
0.109
0.109
0.109
0.109
0.109
0.109
0.109
0.109
0.109
0.109
0.109
0.109
0.109
0.109
0.109
0.109
0.109
0.109
0.109
0.109
0.109
0.109
0.109
0.109
0.109
0.109
0.109
0.109
0.109
0.109
0.109
0.109
0.109
0.109
0.109
0.109
0.109
0.109
0.109
0.109
0.109
0.109
0.109
0.109
0.109
0.109
0.109
0.109
0.109
0.109
0.109
0.109
0.109
0.109
0.109
0.109
0.109
0.109
0.109
0.109
0.109
0.109
0.109
0.109
0.109
0.109
0.109
0.109
0.109
0.109
0.109
0.109
0.109
0.109
0.109
0.109
0.109
0.109
0.109
0.109
0.109
0.109
0.109
0.109
0.109
0.109
0.109
0.109
0.109
0.109
0.109
0.109
0.109
0.109
0.109
0.109
0.109
0.109
0.109
0.109
0.109
0.109
0.109
0.109
0.109
0.109
0.109
0.109
0.109
0.109
0.109
0.109
0.109
0.109
0.109
0.109
0.109
0.109
0.109
0.109
0.109
0.109
0.109
0.109
0.109
0.109
0.109
0.109
0.109
0.109
0.109
0.109
0.109
0.109
0.109
0.109
0.109
0.109
0.109
0.109
0.109
0.109
0.109
0.109
0.109
0.109
0.109
0.109
0.109
0.109
0.109
0.109
0.109
0.109
0.109
0.109
0.109
0.109
0.109
0.109
0.109
0.109
0.109
0.109
0.109
0.109
0.109
0.109
0.109
0.109
0.109
0.109
0.109
0.109
0.109
0.109
0.109
0.109
0.109
0.109
0.109
0.109
0.109
0.109
0.109
0.109
0.109
0.109
0.109
0.109
0.109
0.109
0.109
0.109
0.109
0.109
0.109
0.109
0.109
0.109
0.109
0.109
0.109
0.109
0.109
0.109
0.109
0.109
0.109
0.109
0.109
0.109
0.109
0.109
0.109
0.109
0.109
0.109
0.109
0.109
0.109
0.109
0.109
0.109
0.109
0.109
0.109
0.109
0.109
0.109
0.109
0.109
0.109
0.109
0.109
0.109
0.109
0.109
0.109
0.109
0.109
0.109
0.109
0.109
0.109
0.109
0.109
0.109
0.109
0.109
0.109
0.109
0.109
0.109
0.109
0.109
0.109
0.109
0.109
0.109
0.109
0.109
0.109
0.109
0.109
0.109
0.109
0.109
0.109
0.109
0.109
0.109
0.109
0.109
0.109
0.109
0.109
0.109
0.109
0.109
0.109
0.109
0.109
0.109
0.109
0.109
0.109
0.109
0.109
0.109
0.109
0.109
0.109
0.109
0.109
0.109
0.109
0.109
0.109
0.109
0.109
0.109
0.109
0.109
0.109
0.109
0.109
0.109
0.109
0.109
0.109
0.109
0.109
0.109
0.109
0.109
0.109
0.109
0.109
0.109
0.109
0.109
0.109
0.109
0.109
0.109
0.109
0.109
0.109
0.109
0.109
0.109
0.109
0.109
0.109
0.109
0.109
0.109
0.109
0.109
0.109
0.109
0.109
0.109
0.109
0.109
0.109
0.109
0.109
0.109
0.109
0.109
0.109
0.109
0.109
0.109
0.109
0.109
0.109
0.109
0.109
0.109
0.109
0.109
0.109
0.109
0.109
0.109
0.109
0.109
0.109
0.109
0.109
0.109
0.109
0.109
0.109
0.109
0.109
0.109
0.109
0.109
0.109
0.109
0.109
0.109
0.109
0.109
0.109
0.109
0.109
0.109
0.109
0.109
0.109
0.109
0.109
0.109
0.109
0.109
0.109
0.109
0.109
0.109
0.109
0.109
0.109
0.109
0.109
0.109
0.109
0.109
0.109
0.109
0.109
0.109
0.109
0.109
0.109
0.109
0.109
0.109
0.109
0.109
0.109
0.109
0.109
0.109
0.109
0.109
0.109
0.109
0.109
0.109
0.109
0.109
0.109
0.109
0.109
0.109
0.109
0.109
0.109
0.109
0.109
0.109
0.109
0.109
0.109
0.109
0.109
0.109
0.109
0.109
0.109
0.109
0.109
0.109
0.109
0.109
0.109
0.109
0.109
0.109
0.109
0.109
0.109
0.109
0.109
0.109
0.109
0.109
0.109
0.109
0.109
0.109
0.109
0.109
0.109
0.109
0.109
0.109
0.109
0.109
0.109
0.109
0.109
0.109
0.109
0.109
0.109
0.109
0.109
0.109
0.109
0.109
0.109
0.109
0.109
0.109
0.109
0.109
0.109
0.109
0.109
0.109
0.109
0.109
0.109
0.109
0.109
0.109
0.109
0.109
0.109
0.109
0.109
0.109
0.109
0.109
0.109
0.109
0.109
0.109
0.109
0.109
0.109
0.109
0.109
0.109
0.109
0.109
0.109
0.109
0.109
0.109
0.109
0.109
0.109
0.109
0.109
0.109
0.109
0.109
0.109
0.109
0.109
0.109
0.109
0.109
0.109
0.109
0.109
0.109
0.109
0.109
0.109
0.109
0.109
0.109
0.109
0.109
0.109
0.109
0.109
0.109
0.109
0.109
0.109
0.109
0.109
0.109
0.109
0.109
0.109
0.109
0.109
0.109
0.109
0.109
0.109
0.109
0.109
0.109
0.109
0.109
0.109
0.109
0.109
0.109
0.109
0.109
0.109
0.109
0.109
0.109
0.109
0.109
0.109
0.109
0.109
0.109
0.109
0.109
0.109
0.109
0.109
0.109
0.109
0.109
0.109
0.109
0.109
0.109
0.109
0.109
0.109
0.109
0.109
0.109
0.109
0.109
0.109
0.109
0.109
0.109
0.109
0.109
0.109
0.109
0.109
0.109
0.109
0.109
0.109
0.109
0.109
0.109
0.109
0.109
0.109
0.109
0.109
0.109
0.109
0.109
0.109
0.109
0.109
0.109
0.109
0.109
0.109
0.109
0.109
0.109
0.109
0.109
0.109
0.109
0.109
0.109
0.109
0.109
0.109
0.109
0.109
0.109
0.109
0.109
0.109
0.109
0.109
0.109
0.109
0.109
0.109
0.109
0.109
0.109
0.109
0.109
0.109
0.109
0.109
0.109
0.109
0.109
0.109
0.109
0.109
0.109
0.109
0.109
0.109
0.109
0.109
0.109
0.109
0.109
0.109
0.109
0.109
0.109
0.109
0.109
0.109
0.109
0.109
0.109
0.109
0.109
0.109
0.109
0.109
0.109
0.109
0.109
0.109
0.109
0.109
0.109
0.109
0.109
0.109
0.109
0.109
0.109
0.109
0.109
0.109
0.109
0.109
0.109
0.109
0.109
0.109
0.109
0.109
0.109
0.109
0.109
0.109
0.109
0.109
0.109
0.109
0.109
0.109
0.109
0.109
0.109
0.109
0.109
0.109
0.109
0.109
0.109
0.109
0.109
0.109
0.109
0.109
0.109
0.109
0.109
0.109
0.109
0.109
0.109
0.109
0.109
0.109
0.109
0.109
0.109
0.109
0.109
0.109
0.109
0.109
0.109
0.109
0.109
0.109
0.109
0.109
0.109
0.109
0.109
0.109
0.109
0.109
0.109
0.109
0.109
0.109
0.109
0.109
0.109
0.109
0.109
0.109
0.109
0.109
0.109
0.109
0.109
0.109
0.109
0.109
0.109
0.109
0.109
0.109
0.109
0.109
0.109
0.109
0.109
0.109
0.109
0.109
0.109
0.109
0.109
0.109
0.109
0.109
0.109
0.109
0.109
0.109
0.109
0.109
0.109
0.109
0.109
0.109
0.109
0.109
0.109
0.109
0.109
0.109
0.109
0.109
0.109
0.109
0.109
0.109
0.109
0.109
0.109
0.109
0.109
0.109
0.109
0.109
0.109
0.109
0.109
0.109
0.109
0.109
0.109
0.109
0.109
0.109
0.109
0.109
0.109
0.109
0.109
0.109
0.109
0.109
0.109
0.109
0.109
0.109
0.109
0.109
0.109
0.109
0.109
0.109
0.109
0.109
0.109
0.109
0.109
0.109
0.109
0.109
0.109
0.109
0.109
0.109
0.109
0.109
0.109
0.109
0.109
0.109
0.109
0.109
0.109
0.109
0.109
0.109
0.109
0.109
0.109
0.109
0.109
0.109
0.109
0.109
0.109
0.109
0.109
0.109
0.109
0.109
0.109
0.109
0.109
0.109
0.109
0.109
0.109
0.109
0.109
0.109
0.109
0.109
0.109
0.109
0.109
0.109
0.109
0.109
0.109
0.109
0.109
0.109
0.109
0.109
0.109
0.109
0.109
0.109
0.109
0.109
0.109
0.109
0.109
0.109
0.109
0.109
0.109
0.109
0.109
0.109
0.109
0.109
0.109
0.109
0.109
0.109
0.109
0.109
0.109
0.109
0.109
0.109
0.109
0.109
0.109
0.109
0.109
0.109
0.109
0.109
0.109
0.109
0.109
0.109
0.109
0.109
0.109
0.109
0.109
0.109
0.109
0.109
0.109
0.109
0.109
0.109
0.109
0.109
0.109
0.109
0.109
0.109
0.109
0.109
0.109
0.109
0.109
0.109
0.109
0.109
0.109
0.109
0.109
0.109
0.109
0.109
0.109
0.109
0.109
0.109
0.109
0.109
0.109
0.109
0.109
0.109
0.109
0.109
0.109
0.109
0.109
0.109
0.109
0.109
0.109
0.109
0.109
0.109
0.109
0.109
0.109
0.109
0.109
0.109
0.109
0.109
0.109
0.109
0.109
0.109
0.109
0.109
0.109
0.109
0.109
0.109
0.109
0.109
0.109
0.109
0.109
0.109
0.109
0.109
0.109
0.109
0.109
0.109
0.109
0.109
0.109
0.109
0.109
0.109
0.109
0.109
0.109
0.109
0.109
0.109
0.109
0.109
0.109
0.109
0.109
0.109
0.109
0.109
0.109
0.109
0.109
0.109
0.109
0.109
0.109
0.109
0.109
0.109
0.109
0.109
0.109
0.109
0.109
0.109
0.109
0.109
0.109
0.109
0.109
0.109
0.109
0.109
0.109
0.109
0.109
0.109
0.109
0.109
0.109
0.109
0.109
0.109
0.109
0.109
0.109
0.109
0.109
0.109
0.109
0.109
0.109
0.109
0.109
0.109
0.109
0.109
0.109
0.109
0.109
0.109
0.109
0.109
0.109
0.109
0.109
0.109
0.109
0.109
0.109
0.109
0.109
0.109
0.109
0.109
0.109
0.109
0.109
0.109
0.109
0.109
0.109
0.109
0.109
0.109
0.109
0.109
0.109
0.109
0.109
0.109
0.109
0.109
0.109
0.109
0.109
0.109
0.109
0.109
0.109
0.109
0.109
0.109
0.109
0.109
0.109
0.109
0.109
0.109
0.109
0.109
0.109
0.109
0.109
0.109
0.109
0.109
0.109
0.109
0.109
0.109
0.109
0.109
0.109
0.109
0.109
0.109
0.109
0.109
0.109
0.109
0.109
0.109
0.109
0.109
0.109
0.109
0.109
0.109
0.109
0.109
0.109
0.109
0.109
0.109
0.109
0.109
0.109
0.109
0.109
0.109
0.109
0.109
0.109
0.109
0.109
0.109
0.109
0.109
0.109
0.109
0.109
0.109
0.109
0.109
0.109
0.109
0.109
0.109
0.109
0.109
0.109
0.109
0.109
0.109
0.109
0.109
0.109
0.109
0.109
0.109
0.109
0.109
0.109
0.109
0.109
0.109
0.109
0.109
0.109
0.109
0.109
0.109
0.109
0.109
0.109
0.109
0.109
0.109
0.109
0.109
0.109
0.109
0.109
0.109
0.109
0.109
0.109
0.109
0.109
0.109
0.109
0.109
0.109
0.109
0.109
0.109
0.109
0.109
0.109
0.109
0.109
0.109
0.109
0.109
0.109
0.109
0.109
0.109
0.109
0.109
0.109
0.109
0.109
0.109
0.109
0.109
0.109
0.109
0.109
0.109
0.109
0.109
0.109
0.109
0.109
0.109
0.109
0.109
0.109
0.109
0.109
0.109
0.109
0.109
0.109
0.109
0.109
0.109
0.109
0.109
0.109
0.109
0.109
0.109
0.109
0.109
0.109
0.109
0.109
0.109
0.109
0.109
0.109
0.109
0.109
0.109
0.109
0.109
0.109
0.109
0.109
0.109
0.109
0.109
0.109
0.109
0.109
0.109
0.109
0.109
0.109
0.109
0.109
0.109
0.109
0.109
0.109
0.109
0.109
0.109
0.109
0.109
0.109
0.109
0.109
0.109
0.109
0.109
0.109
0.109
0.109
0.109
0.109
0.109
0.109
0.109
0.109
0.109
0.109
0.109
0.109
0.109
0.109
0.109
0.109
0.109
0.109
0.109
0.109
0.109
0.109
0.109
0.109
0.109
0.109
0.109
0.109
0.109
0.109
0.109
0.109
0.109
0.109
0.109
0.109
0.109
0.109
0.109
0.109
0.109
0.109
0.109
0.109
0.109
0.109
0.109
0.109
0.109
0.109
0.109
0.109
0.109
0.109
0.109
0.109
0.109
0.109
0.109
0.109
0.109
0.109
0.109
0.109
0.109
0.109
0.109
0.109
0.109
0.109
0.109
0.109
0.109
0.109
0.109
0.109
0.109
0.109
0.109
0.109
0.109
0.109
0.109
0.109
0.109
0.109
0.109
0.109
0.109
0.109
0.109
0.109
0.109
0.109
0.109
0.109
0.109
0.109
0.109
0.109
0.109
0.109
0.109
0.109
0.109
0.109
0.109
0.109
0.109
0.109
0.109
0.109
0.109
0.109
0.109
0.109
0.109
0.109
0.109
0.109
0.109
0.109
0.109
0.109
0.109
0.109
0.109
0.109
0.109
0.109
0.109
0.109
0.109
0.109
0.109
0.109
0.109
0.109
0.109
0.109
0.109
0.109
0.109
0.109
0.109
0.109
0.109
0.109
0.109
0.109
0.109
0.109
0.109
0.109
0.109
0.109
0.109
0.109
0.109
0.109
0.109
0.109
0.109
0.109
0.109
0.109
0.109
0.109
0.109
0.109
0.109
0.109
0.109
0.109
0.109
0.109
0.109
0.109
0.109
0.109
0.109
0.109
0.109
0.109
0.109
0.109
0.109
0.109
0.109
0.109
0.109
0.109
0.109
0.109
0.109
0.109
0.109
0.109
0.109
0.109
0.109
0.109
0.109
0.109
0.109
0.109
0.109
0.109
0.109
0.109
0.109
0.109
0.109
0.109
0.109
0.109
0.109
0.109
0.109
0.109
0.109
0.109
0.109
0.109
0.109
0.109
0.109
0.109
0.109
0.109
0.109
0.109
0.109
0.109
0.109
0.109
0.109
0.109
0.109
0.109
0.109
0.109
0.109
0.109
0.109
0.109
0.109
0.109
0.109
0.109
0.109
0.109
0.109
0.109
0.109
0.109
0.109
0.109
0.109
0.109
0.109
0.109
0.109
0.109
0.109
0.109
0.109
0.109
0.109
0.109
0.109
0.109
0.109
0.109
0.109
0.109
0.109
0.109
0.109
0.109
0.109
0.109
0.109
0.109
0.109
0.109
0.109
0.109
0.109
0.109
0.109
0.109
0.109
0.109
0.109
0.109
0.109
0.109
0.109
0.109
0.109
0.109
0.109
0.109
0.109
0.109
0.109
0.109
0.109
0.109
0.109
0.109
0.109
0.109
0.109
0.109
0.109
0.109
0.109
0.109
0.109
0.109
0.109
0.109
0.109
0.109
0.109
0.109
0.109
0.109
0.109
0.109
0.109
0.109
0.109
0.109
0.109
0.109
0.109
0.109
0.109
0.109
0.109
0.109
0.109
0.109
0.109
0.109
0.109
0.109
0.109
0.109
0.109
0.109
0.109
0.109
0.109
0.109
0.109
0.109
0.109
0.109
0.109
0.109
0.109
0.109
0.109
0.109
0.109
0.109
0.109
0.109
0.109
0.109
0.109
0.109
0.109
0.109
0.109
0.109
0.109
0.109
0.109
0.109
0.109
0.109
0.109
0.109
0.109
0.109
0.109
0.109
0.109
0.109
0.109
0.109
0.109
0.109
0.109
0.109
0.109
0.109
0.109
0.109
0.109
0.109
0.109
0.109
0.109
0.109
0.109
0.109
0.109
0.109
0.109
0.109
0.109
0.109
0.109
0.109
0.109
0.109
0.109
0.109
0.109
0.109
0.109
0.109
0.109
0.109
0.109
0.109
0.109
0.109
0.109
0.109
0.109
0.109
0.109
0.109
0.109
0.109
0.109
0.109
0.109
0.109
0.109
0.109
0.109
0.109
0.109
0.109
0.109
0.109
0.109
0.109
0.109
0.109
0.109
0.109
0.109
0.109
0.109
0.109
0.109
0.109
0.109
0.109
0.109
0.109
0.109
0.109
0.109
0.109
0.109
0.109
0.109
0.109
0.109
0.109
0.109
0.109
0.109
0.109
0.109
0.109
0.109
0.109
0.109
0.109
0.109
0.109
0.109
0.109
0.109
0.109
0.109
0.109
0.109
0.109
0.109
0.109
0.109
0.109
0.109
0.109
0.109
0.109
0.109
0.109
0.109
0.109
0.109
0.109
0.109
0.109
0.109
0.109
0.109
0.109
0.109
0.109
0.109
0.109
0.109
0.109
0.109
0.109
0.109
0.109
0.109
0.109
0.109
0.109
0.109
0.109
0.109
0.109
0.109
0.109
0.109
0.109
0.109
0.109
0.109
0.109
0.109
0.109
0.109
0.109
0.109
0.109
0.109
0.109
0.109
0.109
0.109
0.109
0.109
0.109
0.109
0.109
0.109
0.109
0.109
0.109
0.109
0.109
0.109
0.109
0.109
0.109
0.109
0.109
0.109
0.109
0.109
0.109
0.109
0.109
0.109
0.109
0.109
0.109
0.109
0.109
0.109
0.109
0.109
0.109
0.109
0.109
0.109
0.109
0.109
0.109
0.109
0.109
0.109
0.109
0.109
0.109
0.109
0.109
0.109
0.109
0.109
0.109
0.109
0.109
0.109
0.109
0.109
0.109
0.109
0.109
0.109
0.109
0.109
0.109
0.109
0.109
0.109
0.109
0.109
0.109
0.109
0.109
0.109
0.109
0.109
0.109
0.109
0.109
0.109
0.109
0.109
0.109
0.109
0.109
0.109
0.109
0.109
0.109
0.109
0.109
0.109
0.109
0.109
0.109
0.109
0.109
0.109
0.109
0.109
0.109
0.109
0.109
0.109
0.109
0.109
0.109
0.109
0.109
0.109
0.109
0.109
0.109
0.109
0.109
0.109
0.109
0.109
0.109
0.109
0.109
0.109
0.109
0.109
0.109
0.109
0.109
0.109
0.109
0.109
0.109
0.109
0.109
0.109
0.109
0.109
0.109
0.109
0.109
0.109
0.109
0.109
0.109
0.109
0.109
0.109
0.109
0.109
0.109
0.109
0.109
0.109
0.109
0.109
0.109
0.109
0.109
0.109
0.109
0.109
0.109
0.109
0.109
0.109
0.109
0.109
0.109
0.109
0.109
0.109
0.109
0.109
0.109
0.109
0.109
0.109
0.109
0.109
0.109
0.109
0.109
0.109
0.109
0.109
0.109
0.109
0.109
0.109
0.109
0.109
0.109
0.109
0.109
0.109
0.109
0.109
0.109
0.109
0.109
0.109
0.109
0.109
0.109
0.109
0.109
0.109
0.109
0.109
0.109
0.109
0.109
0.109
0.109
0.109
0.109
0.109
0.109
0.109
0.109
0.109
0.109
0.109
0.109
0.109
0.109
0.109
0.109
0.109
0.109
0.109
0.109
0.109
0.109
0.109
0.109
0.109
0.109
0.109
0.109
0.109
0.109
0.109
0.109
0.109
0.109
0.109
0.109
0.109
0.109
0.109
0.109
0.109
0.109
0.109
0.109
0.109
0.109
0.109
0.109
0.109
0.109
0.109
0.109
0.109
0.109
0.109
0.109
0.109
0.109
0.109
0.109
0.109
0.109
0.109
0.109
0.109
0.109
0.109
0.109
0.109
0.109
0.109
0.109
0.109
0.109
0.109
0.109
0.109
0.109
0.109
0.109
0.109
0.109
0.109
0.109
0.109
0.109
0.109
0.109
0.109
0.109
0.109
0.109
0.109
0.109
0.109
0.109
0.109
0.109
0.109
0.109
0.109
0.109
0.109
0.109
0.109
0.109
0.109
0.109
0.109
0.109
0.109
0.109
0.109
0.109
0.109
0.109
0.109
0.109
0.109
0.109
0.109
0.109
0.109
0.109
0.109
0.109
0.109
0.109
0.109
0.109
0.109
0.109
0.109
0.109
0.109
0.109
0.109
0.109
0.109
0.109
0.109
0.109
0.109
0.109
0.109
0.109
0.109
0.109
0.109
0.109
0.109
0.109
0.109
0.109
0.109
0.109
0.109
0.109
0.109
0.109
0.109
0.109
0.109
0.109
0.109
0.109
0.109
0.109
0.109
0.109
0.109
0.109
0.109
0.109
0.109
0.109
0.109
0.109
0.109
0.109
0.109
0.109
0.109
0.109
0.109
0.109
0.109
0.109
0.109
0.109
0.109
0.109
0.109
0.109
0.109
0.109
0.109
0.109
0.109
0.109
0.109
0.109
0.109
0.109
0.109
0.109
0.109
0.109
0.109
0.109
0.109
0.109
0.109
0.109
0.109
0.109
0.109
0.109
0.109
0.109
0.109
0.109
0.109
0.109
0.109
0.109
0.109
0.109
0.109
0.109
0.109
0.109
0.109
0.109
0.109
0.109
0.109
0.109
0.109
0.109
0.109
0.109
0.109
0.109
0.109
0.109
0.109
0.109
0.109
0.109
0.109
0.109
0.109
0.109
0.109
0.109
0.109
0.109
0.109
0.109
0.109
0.109
0.109
0.109
0.109
0.109
0.109
0.109
0.109
0.109
0.109
0.109
0.109
0.109
0.109
0.109
0.109
0.109
0.109
0.109
0.109
0.109
0.109
0.109
0.109
0.109
0.109
0.109
0.109
0.109
0.109
0.109
0.109
0.109
0.109
0.109
0.109
0.109
0.109
0.109
0.109
0.109
0.109
0.109
0.109
0.109
0.109
0.109
0.109
0.109
0.109
0.109
0.109
0.109
0.109
0.109
0.109
0.109
0.109
0.109
0.109
0.109
0.109
0.109
0.109
0.109
0.109
0.109
0.109
0.109
0.109
0.109
0.109
0.109
0.109
0.109
0.109
0.109
0.109
0.109
0.109
0.109
0.109
0.109
0.109
0.109
0.109
0.109
0.109
0.109
0.109
0.109
0.109
0.109
0.109
0.109
0.109
0.109
0.109
0.109
0.109
0.109
0.109
0.109
0.109
0.109
0.109
0.109
0.109
0.109
0.109
0.109
0.109
0.109
0.109
0.109
0.109
0.109
0.109
0.109
0.109
0.109
0.109
0.109
0.109
0.109
0.109
0.109
0.109
0.109
0.109
0.109
0.109
0.109
0.109
0.109
0.109
0.109
0.109
0.109
0.109
0.109
0.109
0.109
0.109
0.109
0.109
0.109
0.109
0.109
0.109
0.109
0.109
0.109
0.109
0.109
0.109
0.109
0.109
0.109
0.109
0.109
0.109
0.109
0.109
0.109
0.109
0.109
0.109
0.109
0.109
0.109
0.109
0.109
0.109
0.109
0.109
0.109
0.109
0.109
0.109
0.109
0.109
0.109
0.109
0.109
0.109
0.109
0.109
0.109
0.109
0.109
0.109
0.109
0.109
0.109
0.109
0.109
0.109
0.109
0.109
0.109
0.109
0.109
0.109
0.109
0.109
0.109
0.109
0.109
0.109
0.109
0.109
0.109
0.109
0.109
0.109
0.109
0.109
0.109
0.109
0.109
0.109
0.109
0.109
0.109
0.109
0.109
0.109
0.109
0.109
0.109
0.109
0.109
0.109
0.109
0.109
0.109
0.109
0.109
0.109
0.109
0.109
0.109
0.109
0.109
0.109
0.109
0.109
0.109
0.109
0.109
0.109
0.109
0.109
0.109
0.109
0.109
0.109
0.109
0.109
0.109
0.109
0.109
0.109
0.109
0.109
0.109
0.109
0.109
0.109
0.109
0.109
0.109
0.109
0.109
0.109
0.109
0.109
0.109
0.109
0.109
0.109
0.109
0.109
0.109
0.109
0.109
0.109
0.109
0.109
0.109
0.109
0.109
0.109
0.109
0.109
0.109
0.109
0.109
0.109
0.109
0.109
0.109
0.109
0.109
0.109
0.109
0.109
0.109
0.109
0.109
0.109
0.109
0.109
0.109
0.109
0.109
0.109
0.109
0.109
0.109
0.109
0.109
0.109
0.109
0.109
0.109
0.109
0.109
0.109
0.109
0.109
0.109
0.109
0.109
0.109
0.109
0.109
0.109
0.109
0.109
0.109
0.109
0.109
0.109
0.109
0.109
0.109
0.109
0.109
0.109
0.109
0.109
0.109
0.109
0.109
0.109
0.109
0.109
0.109
0.109
0.109
0.109
0.109
0.109
0.109
0.109
0.109
0.109
0.109
0.109
0.109
0.109
0.109
0.109
0.109
0.109
0.109
0.109
0.109
0.109
0.109
0.109
0.109
0.109
0.109
0.109
0.109
0.109
0.109
0.109
0.109
0.109
0.109
0.109
0.109
0.109
0.109
0.109
0.109
0.109
0.109
0.109
0.109
0.109
0.109
0.109
0.109
0.109
0.109
0.109
0.109
0.109
0.109
0.109
0.109
0.109
0.109
0.109
0.109
0.109
0.109
0.109
0.109
0.109
0.109
0.109
0.109
0.109
0.109
0.109
0.109
0.109
0.109
0.109
0.109
0.109
0.109
0.109
0.109
0.109
0.109
0.109
0.109
0.109
0.109
0.109
0.109
0.109
0.109
0.109
0.109
0.109
0.109
0.109
0.109
0.109
0.109
0.109
0.109
0.109
0.109
0.109
0.109
0.109
0.109
0.109
0.109
0.109
0.109
0.109
0.109
0.109
0.109
0.109
0.109
0.109
0.109
0.109
0.109
0.109
0.109
0.109
0.109
0.109
0.109
0.109
0.109
0.109
0.109
0.109
0.109
0.109
0.109
0.109
0.109
0.109
0.109
0.109
0.109
0.109
0.109
0.109
0.109
0.109
0.109
0.109
0.109
0.109
0.109
0.109
0.109
0.109
0.109
0.109
0.109
0.109
0.109
0.109
0.109
0.109
0.109
0.109
0.109
0.109
0.109
0.109
0.109
0.109
0.109
0.109
0.109
0.109
0.109
0.109
0.109
0.109
0.109
0.109
0.109
0.109
0.109
0.109
0.109
0.109
0.109
0.109
0.109
0.109
0.109
0.109
0.109
0.109
0.109
0.109
0.109
0.109
0.109
0.109
0.109
0.109
0.109
0.109
0.109
0.109
0.109
0.109
0.109
0.109
0.109
0.109
0.109
0.109
0.109
0.109
0.109
0.109
0.109
0.109
0.109
0.109
0.109
0.109
0.109
0.109
0.109
0.109
0.109
0.109
0.109
0.109
0.109
0.109
0.109
0.109
0.109
0.109
0.109
0.109
0.109
0.109
0.109
0.109
0.109
0.109
0.109
0.109
0.109
0.109
0.109
0.109
0.109
0.109
0.109
0.109
0.109
0.109
0.109
0.109
0.109
0.109
0.109
0.109
0.109
0.109
0.109
0.109
0.109
0.109
0.109
0.109
0.109
0.109
0.109
0.109
0.109
0.109
0.109
0.109
0.109
0.109
0.109
0.109
0.109
0.109
0.109
0.109
0.109
0.109
0.109
0.109
0.109
0.109
0.109
0.109
0.109
0.109
0.109
0.109
0.109
0.109
0.109
0.109
0.109
0.109
0.109
0.109
0.109
0.109
0.109
0.109
0.109
0.109
0.109
0.109
0.109
0.109
0.109
0.109
0.109
0.109
0.109
0.109
0.109
0.109
0.109
0.109
0.109
0.109
0.109
0.109
0.109
0.109
0.109
0.109
0.109
0.109
0.109
0.109
0.109
0.109
0.109
0.109
0.109
0.109
0.109
0.109
0.109
0.109
0.109
0.109
0.109
0.109
0.109
0.109
0.109
0.109
0.109
0.109
0.109
0.109
0.109
0.109
0.109
0.109
0.109
0.109
0.109
0.109
0.109
0.109
0.109
0.109
0.109
0.109
0.109
0.109
0.109
0.109
0.109
0.109
0.109
0.109
0.109
0.109
0.109
0.109
0.109
0.109
0.109
0.109
0.109
0.109
0.109
0.109
0.109
0.109
0.109
0.109
0.109
0.109
0.109
0.109
0.109
0.109
0.109
0.109
0.109
0.109
0.109
0.109
0.109
0.109
0.109
0.109
0.109
0.109
0.109
0.109
0.109
0.109
0.109
0.109
0.109
0.109
0.109
0.109
0.109
0.109
0.109
0.109
0.109
0.109
0.109
0.109
0.109
0.109
0.109
0.109
0.109
0.109
0.109
0.109
0.109
0.109
0.109
0.109
0.109
0.109
0.109
0.109
0.109
0.109
0.109
0.109
0.109
0.109
0.109
0.109
0.109
0.109
0.109
0.109
0.109
0.109
0.109
0.109
0.109
0.109
0.109
0.109
0.109
0.109
0.109
0.109
0.109
0.109
0.109
0.109
0.109
0.109
0.109
0.109
0.109
0.109
0.109
0.109
0.109
0.109
0.109
0.109
0.109
0.109
0.109
0.109
0.109
0.109
0.109
0.109
0.109
0.109
0.109
0.109
0.109
0.109
0.109
0.109
0.109
0.109
0.109
0.109
0.109
0.109
0.109
0.109
0.109
0.109
0.109
0.109
0.109
0.109
0.109
0.109
0.109
0.109
0.109
0.109
0.109
0.109
0.109
0.109
0.109
0.109
0.109
0.109
0.109
0.109
0.109
0.109
0.109
0.109
0.109
0.109
0.109
0.109
0.109
0.109
0.109
0.109
0.109
0.109
0.109
0.109
0.109
0.109
0.109
0.109
0.109
0.109
0.109
0.109
0.109
0.109
0.109
0.109
0.109
0.109
0.109
0.109
0.109
0.109
0.109
0.109
0.109
0.109
0.109
0.109
0.109
0.109
0.109
0.109
0.109
0.109
0.109
0.109
0.109
0.109
0.109
0.109
0.109
0.109
0.109
0.109
0.109
0.109
0.109
0.109
0.109
0.109
0.109
0.109
0.109
0.109
0.109
0.109
0.109
0.109
0.109
0.109
0.109
0.109
0.109
0.109
0.109
0.109
0.109
0.109
0.109
0.109
0.109
0.109
0.109
0.109
0.109
0.109
0.109
0.109
0.109
0.109
0.109
0.109
0.109
0.109
0.109
0.109
0.109
0.109
0.109
0.109
0.109
0.109
0.109
0.109
0.109
0.109
0.109
0.109
0.109
0.109
0.109
0.109
0.109
0.109
0.109
0.109
0.109
0.109
0.109
0.109
0.109
0.109
0.109
0.109
0.109
0.109
0.109
0.109
0.109
0.109
0.109
0.109
0.109
0.109
0.109
0.109
0.109
0.109
0.109
0.109
0.109
0.109
0.109
0.109
0.109
0.109
0.109
0.109
0.109
0.109
0.109
0.109
0.109
0.109
0.109
0.109
0.109
0.109
0.109
0.109
0.109
0.109
0.109
0.109
0.109
0.109
0.109
0.109
0.109
0.109
0.109
0.109
0.109
0.109
0.109
0.109
0.109
0.109
0.109
0.109
0.109
0.109
0.109
0.109
0.109
0.109
0.109
0.109
0.109
0.109
0.109
0.109
0.109
0.109
0.109
0.109
0.109
0.109
0.109
0.109
0.109
0.109
0.109
0.109
0.109
0.109
0.109
0.109
0.109
0.109
0.109
0.109
0.109
0.109
0.109
0.109
0.109
0.109
0.109
0.109
0.109
0.109
0.109
0.109
0.109
0.109
0.109
0.109
0.109
0.109
0.109
0.109
0.109
0.109
0.109
0.109
0.109
0.109
0.109
0.109
0.109
0.109
0.109
0.109
0.109
0.109
0.109
0.109
0.109
0.109
0.109
0.109
0.109
0.109
0.109
0.109
0.109
0.109
0.109
0.109
0.109
0.109
0.109
0.109
0.109
0.109
0.109
0.109
0.109
0.109
0.109
0.109
0.109
0.109
0.109
0.109
0.109
0.109
0.109
0.109
0.109
0.109
0.109
0.109
0.109
0.109
0.109
0.109
0.109
0.109
0.109
0.109
0.109
0.109
0.109
0.109
0.109
0.109
0.109
0.109
0.109
0.109
0.109
0.109
0.109
0.109
0.109
0.109
0.109
0.109
0.109
0.109
0.109
0.109
0.109
0.109
0.109
0.109
0.109
0.109
0.109
0.109
0.109
0.109
0.109
0.109
0.109
0.109
0.109
0.109
0.109
0.109
0.109
0.109
0.109
0.109
0.109
0.109
0.109
0.109
0.109
0.109
0.109
0.109
0.109
0.109
0.109
0.109
0.109
0.109
0.109
0.109
0.109
0.109
0.109
0.109
0.109
0.109
0.109
0.109
0.109
0.109
0.109
0.109
0.109
0.109
0.109
0.109
0.109
0.109
0.109
0.109
0.109
0.109
0.109
0.109
0.109
0.109
0.109
0.109
0.109
0.109
0.109
0.109
0.109
0.109
0.109
0.109
0.109
0.109
0.109
0.109
0.109
0.109
0.109
0.109
0.109
0.109
0.109
0.109
0.109
0.109
0.109
0.109
0.109
0.109
0.109
0.109
0.109
0.109
0.109
0.109
0.109
0.109
0.109
0.109
0.109
0.109
0.109
0.109
0.109
0.109
0.109
0.109
0.109
0.109
0.109
0.109
0.109
0.109
0.109
0.109
0.109
0.109
0.109
0.109
0.109
0.109
0.109
0.109
0.109
0.109
0.109
0.109
0.109
0.109
0.109
0.109
0.109
0.109
0.109
0.109
0.109
0.109
0.109
0.109
0.109
0.109
0.109
0.109
0.109
0.109
0.109
0.109
0.109
0.109
0.109
0.109
0.109
0.109
0.109
0.109
0.109
0.109
0.109
0.109
0.109
0.109
0.109
0.109
0.109
0.109
0.109
0.109
0.109
0.109
0.109
0.109
0.109
0.109
0.109
0.109
0.109
0.109
0.109
0.109
0.109
0.109
0.109
0.109
0.109
0.109
0.109
0.109
0.109
0.109
0.109
0.109
0.109
0.109
0.109
0.109
0.109
0.109
0.109
0.109
0.109
0.109
0.109
0.109
0.109
0.109
0.109
0.109
0.109
0.109
0.109
0.109
0.109
0.109
0.109
0.109
0.109
0.109
0.109
0.109
0.109
0.109
0.109
0.109
0.109
0.109
0.109
0.109
0.109
0.109
0.109
0.109
0.109
0.109
0.109
0.109
0.109
0.109
0.109
0.109
0.109
0.109
0.109
0.109
0.109
0.109
0.109
0.109
0.109
0.109
0.109
0.109
0.109
0.109
0.109
0.109
0.109
0.109
0.109
0.109
0.109
0.109
0.109
0.109
0.109
0.109
0.109
0.109
0.109
0.109
0.109
0.109
0.109
0.109
0.109
0.109
0.109
0.109
0.109
0.109
0.109
0.109
0.109
0.109
0.109
0.109
0.109
0.109
0.109
0.109
0.109
0.109
0.109
0.109
0.109
0.109
0.109
0.109
0.109
0.109
0.109
0.109
0.109
0.109
0.109
0.109
0.109
0.109
0.109
0.109
0.109
0.109
0.109
0.109
0.109
0.109
0.109
0.109
0.109
0.109
0.109
0.109
0.109
0.109
0.109
0.109
0.109
0.109
0.109
0.109
0.109
0.109
0.109
0.109
0.109
0.109
0.109
0.109
0.109
0.109
0.109
0.109
0.109
0.109
0.109
0.109
0.109
0.109
0.109
0.109
0.109
0.109
0.109
0.109
0.109
0.109
0.109
0.109
0.109
0.109
0.109
0.109
0.109
0.109
0.109
0.109
0.109
0.109
0.109
0.109
0.109
0.109
0.109
0.109
0.109
0.109
0.109
0.109
0.109
0.109
0.109
0.109
0.109
0.109
0.109
0.109
0.109
0.109
0.109
0.109
0.109
0.109
0.109
0.109
0.109
0.109
0.109
0.109
0.109
0.109
0.109
0.109
0.109
0.109
0.109
0.109
0.109
0.109
0.109
0.109
0.109
0.109
0.109
0.109
0.109
0.109
0.109
0.109
0.109
0.109
0.109
0.109
0.109
0.109
0.109
0.109
0.109
0.109
0.109
0.109
0.109
0.109
0.109
0.109
0.109
0.109
0.109
0.109
0.109
0.109
0.109
0.109
0.109
0.109
0.109
0.109
0.109
0.109
0.109
0.109
0.109
0.109
0.109
0.109
0.109
0.109
0.109
0.109
0.109
0.109
0.109
0.109
0.109
0.109
0.109
0.109
0.109
0.109
0.109
0.109
0.109
0.109
0.109
0.109
0.109
0.109
0.109
0.109
0.109
0.109
0.109
0.109
0.109
0.109
0.109
0.109
0.109
0.109
0.109
0.109
0.109
0.109
0.109
0.109
0.109
0.109
0.109
0.109
0.109
0.109
0.109
0.109
0.109
0.109
0.109
0.109
0.109
0.109
0.109
0.109
0.109
0.109
0.109
0.109
0.109
0.109
0.109
0.109
0.109
0.109
0.109
0.109
0.109
0.109
0.109
0.109
0.109
0.109
0.109
0.109
0.109
0.109
0.109
0.109
0.109
0.109
0.109
0.109
0.109
0.109
0.109
0.109
0.109
0.109
0.109
0.109
0.109
0.109
0.109
0.109
0.109
0.109
0.109
0.109
0.109
0.109
0.109
0.109
0.109
0.109
0.109
0.109
0.109
0.109
0.109
0.109
0.109
0.109
0.109
0.109
0.109
0.109
0.109
0.109
0.109
0.109
0.109
0.109
0.109
0.109
0.109
0.109
0.109
0.109
0.109
0.109
0.109
0.109
0.109
0.109
0.109
0.109
0.109
0.109
0.109
0.109
0.109
0.109
0.109
0.109
0.109
0.109
0.109
0.109
0.109
0.109
0.109
0.109
0.109
0.109
0.109
0.109
0.109
0.109
0.109
0.109
0.109
0.109
0.109
0.109
0.109
0.109
0.109
0.109
0.109
0.109
0.109
0.109
0.109
0.109
0.109
0.109
0.109
0.109
0.109
0.109
0.109
0.109
0.109
0.109
0.109
0.109
0.109
0.109
0.109
0.109
0.109
0.109
0.109
0.109
0.109
0.109
0.109
0.109
0.109
0.109
0.109
0.109
0.109
0.109
0.109
0.109
0.109
0.109
0.109
0.109
0.109
0.109
0.109
0.109
0.109
0.109
0.109
0.109
0.109
0.109
0.109
0.109
0.109
0.109
0.109
0.109
0.109
0.109
0.109
0.109
0.109
0.109
0.109
0.109
0.109
0.109
0.109
0.109
0.109
0.109
0.109
0.109
0.109
0.109
0.109
0.109
0.109
0.109
0.109
0.109
0.109
0.109
0.109
0.109
0.109
0.109
0.109
0.109
0.109
0.109
0.109
0.109
0.109
0.109
0.109
0.109
0.109
0.109
0.109
0.109
0.109
0.109
0.109
0.109
0.109
0.109
0.109
0.109
0.109
0.109
0.109
0.109
0.109
0.109
0.109
0.109
0.109
0.109
0.109
0.109
0.109
0.109
0.109
0.109
0.109
0.109
0.109
0.109
0.109
0.109
0.109
0.109
0.109
0.109
0.109
0.109
0.109
0.109
0.109
0.109
0.109
0.109
0.109
0.109
0.109
0.109
0.109
0.109
0.109
0.109
0.109
0.109
0.109
0.109
0.109
0.109
0.109
0.109
0.109
0.109
0.109
0.109
0.109
0.109
0.109
0.109
0.109
0.109
0.109
0.109
0.109
0.109
0.109
0.109
0.109
0.109
0.109
0.109
0.109
0.109
0.109
0.109
0.109
0.109
0.109
0.109
0.109
0.109
0.109
0.109
0.109
0.109
0.109
0.109
0.109
0.109
0.109
0.109
0.109
0.109
0.109
0.109
0.109
0.109
0.109
0.109
0.109
0.109
0.109
0.109
0.109
0.109
0.109
0.109
0.109
0.109
0.109
0.109
0.109
0.109
0.109
0.109
0.109
0.109
0.109
0.109
0.109
0.109
0.109
0.109
0.109
0.109
0.109
0.109
0.109
0.109
0.109
0.109
0.109
0.109
0.109
0.109
0.109
0.109
0.109
0.109
0.109
0.109
0.109
0.109
0.109
0.109
0.109
0.109
0.109
0.109
0.109
0.109
0.109
0.109
0.109
0.109
0.109
0.109
0.109
0.109
0.109
0.109
0.109
0.109
0.109
0.109
0.109
0.109
0.109
0.109
0.109
0.109
0.109
0.109
0.109
0.109
0.109
0.109
0.109
0.109
0.109
0.109
0.109
0.109
0.109
0.109
0.109
0.109
0.109
0.109
0.109
0.109
0.109
0.109
0.109
0.109
0.109
0.109
0.109
0.109
0.109
0.109
0.109
0.109
0.109
0.109
0.109
0.109
0.109
0.109
0.109
0.109
0.109
0.109
0.109
0.109
0.109
0.109
0.109
0.109
0.109
0.109
0.109
0.109
0.109
0.109
0.109
0.109
0.109
0.109
0.109
0.109
0.109
0.109
0.109
0.109
0.109
0.109
0.109
0.109
0.109
0.109
0.109
0.109
0.109
0.109
0.109
0.109
0.109
0.109
0.109
0.109
0.109
0.109
0.109
0.109
0.109
0.109
0.109
0.109
0.109
0.109
0.109
0.109
0.109
0.109
0.109
0.109
0.109
0.109
0.109
0.109
0.109
0.109
0.109
0.109
0.109
0.109
0.109
0.109
0.109
0.109
0.109
0.109
0.109
0.109
0.109
0.109
0.109
0.109
0.109
0.109
0.109
0.109
0.109
0.109
0.109
0.109
0.109
0.109
0.109
0.109
0.109
0.109
0.109
0.109
0.109
0.109
0.109
0.109
0.109
0.109
0.109
0.109
0.109
0.109
0.109
0.109
0.109
0.109
0.109
0.109
0.109
0.109
0.109
0.109
0.109
0.109
0.109
0.109
0.109
0.109
0.109
0.109
0.109
0.109
0.109
0.109
0.109
0.109
0.109
0.109
0.109
0.109
0.109
0.109
0.109
0.109
0.109
0.109
0.109
0.109
0.109
0.109
0.109
0.109
0.109
0.109
0.109
0.109
0.109
0.109
0.109
0.109
0.109
0.109
0.109
0.109
0.109
0.109
0.109
0.109
0.109
0.109
0.109
0.109
0.109
0.109
0.109
0.109
0.109
0.109
0.109
0.109
0.109
0.109
0.109
0.109
0.109
0.109
0.109
0.109
0.109
0.109
0.109
0.109
0.109
0.109
0.109
0.109
0.109
0.109
0.109
0.109
0.109
0.109
0.109
0.109
0.109
0.109
0.109
0.109
0.109
0.109
0.109
0.109
0.109
0.109
0.109
0.109
0.109
0.109
0.109
0.109
0.109
0.109
0.109
0.109
0.109
0.109
0.109
0.109
0.109
0.109
0.109
0.109
0.109
0.109
0.109
0.109
0.109
0.109
0.109
0.109
0.109
0.109
0.109
0.109
0.109
0.109
0.109
0.109
0.109
0.109
0.109
0.109
0.109
0.109
0.109
0.109
0.109
0.109
0.109
0.109
0.109
0.109
0.109
0.109
0.109
0.109
0.109
0.109
0.109
0.109
0.109
0.109
0.109
0.109
0.109
0.109
0.109
0.109
0.109
0.109
0.109
0.109
0.109
0.109
0.109
0.109
0.109
0.109
0.109
0.109
0.109
0.109
0.109
0.109
0.109
0.109
0.109
0.109
0.109
0.109
0.109
0.109
0.109
0.109
0.109
0.109
0.109
0.109
0.109
0.109
0.109
0.109
0.109
0.109
0.109
0.109
0.109
0.109
0.109
0.109
0.109
0.109
0.109
0.109
0.109
0.109
0.109
0.109
0.109
0.109
0.109
0.109
0.109
0.109
0.109
0.109
0.109
0.109
0.109
0.109
0.109
0.109
0.109
0.109
0.109
0.109
0.109
0.109
0.109
0.109
0.109
0.109
0.109
0.109
0.109
0.109
0.109
0.109
0.109
0.109
0.109
0.109
0.109
0.109
0.109
0.109
0.109